## Welcome
Lithium conducting polymer database
Developed by Kan Hatakeyama-Sato, Toshiki Tezuka, Momoka Umeki, and Kenichi Oyaizu
Explanation
Contain chemical structures of lithium conducting polymers and their experimental ionic conductivity. Data were collected from public literature.
See the following article for the detailed information about the format and content
Author | Kan Hatakeyama-SatoToshiki TezukaMomoka UmekiKenichi Oyaizu
Title | AI-assisted exploration of superionic glass-type Li+ conductors with aromatic structures
Journal | J. Am. Chem. Soc.
DOI: | 10.1021/jacs.9b11442
License
Cite the article if you use the database with scientific purposes.
Follow the Creative Commons license ( CC BY-NC-SA 4.0 ) for the copyright of this database.

## Technical Notes
Sheet name | Description
Database | Electrolytes reported by 2018
DatabaseForTest | Electrolytes reported in early 2019
CompoundDatabase | Compounds used the electrolytes
Some data are removed from the database because of the copyright issue.
History
Jan 16th, 2020 | First publication
Jun 30th, 2020 | unavailable data were removed. Add screening compounds
CompoundDatabase_larger sheet contains about 10000 chemicals collected from various sources

## Database
ID | DOI | composition | mol_ratio | wt_ratio | inorg_name | inorg_contain_ratio(wt) | Crystalinity | Tg [oC] | Melting temperature [oC] | Temperature | Conductivity | Notes on literature | Input_date | Authors | Year | Affiliation | Country | Journal | Title | note1 | note2 | note3 | note4
1 | 10.1007/s11581-011-0640-5 | 1/s1 | 0.909/0.0455 | [6 empty] | 27 | 2e-07 |  | 2018-05-01 | Masaru Heishi a,c, Hiroki Niwa a, Takahiro Uno a, Masataka Kubo b, Takahito Itoh | 2013 | Division of Chemistry for Materials, Graduate School of Engineering, Mie University, 1577 Kurimamachiya-cho, Tsu, Mie 514-8507, Japan | Japan | Electrochimica Acta | Polymer electrolytes based on polyanionic lithium salts | PEO/ poly(lithium vinylsulfonate) = 1/6(li/eo) |  |  | PEO600000/poly(lithium vinylsulfonate) mn7140
2 | 10.1007/s11581-011-0640-5 | 1/s2 | 0.909/0.0455 | [6 empty] | 27 | 7e-07 |  | 2018-05-01 | Masaru Heishi a,c, Hiroki Niwa a, Takahiro Uno a, Masataka Kubo b, Takahito Itoh | 2013 | Division of Chemistry for Materials, Graduate School of Engineering, Mie University, 1577 Kurimamachiya-cho, Tsu, Mie 514-8507, Japan | Japan | Electrochimica Acta | Polymer electrolytes based on polyanionic lithium salts | PEO/ poly(lithium vinylsulfonate) = 1/6(li/eo) |  |  | PEO600000/poly(lithium vinylsulfonate) mn7140
3 | 10.1007/s11581-011-0640-5 | 1/s3 | 0.909/0.0455 | [6 empty] | 27 | 2e-09 |  | 2018-05-01 | Masaru Heishi a,c, Hiroki Niwa a, Takahiro Uno a, Masataka Kubo b, Takahito Itoh | 2013 | Division of Chemistry for Materials, Graduate School of Engineering, Mie University, 1577 Kurimamachiya-cho, Tsu, Mie 514-8507, Japan | Japan | Electrochimica Acta | Polymer electrolytes based on polyanionic lithium salts | PEO/ poly(lithium vinylsulfonate) = 1/6(li/eo) |  |  | PEO600000/poly(lithium vinylsulfonate) mn7140
4 | not available | 1/s4 | 0.734/0.133 |  |  |  | 68 | -68 | 67 | 100.2364 | 0.00384363 |  | 2018-05-01 | Masaru Heishi a,c, Hiroki Niwa a, Takahiro Uno a, Masataka Kubo b, Takahito Itoh | 2013 | Division of Chemistry for Materials, Graduate School of Engineering, Mie University, 1577 Kurimamachiya-cho, Tsu, Mie 514-8507, Japan | Japan | Electrochimica Acta | Polymer electrolytes based on polyanionic lithium salts | PEO/ poly(lithium vinylsulfonate) = 1/6(li/eo) |  |  | PEO600000/poly(lithium vinylsulfonate) mn7140
5 | not available | 1/s4 | 0.734/0.133 |  |  |  | 68 | -68 | 67 | 95.11634 | 0.002460391 |  | 2018-05-01 | Masaru Heishi a,c, Hiroki Niwa a, Takahiro Uno a, Masataka Kubo b, Takahito Itoh | 2013 | Division of Chemistry for Materials, Graduate School of Engineering, Mie University, 1577 Kurimamachiya-cho, Tsu, Mie 514-8507, Japan | Japan | Electrochimica Acta | Polymer electrolytes based on polyanionic lithium salts | PEO/ poly(lithium vinylsulfonate) = 1/6(li/eo) |  |  | PEO600000/poly(lithium vinylsulfonate) mn7140
6 | not available | 1/s4 | 0.734/0.133 |  |  |  | 68 | -68 | 67 | 89.43434 | 0.001968501 |  | 2018-05-01 | Masaru Heishi a,c, Hiroki Niwa a, Takahiro Uno a, Masataka Kubo b, Takahito Itoh | 2013 | Division of Chemistry for Materials, Graduate School of Engineering, Mie University, 1577 Kurimamachiya-cho, Tsu, Mie 514-8507, Japan | Japan | Electrochimica Acta | Polymer electrolytes based on polyanionic lithium salts | PEO/ poly(lithium vinylsulfonate) = 1/6(li/eo) |  |  | PEO600000/poly(lithium vinylsulfonate) mn7140
7 | not available | 1/s4 | 0.734/0.133 |  |  |  | 68 | -68 | 67 | 84.94526 | 0.001307805 |  | 2018-05-01 | Masaru Heishi a,c, Hiroki Niwa a, Takahiro Uno a, Masataka Kubo b, Takahito Itoh | 2013 | Division of Chemistry for Materials, Graduate School of Engineering, Mie University, 1577 Kurimamachiya-cho, Tsu, Mie 514-8507, Japan | Japan | Electrochimica Acta | Polymer electrolytes based on polyanionic lithium salts | PEO/ poly(lithium vinylsulfonate) = 1/6(li/eo) |  |  | PEO600000/poly(lithium vinylsulfonate) mn7140
8 | not available | 1/s4 | 0.734/0.133 |  |  |  | 68 | -68 | 67 | 79.90162 | 0.0007771703 |  | 2018-05-01 | Masaru Heishi a,c, Hiroki Niwa a, Takahiro Uno a, Masataka Kubo b, Takahito Itoh | 2013 | Division of Chemistry for Materials, Graduate School of Engineering, Mie University, 1577 Kurimamachiya-cho, Tsu, Mie 514-8507, Japan | Japan | Electrochimica Acta | Polymer electrolytes based on polyanionic lithium salts | PEO/ poly(lithium vinylsulfonate) = 1/6(li/eo) |  |  | PEO600000/poly(lithium vinylsulfonate) mn7140
9 | not available | 1/s4 | 0.734/0.133 |  |  |  | 68 | -68 | 67 | 75.32079 | 0.00031845 |  | 2018-05-01 | Masaru Heishi a,c, Hiroki Niwa a, Takahiro Uno a, Masataka Kubo b, Takahito Itoh | 2013 | Division of Chemistry for Materials, Graduate School of Engineering, Mie University, 1577 Kurimamachiya-cho, Tsu, Mie 514-8507, Japan | Japan | Electrochimica Acta | Polymer electrolytes based on polyanionic lithium salts | PEO/ poly(lithium vinylsulfonate) = 1/6(li/eo) |  |  | PEO600000/poly(lithium vinylsulfonate) mn7140
10 | not available | 1/s4 | 0.734/0.133 |  |  |  | 68 | -68 | 67 | 69.29077 | 0.0003980249 |  | 2018-05-01 | Masaru Heishi a,c, Hiroki Niwa a, Takahiro Uno a, Masataka Kubo b, Takahito Itoh | 2013 | Division of Chemistry for Materials, Graduate School of Engineering, Mie University, 1577 Kurimamachiya-cho, Tsu, Mie 514-8507, Japan | Japan | Electrochimica Acta | Polymer electrolytes based on polyanionic lithium salts | PEO/ poly(lithium vinylsulfonate) = 1/6(li/eo) |  |  | PEO600000/poly(lithium vinylsulfonate) mn7140
11 | not available | 1/s4 | 0.734/0.133 |  |  |  | 68 | -68 | 67 | 64.97947 | 0.00031845 |  | 2018-05-01 | Masaru Heishi a,c, Hiroki Niwa a, Takahiro Uno a, Masataka Kubo b, Takahito Itoh | 2013 | Division of Chemistry for Materials, Graduate School of Engineering, Mie University, 1577 Kurimamachiya-cho, Tsu, Mie 514-8507, Japan | Japan | Electrochimica Acta | Polymer electrolytes based on polyanionic lithium salts | PEO/ poly(lithium vinylsulfonate) = 1/6(li/eo) |  |  | PEO600000/poly(lithium vinylsulfonate) mn7140
12 | not available | 1/s4 | 0.734/0.133 |  |  |  | 68 | -68 | 67 | 59.88804 | 0.0002644342 |  | 2018-05-01 | Masaru Heishi a,c, Hiroki Niwa a, Takahiro Uno a, Masataka Kubo b, Takahito Itoh | 2013 | Division of Chemistry for Materials, Graduate School of Engineering, Mie University, 1577 Kurimamachiya-cho, Tsu, Mie 514-8507, Japan | Japan | Electrochimica Acta | Polymer electrolytes based on polyanionic lithium salts | PEO/ poly(lithium vinylsulfonate) = 1/8(li/eo) |  |  | PEO600000/poly(lithium vinylsulfonate) mn7140
13 | not available | 1/s4 | 0.734/0.133 |  |  |  | 68 | -68 | 67 | 54.66167 | 0.0001964081 |  | 2018-05-01 | Masaru Heishi a,c, Hiroki Niwa a, Takahiro Uno a, Masataka Kubo b, Takahito Itoh | 2013 | Division of Chemistry for Materials, Graduate School of Engineering, Mie University, 1577 Kurimamachiya-cho, Tsu, Mie 514-8507, Japan | Japan | Electrochimica Acta | Polymer electrolytes based on polyanionic lithium salts | PEO/ poly(lithium vinylsulfonate) = 1/8(li/eo) |  |  | PEO600000/poly(lithium vinylsulfonate) mn7140
14 | not available | 1/s4 | 0.734/0.133 |  |  |  | 68 | -68 | 67 | 50.42999 | 0.0001405583 |  | 2018-05-01 | Masaru Heishi a,c, Hiroki Niwa a, Takahiro Uno a, Masataka Kubo b, Takahito Itoh | 2013 | Division of Chemistry for Materials, Graduate School of Engineering, Mie University, 1577 Kurimamachiya-cho, Tsu, Mie 514-8507, Japan | Japan | Electrochimica Acta | Polymer electrolytes based on polyanionic lithium salts | PEO/ poly(lithium vinylsulfonate) = 1/8(li/eo) |  |  | PEO600000/poly(lithium vinylsulfonate) mn7140
15 | not available | 1/s4 | 0.734/0.133 |  |  |  | 68 | -68 | 67 | 44.68597 | 7.471281e-05 |  | 2018-05-01 | Masaru Heishi a,c, Hiroki Niwa a, Takahiro Uno a, Masataka Kubo b, Takahito Itoh | 2013 | Division of Chemistry for Materials, Graduate School of Engineering, Mie University, 1577 Kurimamachiya-cho, Tsu, Mie 514-8507, Japan | Japan | Electrochimica Acta | Polymer electrolytes based on polyanionic lithium salts | PEO/ poly(lithium vinylsulfonate) = 1/8(li/eo) |  |  | PEO600000/poly(lithium vinylsulfonate) mn7140
16 | not available | 1/s4 | 0.734/0.133 |  |  |  | 68 | -68 | 67 | 39.66193 | 1.567886e-05 |  | 2018-05-01 | Masaru Heishi a,c, Hiroki Niwa a, Takahiro Uno a, Masataka Kubo b, Takahito Itoh | 2013 | Division of Chemistry for Materials, Graduate School of Engineering, Mie University, 1577 Kurimamachiya-cho, Tsu, Mie 514-8507, Japan | Japan | Electrochimica Acta | Polymer electrolytes based on polyanionic lithium salts | PEO/ poly(lithium vinylsulfonate) = 1/8(li/eo) |  |  | PEO600000/poly(lithium vinylsulfonate) mn7140
17 | not available | 1/s4 | 0.734/0.133 |  |  |  | 68 | -68 | 67 | 34.79435 | 6.920372e-06 |  | 2018-05-01 | Masaru Heishi a,c, Hiroki Niwa a, Takahiro Uno a, Masataka Kubo b, Takahito Itoh | 2013 | Division of Chemistry for Materials, Graduate School of Engineering, Mie University, 1577 Kurimamachiya-cho, Tsu, Mie 514-8507, Japan | Japan | Electrochimica Acta | Polymer electrolytes based on polyanionic lithium salts | PEO/ poly(lithium vinylsulfonate) = 1/8(li/eo) |  |  | PEO600000/poly(lithium vinylsulfonate) mn7140
18 | not available | 1/s4 | 0.734/0.133 |  |  |  | 68 | -68 | 67 | 29.34397 | 3.544243e-06 |  | 2018-05-01 | Masaru Heishi a,c, Hiroki Niwa a, Takahiro Uno a, Masataka Kubo b, Takahito Itoh | 2013 | Division of Chemistry for Materials, Graduate School of Engineering, Mie University, 1577 Kurimamachiya-cho, Tsu, Mie 514-8507, Japan | Japan | Electrochimica Acta | Polymer electrolytes based on polyanionic lithium salts | PEO/ poly(lithium vinylsulfonate) = 1/8(li/eo) |  |  | PEO600000/poly(lithium vinylsulfonate) mn7140
19 | not available | 1/s4 | 0.734/0.133 |  |  |  | 68 | -68 | 67 | 24.78978 | 1.88392e-06 |  | 2018-05-01 | Masaru Heishi a,c, Hiroki Niwa a, Takahiro Uno a, Masataka Kubo b, Takahito Itoh | 2013 | Division of Chemistry for Materials, Graduate School of Engineering, Mie University, 1577 Kurimamachiya-cho, Tsu, Mie 514-8507, Japan | Japan | Electrochimica Acta | Polymer electrolytes based on polyanionic lithium salts | PEO/ poly(lithium vinylsulfonate) = 1/8(li/eo) |  |  | PEO600000/poly(lithium vinylsulfonate) mn7140
20 | not available | 1/s4 | 0.566/0.127 |  |  |  | 58 | -68 | 65 | 100.4836 | 0.005816829 |  | 2018-05-01 | Masaru Heishi a,c, Hiroki Niwa a, Takahiro Uno a, Masataka Kubo b, Takahito Itoh | 2013 | Division of Chemistry for Materials, Graduate School of Engineering, Mie University, 1577 Kurimamachiya-cho, Tsu, Mie 514-8507, Japan | Japan | Electrochimica Acta | Polymer electrolytes based on polyanionic lithium salts | PEO/ poly(lithium vinylsulfonate) = 1/8(li/eo) |  |  | PEO600000/poly(lithium vinylsulfonate) mn7140
21 | not available | 1/s4 | 0.566/0.127 |  |  |  | 58 | -68 | 65 | 95.1474 | 0.006038021 |  | 2018-05-01 | Masaru Heishi a,c, Hiroki Niwa a, Takahiro Uno a, Masataka Kubo b, Takahito Itoh | 2013 | Division of Chemistry for Materials, Graduate School of Engineering, Mie University, 1577 Kurimamachiya-cho, Tsu, Mie 514-8507, Japan | Japan | Electrochimica Acta | Polymer electrolytes based on polyanionic lithium salts | PEO/ poly(lithium vinylsulfonate) = 1/8(li/eo) |  |  | PEO600000/poly(lithium vinylsulfonate) mn7140
22 | not available | 1/s4 | 0.566/0.127 |  |  |  | 58 | -68 | 65 | 90.31441 | 0.00592639 |  | 2018-05-01 | Masaru Heishi a,c, Hiroki Niwa a, Takahiro Uno a, Masataka Kubo b, Takahito Itoh | 2013 | Division of Chemistry for Materials, Graduate School of Engineering, Mie University, 1577 Kurimamachiya-cho, Tsu, Mie 514-8507, Japan | Japan | Electrochimica Acta | Polymer electrolytes based on polyanionic lithium salts | PEO/ poly(lithium vinylsulfonate) = 1/8(li/eo) |  |  | PEO600000/poly(lithium vinylsulfonate) mn7140
23 | not available | 1/s4 | 0.566/0.127 |  |  |  | 58 | -68 | 65 | 84.40596 | 0.005816829 |  | 2018-05-01 | Masaru Heishi a,c, Hiroki Niwa a, Takahiro Uno a, Masataka Kubo b, Takahito Itoh | 2013 | Division of Chemistry for Materials, Graduate School of Engineering, Mie University, 1577 Kurimamachiya-cho, Tsu, Mie 514-8507, Japan | Japan | Electrochimica Acta | Polymer electrolytes based on polyanionic lithium salts | PEO/ poly(lithium vinylsulfonate) = 1/10(li/eo) |  |  | PEO600000/poly(lithium vinylsulfonate) mn7140
24 | not available | 1/s4 | 0.566/0.127 |  |  |  | 58 | -68 | 65 | 79.84903 | 0.005500133 |  | 2018-05-01 | Masaru Heishi a,c, Hiroki Niwa a, Takahiro Uno a, Masataka Kubo b, Takahito Itoh | 2013 | Division of Chemistry for Materials, Graduate School of Engineering, Mie University, 1577 Kurimamachiya-cho, Tsu, Mie 514-8507, Japan | Japan | Electrochimica Acta | Polymer electrolytes based on polyanionic lithium salts | PEO/ poly(lithium vinylsulfonate) = 1/10(li/eo) |  |  | PEO600000/poly(lithium vinylsulfonate) mn7140
25 | not available | 1/s4 | 0.566/0.127 |  |  |  | 58 | -68 | 65 | 74.75813 | 0.002809446 |  | 2018-05-01 | Masaru Heishi a,c, Hiroki Niwa a, Takahiro Uno a, Masataka Kubo b, Takahito Itoh | 2013 | Division of Chemistry for Materials, Graduate School of Engineering, Mie University, 1577 Kurimamachiya-cho, Tsu, Mie 514-8507, Japan | Japan | Electrochimica Acta | Polymer electrolytes based on polyanionic lithium salts | PEO/ poly(lithium vinylsulfonate) = 1/10(li/eo) |  |  | PEO600000/poly(lithium vinylsulfonate) mn7140
26 | not available | 1/s4 | 0.566/0.127 |  |  |  | 58 | -68 | 65 | 69.6548 | 0.0009169937 |  | 2018-05-01 | Masaru Heishi a,c, Hiroki Niwa a, Takahiro Uno a, Masataka Kubo b, Takahito Itoh | 2013 | Division of Chemistry for Materials, Graduate School of Engineering, Mie University, 1577 Kurimamachiya-cho, Tsu, Mie 514-8507, Japan | Japan | Electrochimica Acta | Polymer electrolytes based on polyanionic lithium salts | PEO/ poly(lithium vinylsulfonate) = 1/10(li/eo) |  |  | PEO600000/poly(lithium vinylsulfonate) mn7140
27 | not available | 1/s4 | 0.566/0.127 |  |  |  | 58 | -68 | 65 | 64.54648 | 0.0009000412 |  | 2018-05-01 | Masaru Heishi a,c, Hiroki Niwa a, Takahiro Uno a, Masataka Kubo b, Takahito Itoh | 2013 | Division of Chemistry for Materials, Graduate School of Engineering, Mie University, 1577 Kurimamachiya-cho, Tsu, Mie 514-8507, Japan | Japan | Electrochimica Acta | Polymer electrolytes based on polyanionic lithium salts | PEO/ poly(lithium vinylsulfonate) = 1/10(li/eo) |  |  | PEO600000/poly(lithium vinylsulfonate) mn7140
28 | not available | 1/s4 | 0.566/0.127 |  |  |  | 58 | -68 | 65 | 60.03296 | 0.0007330197 |  | 2018-05-01 | Masaru Heishi a,c, Hiroki Niwa a, Takahiro Uno a, Masataka Kubo b, Takahito Itoh | 2013 | Division of Chemistry for Materials, Graduate School of Engineering, Mie University, 1577 Kurimamachiya-cho, Tsu, Mie 514-8507, Japan | Japan | Electrochimica Acta | Polymer electrolytes based on polyanionic lithium salts | PEO/ poly(lithium vinylsulfonate) = 1/10(li/eo) |  |  | PEO600000/poly(lithium vinylsulfonate) mn7140
29 | not available | 1/s4 | 0.566/0.127 |  |  |  | 58 | -68 | 65 | 54.62965 | 0.0005751228 |  | 2018-05-01 | Masaru Heishi a,c, Hiroki Niwa a, Takahiro Uno a, Masataka Kubo b, Takahito Itoh | 2013 | Division of Chemistry for Materials, Graduate School of Engineering, Mie University, 1577 Kurimamachiya-cho, Tsu, Mie 514-8507, Japan | Japan | Electrochimica Acta | Polymer electrolytes based on polyanionic lithium salts | PEO/ poly(lithium vinylsulfonate) = 1/10(li/eo) |  |  | PEO600000/poly(lithium vinylsulfonate) mn7140
30 | not available | 1/s4 | 0.566/0.127 |  |  |  | 58 | -68 | 65 | 50.09591 | 0.0005142037 |  | 2018-05-01 | Masaru Heishi a,c, Hiroki Niwa a, Takahiro Uno a, Masataka Kubo b, Takahito Itoh | 2013 | Division of Chemistry for Materials, Graduate School of Engineering, Mie University, 1577 Kurimamachiya-cho, Tsu, Mie 514-8507, Japan | Japan | Electrochimica Acta | Polymer electrolytes based on polyanionic lithium salts | PEO/ poly(lithium vinylsulfonate) = 1/10(li/eo) |  |  | PEO600000/poly(lithium vinylsulfonate) mn7140
31 | not available | 1/s4 | 0.566/0.127 |  |  |  | 58 | -68 | 65 | 44.87236 | 0.0003106853 |  | 2018-05-01 | Masaru Heishi a,c, Hiroki Niwa a, Takahiro Uno a, Masataka Kubo b, Takahito Itoh | 2013 | Division of Chemistry for Materials, Graduate School of Engineering, Mie University, 1577 Kurimamachiya-cho, Tsu, Mie 514-8507, Japan | Japan | Electrochimica Acta | Polymer electrolytes based on polyanionic lithium salts | PEO/ poly(lithium vinylsulfonate) = 1/10(li/eo) |  |  | PEO600000/poly(lithium vinylsulfonate) mn7140
32 | not available | 1/s4 | 0.566/0.127 |  |  |  | 58 | -68 | 65 | 39.68405 | 0.000115557 |  | 2018-05-01 | Masaru Heishi a,c, Hiroki Niwa a, Takahiro Uno a, Masataka Kubo b, Takahito Itoh | 2013 | Division of Chemistry for Materials, Graduate School of Engineering, Mie University, 1577 Kurimamachiya-cho, Tsu, Mie 514-8507, Japan | Japan | Electrochimica Acta | Polymer electrolytes based on polyanionic lithium salts | PEO/ poly(lithium vinylsulfonate) = 1/10(li/eo) |  |  | PEO600000/poly(lithium vinylsulfonate) mn7140
33 | not available | 1/s4 | 0.566/0.127 |  |  |  | 58 | -68 | 65 | 35.04281 | 4.990053e-05 |  | 2018-05-01 | Masaru Heishi a,c, Hiroki Niwa a, Takahiro Uno a, Masataka Kubo b, Takahito Itoh | 2013 | Division of Chemistry for Materials, Graduate School of Engineering, Mie University, 1577 Kurimamachiya-cho, Tsu, Mie 514-8507, Japan | Japan | Electrochimica Acta | Polymer electrolytes based on polyanionic lithium salts | PEO/ poly(lithium vinylsulfonate) = 1/14(li/eo) |  |  | PEO600000/poly(lithium vinylsulfonate) mn7140
34 | not available | 1/s4 | 0.566/0.127 |  |  |  | 58 | -68 | 65 | 29.79924 | 1.926588e-05 |  | 2018-05-01 | Masaru Heishi a,c, Hiroki Niwa a, Takahiro Uno a, Masataka Kubo b, Takahito Itoh | 2013 | Division of Chemistry for Materials, Graduate School of Engineering, Mie University, 1577 Kurimamachiya-cho, Tsu, Mie 514-8507, Japan | Japan | Electrochimica Acta | Polymer electrolytes based on polyanionic lithium salts | PEO/ poly(lithium vinylsulfonate) = 1/14(li/eo) |  |  | PEO600000/poly(lithium vinylsulfonate) mn7140
35 | not available | 1/s4 | 0.566/0.127 |  |  |  | 58 | -68 | 65 | 24.61243 | 9.305155e-06 |  | 2018-05-01 | Masaru Heishi a,c, Hiroki Niwa a, Takahiro Uno a, Masataka Kubo b, Takahito Itoh | 2013 | Division of Chemistry for Materials, Graduate School of Engineering, Mie University, 1577 Kurimamachiya-cho, Tsu, Mie 514-8507, Japan | Japan | Electrochimica Acta | Polymer electrolytes based on polyanionic lithium salts | PEO/ poly(lithium vinylsulfonate) = 1/14(li/eo) |  |  | PEO600000/poly(lithium vinylsulfonate) mn7140
36 | not available | 1/s4 | 0.451/0.274 |  |  |  | 64 | -70 | 55 | 95.30522 | 0.007893695 |  | 2018-05-01 | Masaru Heishi a,c, Hiroki Niwa a, Takahiro Uno a, Masataka Kubo b, Takahito Itoh | 2013 | Division of Chemistry for Materials, Graduate School of Engineering, Mie University, 1577 Kurimamachiya-cho, Tsu, Mie 514-8507, Japan | Japan | Electrochimica Acta | Polymer electrolytes based on polyanionic lithium salts | PEO/ poly(lithium vinylsulfonate) = 1/14(li/eo) |  |  | PEO600000/poly(lithium vinylsulfonate) mn7140
37 | not available | 1/s4 | 0.451/0.274 |  |  |  | 64 | -70 | 55 | 89.96612 | 0.0085008 |  | 2018-05-01 | Masaru Heishi a,c, Hiroki Niwa a, Takahiro Uno a, Masataka Kubo b, Takahito Itoh | 2013 | Division of Chemistry for Materials, Graduate School of Engineering, Mie University, 1577 Kurimamachiya-cho, Tsu, Mie 514-8507, Japan | Japan | Electrochimica Acta | Polymer electrolytes based on polyanionic lithium salts | PEO/ poly(lithium vinylsulfonate) = 1/14(li/eo) |  |  | PEO600000/poly(lithium vinylsulfonate) mn7140
38 | not available | 1/s4 | 0.451/0.274 |  |  |  | 64 | -70 | 55 | 85.12077 | 0.00804128 |  | 2018-05-01 | Masaru Heishi a,c, Hiroki Niwa a, Takahiro Uno a, Masataka Kubo b, Takahito Itoh | 2013 | Division of Chemistry for Materials, Graduate School of Engineering, Mie University, 1577 Kurimamachiya-cho, Tsu, Mie 514-8507, Japan | Japan | Electrochimica Acta | Polymer electrolytes based on polyanionic lithium salts | PEO/ poly(lithium vinylsulfonate) = 1/14(li/eo) |  |  | PEO600000/poly(lithium vinylsulfonate) mn7140
39 | not available | 1/s4 | 0.451/0.274 |  |  |  | 64 | -70 | 55 | 80.23686 | 0.007748818 |  | 2018-05-01 | Masaru Heishi a,c, Hiroki Niwa a, Takahiro Uno a, Masataka Kubo b, Takahito Itoh | 2013 | Division of Chemistry for Materials, Graduate School of Engineering, Mie University, 1577 Kurimamachiya-cho, Tsu, Mie 514-8507, Japan | Japan | Electrochimica Acta | Polymer electrolytes based on polyanionic lithium salts | PEO/ poly(lithium vinylsulfonate) = 1/14(li/eo) |  |  | PEO600000/poly(lithium vinylsulfonate) mn7140
40 | not available | 1/s4 | 0.451/0.274 |  |  |  | 64 | -70 | 55 | 75.48419 | 0.007606592 |  | 2018-05-01 | Masaru Heishi a,c, Hiroki Niwa a, Takahiro Uno a, Masataka Kubo b, Takahito Itoh | 2013 | Division of Chemistry for Materials, Graduate School of Engineering, Mie University, 1577 Kurimamachiya-cho, Tsu, Mie 514-8507, Japan | Japan | Electrochimica Acta | Polymer electrolytes based on polyanionic lithium salts | PEO/ poly(lithium vinylsulfonate) = 1/14(li/eo) |  |  | PEO600000/poly(lithium vinylsulfonate) mn7140
41 | not available | 1/s4 | 0.451/0.274 |  |  |  | 64 | -70 | 55 | 69.6031 | 0.00804128 |  | 2018-05-01 | Masaru Heishi a,c, Hiroki Niwa a, Takahiro Uno a, Masataka Kubo b, Takahito Itoh | 2013 | Division of Chemistry for Materials, Graduate School of Engineering, Mie University, 1577 Kurimamachiya-cho, Tsu, Mie 514-8507, Japan | Japan | Electrochimica Acta | Polymer electrolytes based on polyanionic lithium salts | PEO/ poly(lithium vinylsulfonate) = 1/14(li/eo) |  |  | PEO600000/poly(lithium vinylsulfonate) mn7140
42 | not available | 1/s4 | 0.451/0.274 |  |  |  | 64 | -70 | 55 | 64.82623 | 0.007748818 |  | 2018-05-01 | Masaru Heishi a,c, Hiroki Niwa a, Takahiro Uno a, Masataka Kubo b, Takahito Itoh | 2013 | Division of Chemistry for Materials, Graduate School of Engineering, Mie University, 1577 Kurimamachiya-cho, Tsu, Mie 514-8507, Japan | Japan | Electrochimica Acta | Polymer electrolytes based on polyanionic lithium salts | PEO/ poly(lithium vinylsulfonate) = 1/14(li/eo) |  |  | PEO600000/poly(lithium vinylsulfonate) mn7140
43 | not available | 1/s4 | 0.451/0.274 |  |  |  | 64 | -70 | 55 | 60.62469 | 0.007606592 |  | 2018-05-01 | Masaru Heishi a,c, Hiroki Niwa a, Takahiro Uno a, Masataka Kubo b, Takahito Itoh | 2013 | Division of Chemistry for Materials, Graduate School of Engineering, Mie University, 1577 Kurimamachiya-cho, Tsu, Mie 514-8507, Japan | Japan | Electrochimica Acta | Polymer electrolytes based on polyanionic lithium salts | PEO/ poly(lithium vinylsulfonate) = 1/8(li/eo) bf3 |  |  | PEO600000/poly(lithium vinylsulfonate) mn7140/BF3·OEt2/BF3·OEt2
44 | not available | 1/s4 | 0.451/0.274 |  |  |  | 64 | -70 | 55 | 54.80057 | 0.00719541 |  | 2018-05-01 | Masaru Heishi a,c, Hiroki Niwa a, Takahiro Uno a, Masataka Kubo b, Takahito Itoh | 2013 | Division of Chemistry for Materials, Graduate School of Engineering, Mie University, 1577 Kurimamachiya-cho, Tsu, Mie 514-8507, Japan | Japan | Electrochimica Acta | Polymer electrolytes based on polyanionic lithium salts | PEO/ poly(lithium vinylsulfonate) = 1/8(li/eo) bf3 |  |  | PEO600000/poly(lithium vinylsulfonate) mn7140/BF3·OEt2/BF3·OEt2
45 | not available | 1/s4 | 0.451/0.274 |  |  |  | 64 | -70 | 55 | 45.08287 | 0.0008548582 |  | 2018-05-01 | Masaru Heishi a,c, Hiroki Niwa a, Takahiro Uno a, Masataka Kubo b, Takahito Itoh | 2013 | Division of Chemistry for Materials, Graduate School of Engineering, Mie University, 1577 Kurimamachiya-cho, Tsu, Mie 514-8507, Japan | Japan | Electrochimica Acta | Polymer electrolytes based on polyanionic lithium salts | PEO/ poly(lithium vinylsulfonate) = 1/8(li/eo) bf3 |  |  | PEO600000/poly(lithium vinylsulfonate) mn7140/BF3·OEt2/BF3·OEt2
46 | not available | 1/s4 | 0.451/0.274 |  |  |  | 64 | -70 | 55 | 39.7841 | 0.0004553738 |  | 2018-05-01 | Masaru Heishi a,c, Hiroki Niwa a, Takahiro Uno a, Masataka Kubo b, Takahito Itoh | 2013 | Division of Chemistry for Materials, Graduate School of Engineering, Mie University, 1577 Kurimamachiya-cho, Tsu, Mie 514-8507, Japan | Japan | Electrochimica Acta | Polymer electrolytes based on polyanionic lithium salts | PEO/ poly(lithium vinylsulfonate) = 1/8(li/eo) bf3 |  |  | PEO600000/poly(lithium vinylsulfonate) mn7140/BF3·OEt2/BF3·OEt2
47 | not available | 1/s4 | 0.451/0.274 |  |  |  | 64 | -70 | 55 | 34.78506 | 9.786848e-05 |  | 2018-05-01 | Masaru Heishi a,c, Hiroki Niwa a, Takahiro Uno a, Masataka Kubo b, Takahito Itoh | 2013 | Division of Chemistry for Materials, Graduate School of Engineering, Mie University, 1577 Kurimamachiya-cho, Tsu, Mie 514-8507, Japan | Japan | Electrochimica Acta | Polymer electrolytes based on polyanionic lithium salts | PEO/ poly(lithium vinylsulfonate) = 1/8(li/eo) bf3 |  |  | PEO600000/poly(lithium vinylsulfonate) mn7140/BF3·OEt2/BF3·OEt2
48 | not available | 1/s4 | 0.451/0.274 |  |  |  | 64 | -70 | 55 | 30.3103 | 5.117666e-05 |  | 2018-05-01 | Masaru Heishi a,c, Hiroki Niwa a, Takahiro Uno a, Masataka Kubo b, Takahito Itoh | 2013 | Division of Chemistry for Materials, Graduate School of Engineering, Mie University, 1577 Kurimamachiya-cho, Tsu, Mie 514-8507, Japan | Japan | Electrochimica Acta | Polymer electrolytes based on polyanionic lithium salts | PEO/ poly(lithium vinylsulfonate) = 1/8(li/eo) bf3 |  |  | PEO600000/poly(lithium vinylsulfonate) mn7140/BF3·OEt2/BF3·OEt2
49 | not available | 1/s4 | 0.451/0.274 |  |  |  | 64 | -70 | 55 | 24.89634 | 1.684144e-05 |  | 2018-05-01 | Masaru Heishi a,c, Hiroki Niwa a, Takahiro Uno a, Masataka Kubo b, Takahito Itoh | 2013 | Division of Chemistry for Materials, Graduate School of Engineering, Mie University, 1577 Kurimamachiya-cho, Tsu, Mie 514-8507, Japan | Japan | Electrochimica Acta | Polymer electrolytes based on polyanionic lithium salts | PEO/ poly(lithium vinylsulfonate) = 1/8(li/eo) bf3 |  |  | PEO600000/poly(lithium vinylsulfonate) mn7140/BF3·OEt2/BF3·OEt2
50 | not available | 1/s4 | 0.367/0.316 |  |  |  | 48 | -72 | 63 | 100.6958 | 0.006838889 |  | 2018-05-01 | Masaru Heishi a,c, Hiroki Niwa a, Takahiro Uno a, Masataka Kubo b, Takahito Itoh | 2013 | Division of Chemistry for Materials, Graduate School of Engineering, Mie University, 1577 Kurimamachiya-cho, Tsu, Mie 514-8507, Japan | Japan | Electrochimica Acta | Polymer electrolytes based on polyanionic lithium salts | PEO/ poly(lithium vinylsulfonate) = 1/8(li/eo) bf3 |  |  | PEO600000/poly(lithium vinylsulfonate) mn7140/BF3·OEt2/BF3·OEt2
51 | not available | 1/s4 | 0.367/0.316 |  |  |  | 48 | -72 | 63 | 96.45283 | 0.006967192 |  | 2018-05-01 | Masaru Heishi a,c, Hiroki Niwa a, Takahiro Uno a, Masataka Kubo b, Takahito Itoh | 2013 | Division of Chemistry for Materials, Graduate School of Engineering, Mie University, 1577 Kurimamachiya-cho, Tsu, Mie 514-8507, Japan | Japan | Electrochimica Acta | Polymer electrolytes based on polyanionic lithium salts | PEO/ poly(lithium vinylsulfonate) = 1/8(li/eo) bf3 |  |  | PEO600000/poly(lithium vinylsulfonate) mn7140/BF3·OEt2/BF3·OEt2
52 | not available | 1/s4 | 0.367/0.316 |  |  |  | 48 | -72 | 63 | 90.53053 | 0.007097909 |  | 2018-05-01 | Masaru Heishi a,c, Hiroki Niwa a, Takahiro Uno a, Masataka Kubo b, Takahito Itoh | 2013 | Division of Chemistry for Materials, Graduate School of Engineering, Mie University, 1577 Kurimamachiya-cho, Tsu, Mie 514-8507, Japan | Japan | Electrochimica Acta | Polymer electrolytes based on polyanionic lithium salts | PEO/ poly(lithium vinylsulfonate) = 1/8(li/eo) bf3 |  |  | PEO600000/poly(lithium vinylsulfonate) mn7140/BF3·OEt2/BF3·OEt2
53 | not available | 1/s4 | 0.367/0.316 |  |  |  | 48 | -72 | 63 | 85.65245 | 0.007097909 |  | 2018-05-01 | Masaru Heishi a,c, Hiroki Niwa a, Takahiro Uno a, Masataka Kubo b, Takahito Itoh | 2013 | Division of Chemistry for Materials, Graduate School of Engineering, Mie University, 1577 Kurimamachiya-cho, Tsu, Mie 514-8507, Japan | Japan | Electrochimica Acta | Polymer electrolytes based on polyanionic lithium salts | PEO/ poly(lithium vinylsulfonate) = 1/8(li/eo) bf3 |  |  | PEO600000/poly(lithium vinylsulfonate) mn7140/BF3·OEt2/BF3·OEt2
54 | not available | 1/s4 | 0.367/0.316 |  |  |  | 48 | -72 | 63 | 80.40203 | 0.007097909 |  | 2018-05-01 | Masaru Heishi a,c, Hiroki Niwa a, Takahiro Uno a, Masataka Kubo b, Takahito Itoh | 2013 | Division of Chemistry for Materials, Graduate School of Engineering, Mie University, 1577 Kurimamachiya-cho, Tsu, Mie 514-8507, Japan | Japan | Electrochimica Acta | Polymer electrolytes based on polyanionic lithium salts | PEO/ poly(lithium vinylsulfonate) = 1/8(li/eo) bf3 |  |  | PEO600000/poly(lithium vinylsulfonate) mn7140/BF3·OEt2/BF3·OEt2
55 | not available | 1/s4 | 0.367/0.316 |  |  |  | 48 | -72 | 63 | 74.97917 | 0.006467976 |  | 2018-05-01 | Masaru Heishi a,c, Hiroki Niwa a, Takahiro Uno a, Masataka Kubo b, Takahito Itoh | 2013 | Division of Chemistry for Materials, Graduate School of Engineering, Mie University, 1577 Kurimamachiya-cho, Tsu, Mie 514-8507, Japan | Japan | Electrochimica Acta | Polymer electrolytes based on polyanionic lithium salts | PEO/ poly(lithium vinylsulfonate) = 1/8(li/eo) bf3 |  |  | PEO600000/poly(lithium vinylsulfonate) mn7140/BF3·OEt2/BF3·OEt2
56 | not available | 1/s4 | 0.367/0.316 |  |  |  | 48 | -72 | 63 | 70.19175 | 0.00634886 |  | 2018-05-01 | Masaru Heishi a,c, Hiroki Niwa a, Takahiro Uno a, Masataka Kubo b, Takahito Itoh | 2013 | Division of Chemistry for Materials, Graduate School of Engineering, Mie University, 1577 Kurimamachiya-cho, Tsu, Mie 514-8507, Japan | Japan | Electrochimica Acta | Polymer electrolytes based on polyanionic lithium salts | PEO/poly(lithium acrylate) 1/4 |  |  | PEO600000/poly(lithium acrylate)
57 | not available | 1/s4 | 0.367/0.316 |  |  |  | 48 | -72 | 63 | 64.92266 | 0.00634886 |  | 2018-05-01 | Masaru Heishi a,c, Hiroki Niwa a, Takahiro Uno a, Masataka Kubo b, Takahito Itoh | 2013 | Division of Chemistry for Materials, Graduate School of Engineering, Mie University, 1577 Kurimamachiya-cho, Tsu, Mie 514-8507, Japan | Japan | Electrochimica Acta | Polymer electrolytes based on polyanionic lithium salts | PEO/poly(lithium acrylate) 1/4 |  |  | PEO600000/poly(lithium acrylate)
58 | not available | 1/s4 | 0.367/0.316 |  |  |  | 48 | -72 | 63 | 60.55464 | 0.006712949 |  | 2018-05-01 | Masaru Heishi a,c, Hiroki Niwa a, Takahiro Uno a, Masataka Kubo b, Takahito Itoh | 2013 | Division of Chemistry for Materials, Graduate School of Engineering, Mie University, 1577 Kurimamachiya-cho, Tsu, Mie 514-8507, Japan | Japan | Electrochimica Acta | Polymer electrolytes based on polyanionic lithium salts | PEO/poly(lithium acrylate) 1/4 |  |  | PEO600000/poly(lithium acrylate)
59 | not available | 1/s4 | 0.367/0.316 |  |  |  | 48 | -72 | 63 | 55.28678 | 0.006589321 |  | 2018-05-01 | Masaru Heishi a,c, Hiroki Niwa a, Takahiro Uno a, Masataka Kubo b, Takahito Itoh | 2013 | Division of Chemistry for Materials, Graduate School of Engineering, Mie University, 1577 Kurimamachiya-cho, Tsu, Mie 514-8507, Japan | Japan | Electrochimica Acta | Polymer electrolytes based on polyanionic lithium salts | PEO/poly(lithium acrylate) 1/4 |  |  | PEO600000/poly(lithium acrylate)
60 | not available | 1/s4 | 0.367/0.316 |  |  |  | 48 | -72 | 63 | 35.01707 | 0.0001964081 |  | 2018-05-01 | Masaru Heishi a,c, Hiroki Niwa a, Takahiro Uno a, Masataka Kubo b, Takahito Itoh | 2013 | Division of Chemistry for Materials, Graduate School of Engineering, Mie University, 1577 Kurimamachiya-cho, Tsu, Mie 514-8507, Japan | Japan | Electrochimica Acta | Polymer electrolytes based on polyanionic lithium salts | PEO/poly(lithium acrylate) 1/4 |  |  | PEO600000/poly(lithium acrylate)
61 | not available | 1/s4 | 0.367/0.316 |  |  |  | 48 | -72 | 63 | 29.90482 | 8.997443e-05 |  | 2018-05-01 | Masaru Heishi a,c, Hiroki Niwa a, Takahiro Uno a, Masataka Kubo b, Takahito Itoh | 2013 | Division of Chemistry for Materials, Graduate School of Engineering, Mie University, 1577 Kurimamachiya-cho, Tsu, Mie 514-8507, Japan | Japan | Electrochimica Acta | Polymer electrolytes based on polyanionic lithium salts | PEO/poly(lithium acrylate) 1/4 |  |  | PEO600000/poly(lithium acrylate)
62 | not available | 1/s4 | 0.367/0.316 |  |  |  | 48 | -72 | 63 | 24.95942 | 4.121724e-05 |  | 2018-05-01 | Masaru Heishi a,c, Hiroki Niwa a, Takahiro Uno a, Masataka Kubo b, Takahito Itoh | 2013 | Division of Chemistry for Materials, Graduate School of Engineering, Mie University, 1577 Kurimamachiya-cho, Tsu, Mie 514-8507, Japan | Japan | Electrochimica Acta | Polymer electrolytes based on polyanionic lithium salts | PEO/poly(lithium acrylate) 1/4 |  |  | PEO600000/poly(lithium acrylate)
63 | not available | 1/m1/s4 | 0.336/0.0448/0.309 |  |  |  | 59 | -72 | 63 | 99.79424 | 0.001234873 |  | 2018-05-01 | Masaru Heishi a,c, Hiroki Niwa a, Takahiro Uno a, Masataka Kubo b, Takahito Itoh | 2013 | Division of Chemistry for Materials, Graduate School of Engineering, Mie University, 1577 Kurimamachiya-cho, Tsu, Mie 514-8507, Japan | Japan | Electrochimica Acta | Polymer electrolytes based on polyanionic lithium salts | PEO/poly(lithium acrylate) 1/4 |  |  | PEO600000/poly(lithium acrylate)
64 | not available | 1/m1/s4 | 0.336/0.0448/0.309 |  |  |  | 59 | -72 | 63 | 94.85004 | 0.001151065 |  | 2018-05-01 | Masaru Heishi a,c, Hiroki Niwa a, Takahiro Uno a, Masataka Kubo b, Takahito Itoh | 2013 | Division of Chemistry for Materials, Graduate School of Engineering, Mie University, 1577 Kurimamachiya-cho, Tsu, Mie 514-8507, Japan | Japan | Electrochimica Acta | Polymer electrolytes based on polyanionic lithium salts | PEO/poly(lithium acrylate) 1/4 |  |  | PEO600000/poly(lithium acrylate)
65 | not available | 1/m1/s4 | 0.336/0.0448/0.309 |  |  |  | 59 | -72 | 63 | 90.19912 | 0.001174412 |  | 2018-05-01 | Masaru Heishi a,c, Hiroki Niwa a, Takahiro Uno a, Masataka Kubo b, Takahito Itoh | 2013 | Division of Chemistry for Materials, Graduate School of Engineering, Mie University, 1577 Kurimamachiya-cho, Tsu, Mie 514-8507, Japan | Japan | Electrochimica Acta | Polymer electrolytes based on polyanionic lithium salts | PEO/poly(lithium acrylate) 1/4 |  |  | PEO600000/poly(lithium acrylate)
66 | not available | 1/m1/s4 | 0.336/0.0448/0.309 |  |  |  | 59 | -72 | 63 | 85.02581 | 0.001072944 |  | 2018-05-01 | Masaru Heishi a,c, Hiroki Niwa a, Takahiro Uno a, Masataka Kubo b, Takahito Itoh | 2013 | Division of Chemistry for Materials, Graduate School of Engineering, Mie University, 1577 Kurimamachiya-cho, Tsu, Mie 514-8507, Japan | Japan | Electrochimica Acta | Polymer electrolytes based on polyanionic lithium salts | PEO/poly(lithium acrylate) 1/4 |  |  | PEO600000/poly(lithium acrylate)
67 | not available | 1/m1/s4 | 0.336/0.0448/0.309 |  |  |  | 59 | -72 | 63 | 80.30768 | 0.0009901333 |  | 2018-05-01 | Masaru Heishi a,c, Hiroki Niwa a, Takahiro Uno a, Masataka Kubo b, Takahito Itoh | 2013 | Division of Chemistry for Materials, Graduate School of Engineering, Mie University, 1577 Kurimamachiya-cho, Tsu, Mie 514-8507, Japan | Japan | Electrochimica Acta | Polymer electrolytes based on polyanionic lithium salts | PEO/poly(lithium acrylate) 1/4 |  |  | PEO600000/poly(lithium acrylate)
68 | not available | 1/m1/s4 | 0.336/0.0448/0.309 |  |  |  | 59 | -72 | 63 | 75.10865 | 0.0009901333 |  | 2018-05-01 | Masaru Heishi a,c, Hiroki Niwa a, Takahiro Uno a, Masataka Kubo b, Takahito Itoh | 2013 | Division of Chemistry for Materials, Graduate School of Engineering, Mie University, 1577 Kurimamachiya-cho, Tsu, Mie 514-8507, Japan | Japan | Electrochimica Acta | Polymer electrolytes based on polyanionic lithium salts | PEO/poly(lithium acrylate) 1/6 |  |  | PEO600000/poly(lithium acrylate)
69 | not available | 1/m1/s4 | 0.336/0.0448/0.309 |  |  |  | 59 | -72 | 63 | 69.91412 | 0.0009229348 |  | 2018-05-01 | Masaru Heishi a,c, Hiroki Niwa a, Takahiro Uno a, Masataka Kubo b, Takahito Itoh | 2013 | Division of Chemistry for Materials, Graduate School of Engineering, Mie University, 1577 Kurimamachiya-cho, Tsu, Mie 514-8507, Japan | Japan | Electrochimica Acta | Polymer electrolytes based on polyanionic lithium salts | PEO/poly(lithium acrylate) 1/6 |  |  | PEO600000/poly(lithium acrylate)
70 | not available | 1/m1/s4 | 0.336/0.0448/0.309 |  |  |  | 59 | -72 | 63 | 64.73042 | 0.0008431944 |  | 2018-05-01 | Masaru Heishi a,c, Hiroki Niwa a, Takahiro Uno a, Masataka Kubo b, Takahito Itoh | 2013 | Division of Chemistry for Materials, Graduate School of Engineering, Mie University, 1577 Kurimamachiya-cho, Tsu, Mie 514-8507, Japan | Japan | Electrochimica Acta | Polymer electrolytes based on polyanionic lithium salts | PEO/poly(lithium acrylate) 1/6 |  |  | PEO600000/poly(lithium acrylate)
71 | not available | 1/m1/s4 | 0.336/0.0448/0.309 |  |  |  | 59 | -72 | 63 | 60.25235 | 0.0007859684 |  | 2018-05-01 | Masaru Heishi a,c, Hiroki Niwa a, Takahiro Uno a, Masataka Kubo b, Takahito Itoh | 2013 | Division of Chemistry for Materials, Graduate School of Engineering, Mie University, 1577 Kurimamachiya-cho, Tsu, Mie 514-8507, Japan | Japan | Electrochimica Acta | Polymer electrolytes based on polyanionic lithium salts | PEO/poly(lithium acrylate) 1/6 |  |  | PEO600000/poly(lithium acrylate)
72 | not available | 1/m1/s4 | 0.336/0.0448/0.309 |  |  |  | 59 | -72 | 63 | 54.81907 | 0.0007108878 |  | 2018-05-01 | Masaru Heishi a,c, Hiroki Niwa a, Takahiro Uno a, Masataka Kubo b, Takahito Itoh | 2013 | Division of Chemistry for Materials, Graduate School of Engineering, Mie University, 1577 Kurimamachiya-cho, Tsu, Mie 514-8507, Japan | Japan | Electrochimica Acta | Polymer electrolytes based on polyanionic lithium salts | PEO/poly(lithium acrylate) 1/6 |  |  | PEO600000/poly(lithium acrylate)
73 | not available | 1/m1/s4 | 0.336/0.0448/0.309 |  |  |  | 59 | -72 | 63 | 49.68933 | 0.0006626411 |  | 2018-05-01 | Masaru Heishi a,c, Hiroki Niwa a, Takahiro Uno a, Masataka Kubo b, Takahito Itoh | 2013 | Division of Chemistry for Materials, Graduate School of Engineering, Mie University, 1577 Kurimamachiya-cho, Tsu, Mie 514-8507, Japan | Japan | Electrochimica Acta | Polymer electrolytes based on polyanionic lithium salts | PEO/poly(lithium acrylate) 1/6 |  |  | PEO600000/poly(lithium acrylate)
74 | not available | 1/m1/s4 | 0.336/0.0448/0.309 |  |  |  | 59 | -72 | 63 | 44.71769 | 0.0006053892 |  | 2018-05-01 | Masaru Heishi a,c, Hiroki Niwa a, Takahiro Uno a, Masataka Kubo b, Takahito Itoh | 2013 | Division of Chemistry for Materials, Graduate School of Engineering, Mie University, 1577 Kurimamachiya-cho, Tsu, Mie 514-8507, Japan | Japan | Electrochimica Acta | Polymer electrolytes based on polyanionic lithium salts | PEO/poly(lithium acrylate) 1/6 |  |  | PEO600000/poly(lithium acrylate)
75 | not available | 1/m1/s4 | 0.336/0.0448/0.309 |  |  |  | 59 | -72 | 63 | 40.38457 | 0.0005366739 |  | 2018-05-01 | Masaru Heishi a,c, Hiroki Niwa a, Takahiro Uno a, Masataka Kubo b, Takahito Itoh | 2013 | Division of Chemistry for Materials, Graduate School of Engineering, Mie University, 1577 Kurimamachiya-cho, Tsu, Mie 514-8507, Japan | Japan | Electrochimica Acta | Polymer electrolytes based on polyanionic lithium salts | PEO/poly(lithium acrylate) 1/6 |  |  | PEO600000/poly(lithium acrylate)
76 | not available | 1/m1/s4 | 0.336/0.0448/0.309 |  |  |  | 59 | -72 | 63 | 34.86606 | 0.0004390383 |  | 2018-05-01 | Masaru Heishi a,c, Hiroki Niwa a, Takahiro Uno a, Masataka Kubo b, Takahito Itoh | 2013 | Division of Chemistry for Materials, Graduate School of Engineering, Mie University, 1577 Kurimamachiya-cho, Tsu, Mie 514-8507, Japan | Japan | Electrochimica Acta | Polymer electrolytes based on polyanionic lithium salts | PEO/poly(lithium acrylate) 1/6 |  |  | PEO600000/poly(lithium acrylate)
77 | not available | 1/m1/s4 | 0.336/0.0448/0.309 |  |  |  | 59 | -72 | 63 | 30.10857 | 0.0003738836 |  | 2018-05-01 | Masaru Heishi a,c, Hiroki Niwa a, Takahiro Uno a, Masataka Kubo b, Takahito Itoh | 2013 | Division of Chemistry for Materials, Graduate School of Engineering, Mie University, 1577 Kurimamachiya-cho, Tsu, Mie 514-8507, Japan | Japan | Electrochimica Acta | Polymer electrolytes based on polyanionic lithium salts | PEO/poly(lithium acrylate) 1/6 |  |  | PEO600000/poly(lithium acrylate)
78 | not available | 1/m1/s4 | 0.336/0.0448/0.309 |  |  |  | 59 | -72 | 63 | 24.94298 | 0.0002067633 |  | 2018-05-01 | Masaru Heishi a,c, Hiroki Niwa a, Takahiro Uno a, Masataka Kubo b, Takahito Itoh | 2013 | Division of Chemistry for Materials, Graduate School of Engineering, Mie University, 1577 Kurimamachiya-cho, Tsu, Mie 514-8507, Japan | Japan | Electrochimica Acta | Polymer electrolytes based on polyanionic lithium salts | PEO/poly(lithium acrylate) 1/6 |  |  | PEO600000/poly(lithium acrylate)
79 | not available | 1/m1/s4 | 0.307/0.088/0.303 |  |  |  | 51 | -74 | 63 | 99.90457 | 0.004460587 |  | 2018-05-01 | Masaru Heishi a,c, Hiroki Niwa a, Takahiro Uno a, Masataka Kubo b, Takahito Itoh | 2013 | Division of Chemistry for Materials, Graduate School of Engineering, Mie University, 1577 Kurimamachiya-cho, Tsu, Mie 514-8507, Japan | Japan | Electrochimica Acta | Polymer electrolytes based on polyanionic lithium salts | PEO/poly(lithium acrylate) 1/8 |  |  | PEO600000/poly(lithium acrylate)
80 | not available | 1/m1/s4 | 0.307/0.088/0.303 |  |  |  | 51 | -74 | 63 | 95.11417 | 0.004597264 |  | 2018-05-01 | Masaru Heishi a,c, Hiroki Niwa a, Takahiro Uno a, Masataka Kubo b, Takahito Itoh | 2013 | Division of Chemistry for Materials, Graduate School of Engineering, Mie University, 1577 Kurimamachiya-cho, Tsu, Mie 514-8507, Japan | Japan | Electrochimica Acta | Polymer electrolytes based on polyanionic lithium salts | PEO/poly(lithium acrylate) 1/8 |  |  | PEO600000/poly(lithium acrylate)
81 | not available | 1/m1/s4 | 0.307/0.088/0.303 |  |  |  | 51 | -74 | 63 | 90.2806 | 0.004505691 |  | 2018-05-01 | Masaru Heishi a,c, Hiroki Niwa a, Takahiro Uno a, Masataka Kubo b, Takahito Itoh | 2013 | Division of Chemistry for Materials, Graduate School of Engineering, Mie University, 1577 Kurimamachiya-cho, Tsu, Mie 514-8507, Japan | Japan | Electrochimica Acta | Polymer electrolytes based on polyanionic lithium salts | PEO/poly(lithium acrylate) 1/8 |  |  | PEO600000/poly(lithium acrylate)
82 | not available | 1/m1/s4 | 0.307/0.088/0.303 |  |  |  | 51 | -74 | 63 | 85.73267 | 0.004597264 |  | 2018-05-01 | Masaru Heishi a,c, Hiroki Niwa a, Takahiro Uno a, Masataka Kubo b, Takahito Itoh | 2013 | Division of Chemistry for Materials, Graduate School of Engineering, Mie University, 1577 Kurimamachiya-cho, Tsu, Mie 514-8507, Japan | Japan | Electrochimica Acta | Polymer electrolytes based on polyanionic lithium salts | PEO/poly(lithium acrylate) 1/8 |  |  | PEO600000/poly(lithium acrylate)
83 | not available | 1/m1/s4 | 0.307/0.088/0.303 |  |  |  | 51 | -74 | 63 | 80.04988 | 0.004738129 |  | 2018-05-01 | Masaru Heishi a,c, Hiroki Niwa a, Takahiro Uno a, Masataka Kubo b, Takahito Itoh | 2013 | Division of Chemistry for Materials, Graduate School of Engineering, Mie University, 1577 Kurimamachiya-cho, Tsu, Mie 514-8507, Japan | Japan | Electrochimica Acta | Polymer electrolytes based on polyanionic lithium salts | PEO/poly(lithium acrylate) 1/8 |  |  | PEO600000/poly(lithium acrylate)
84 | not available | 1/m1/s4 | 0.307/0.088/0.303 |  |  |  | 51 | -74 | 63 | 75.29869 | 0.00483443 |  | 2018-05-01 | Masaru Heishi a,c, Hiroki Niwa a, Takahiro Uno a, Masataka Kubo b, Takahito Itoh | 2013 | Division of Chemistry for Materials, Graduate School of Engineering, Mie University, 1577 Kurimamachiya-cho, Tsu, Mie 514-8507, Japan | Japan | Electrochimica Acta | Polymer electrolytes based on polyanionic lithium salts | PEO/poly(lithium acrylate) 1/8 |  |  | PEO600000/poly(lithium acrylate)
85 | not available | 1/m1/s4 | 0.307/0.088/0.303 |  |  |  | 51 | -74 | 63 | 70.52639 | 0.00464375 |  | 2018-05-01 | Masaru Heishi a,c, Hiroki Niwa a, Takahiro Uno a, Masataka Kubo b, Takahito Itoh | 2013 | Division of Chemistry for Materials, Graduate School of Engineering, Mie University, 1577 Kurimamachiya-cho, Tsu, Mie 514-8507, Japan | Japan | Electrochimica Acta | Polymer electrolytes based on polyanionic lithium salts | PEO/poly(lithium acrylate) 1/8 |  |  | PEO600000/poly(lithium acrylate)
86 | not available | 1/m1/s4 | 0.307/0.088/0.303 |  |  |  | 51 | -74 | 63 | 30.04044 | 0.0002748748 |  | 2018-05-01 | Masaru Heishi a,c, Hiroki Niwa a, Takahiro Uno a, Masataka Kubo b, Takahito Itoh | 2013 | Division of Chemistry for Materials, Graduate School of Engineering, Mie University, 1577 Kurimamachiya-cho, Tsu, Mie 514-8507, Japan | Japan | Electrochimica Acta | Polymer electrolytes based on polyanionic lithium salts | PEO/poly(lithium acrylate) 1/8 |  |  | PEO600000/poly(lithium acrylate)
87 | not available | 1/m1/s4 | 0.307/0.088/0.303 |  |  |  | 51 | -74 | 63 | 24.64347 | 0.0001443806 |  | 2018-05-01 | Masaru Heishi a,c, Hiroki Niwa a, Takahiro Uno a, Masataka Kubo b, Takahito Itoh | 2013 | Division of Chemistry for Materials, Graduate School of Engineering, Mie University, 1577 Kurimamachiya-cho, Tsu, Mie 514-8507, Japan | Japan | Electrochimica Acta | Polymer electrolytes based on polyanionic lithium salts | PEO/poly(lithium acrylate) 1/8 |  |  | PEO600000/poly(lithium acrylate)
88 | not available | 1/m1/s4 | 0.279/0.129/0.296 |  |  |  | 47 | -76 | 63 | 99.18048 | 0.0008602969 |  | 2018-05-01 | Masaru Heishi a,c, Hiroki Niwa a, Takahiro Uno a, Masataka Kubo b, Takahito Itoh | 2013 | Division of Chemistry for Materials, Graduate School of Engineering, Mie University, 1577 Kurimamachiya-cho, Tsu, Mie 514-8507, Japan | Japan | Electrochimica Acta | Polymer electrolytes based on polyanionic lithium salts | PEO/poly(lithium acrylate) 1/8 |  |  | PEO600000/poly(lithium acrylate)
89 | not available | 1/m1/s4 | 0.279/0.129/0.296 |  |  |  | 47 | -76 | 63 | 95.07769 | 0.0008347711 |  | 2018-05-01 | Masaru Heishi a,c, Hiroki Niwa a, Takahiro Uno a, Masataka Kubo b, Takahito Itoh | 2013 | Division of Chemistry for Materials, Graduate School of Engineering, Mie University, 1577 Kurimamachiya-cho, Tsu, Mie 514-8507, Japan | Japan | Electrochimica Acta | Polymer electrolytes based on polyanionic lithium salts | PEO/poly(lithium acrylate) 1/8 |  |  | PEO600000/poly(lithium acrylate)
90 | not available | 1/m1/s4 | 0.279/0.129/0.296 |  |  |  | 47 | -76 | 63 | 89.74592 | 0.0006967555 |  | 2018-05-01 | Masaru Heishi a,c, Hiroki Niwa a, Takahiro Uno a, Masataka Kubo b, Takahito Itoh | 2013 | Division of Chemistry for Materials, Graduate School of Engineering, Mie University, 1577 Kurimamachiya-cho, Tsu, Mie 514-8507, Japan | Japan | Electrochimica Acta | Polymer electrolytes based on polyanionic lithium salts | PEO/poly(lithium acrylate) 1/10 |  |  | PEO600000/poly(lithium acrylate)
91 | not available | 1/m1/s4 | 0.279/0.129/0.296 |  |  |  | 47 | -76 | 63 | 85.5262 | 0.0006365561 |  | 2018-05-01 | Masaru Heishi a,c, Hiroki Niwa a, Takahiro Uno a, Masataka Kubo b, Takahito Itoh | 2013 | Division of Chemistry for Materials, Graduate School of Engineering, Mie University, 1577 Kurimamachiya-cho, Tsu, Mie 514-8507, Japan | Japan | Electrochimica Acta | Polymer electrolytes based on polyanionic lithium salts | PEO/poly(lithium acrylate) 1/10 |  |  | PEO600000/poly(lithium acrylate)
92 | not available | 1/m1/s4 | 0.279/0.129/0.296 |  |  |  | 47 | -76 | 63 | 79.84292 | 0.0007037862 |  | 2018-05-01 | Masaru Heishi a,c, Hiroki Niwa a, Takahiro Uno a, Masataka Kubo b, Takahito Itoh | 2013 | Division of Chemistry for Materials, Graduate School of Engineering, Mie University, 1577 Kurimamachiya-cho, Tsu, Mie 514-8507, Japan | Japan | Electrochimica Acta | Polymer electrolytes based on polyanionic lithium salts | PEO/poly(lithium acrylate) 1/10 |  |  | PEO600000/poly(lithium acrylate)
93 | not available | 1/m1/s4 | 0.279/0.129/0.296 |  |  |  | 47 | -76 | 63 | 74.48758 | 0.0007859684 |  | 2018-05-01 | Masaru Heishi a,c, Hiroki Niwa a, Takahiro Uno a, Masataka Kubo b, Takahito Itoh | 2013 | Division of Chemistry for Materials, Graduate School of Engineering, Mie University, 1577 Kurimamachiya-cho, Tsu, Mie 514-8507, Japan | Japan | Electrochimica Acta | Polymer electrolytes based on polyanionic lithium salts | PEO/poly(lithium acrylate) 1/10 |  |  | PEO600000/poly(lithium acrylate)
94 | not available | 1/m1/s4 | 0.279/0.129/0.296 |  |  |  | 47 | -76 | 63 | 70.31899 | 0.000778116 |  | 2018-05-01 | Masaru Heishi a,c, Hiroki Niwa a, Takahiro Uno a, Masataka Kubo b, Takahito Itoh | 2013 | Division of Chemistry for Materials, Graduate School of Engineering, Mie University, 1577 Kurimamachiya-cho, Tsu, Mie 514-8507, Japan | Japan | Electrochimica Acta | Polymer electrolytes based on polyanionic lithium salts | PEO/poly(lithium acrylate) 1/10 |  |  | PEO600000/poly(lithium acrylate)
95 | not available | 1/m1/s4 | 0.279/0.129/0.296 |  |  |  | 47 | -76 | 63 | 65.10391 | 0.0007703428 |  | 2018-05-01 | Masaru Heishi a,c, Hiroki Niwa a, Takahiro Uno a, Masataka Kubo b, Takahito Itoh | 2013 | Division of Chemistry for Materials, Graduate School of Engineering, Mie University, 1577 Kurimamachiya-cho, Tsu, Mie 514-8507, Japan | Japan | Electrochimica Acta | Polymer electrolytes based on polyanionic lithium salts | PEO/poly(lithium acrylate) 1/10 |  |  | PEO600000/poly(lithium acrylate)
96 | not available | 1/m1/s4 | 0.279/0.129/0.296 |  |  |  | 47 | -76 | 63 | 60.59952 | 0.0007253067 |  | 2018-05-01 | Masaru Heishi a,c, Hiroki Niwa a, Takahiro Uno a, Masataka Kubo b, Takahito Itoh | 2013 | Division of Chemistry for Materials, Graduate School of Engineering, Mie University, 1577 Kurimamachiya-cho, Tsu, Mie 514-8507, Japan | Japan | Electrochimica Acta | Polymer electrolytes based on polyanionic lithium salts | PEO/poly(lithium acrylate) 1/10 |  |  | PEO600000/poly(lithium acrylate)
97 | not available | 1/m1/s4 | 0.279/0.129/0.296 |  |  |  | 47 | -76 | 63 | 54.19692 | 0.0007037862 |  | 2018-05-01 | Masaru Heishi a,c, Hiroki Niwa a, Takahiro Uno a, Masataka Kubo b, Takahito Itoh | 2013 | Division of Chemistry for Materials, Graduate School of Engineering, Mie University, 1577 Kurimamachiya-cho, Tsu, Mie 514-8507, Japan | Japan | Electrochimica Acta | Polymer electrolytes based on polyanionic lithium salts | PEO/poly(lithium acrylate) 1/10 |  |  | PEO600000/poly(lithium acrylate)
98 | not available | 1/m1/s4 | 0.279/0.129/0.296 |  |  |  | 47 | -76 | 63 | 49.84637 | 0.0005815585 |  | 2018-05-01 | Masaru Heishi a,c, Hiroki Niwa a, Takahiro Uno a, Masataka Kubo b, Takahito Itoh | 2013 | Division of Chemistry for Materials, Graduate School of Engineering, Mie University, 1577 Kurimamachiya-cho, Tsu, Mie 514-8507, Japan | Japan | Electrochimica Acta | Polymer electrolytes based on polyanionic lithium salts | PEO/poly(lithium acrylate) 1/10 |  |  | PEO600000/poly(lithium acrylate)
99 | not available | 1/m1/s4 | 0.279/0.129/0.296 |  |  |  | 47 | -76 | 63 | 44.85163 | 0.000461641 |  | 2018-05-01 | Masaru Heishi a,c, Hiroki Niwa a, Takahiro Uno a, Masataka Kubo b, Takahito Itoh | 2013 | Division of Chemistry for Materials, Graduate School of Engineering, Mie University, 1577 Kurimamachiya-cho, Tsu, Mie 514-8507, Japan | Japan | Electrochimica Acta | Polymer electrolytes based on polyanionic lithium salts | PEO/poly(lithium acrylate) 1/10 |  |  | PEO600000/poly(lithium acrylate)
100 | not available | 1/m1/s4 | 0.279/0.129/0.296 |  |  |  | 47 | -76 | 63 | 40.13125 | 0.0003853163 |  | 2018-05-01 | Masaru Heishi a,c, Hiroki Niwa a, Takahiro Uno a, Masataka Kubo b, Takahito Itoh | 2013 | Division of Chemistry for Materials, Graduate School of Engineering, Mie University, 1577 Kurimamachiya-cho, Tsu, Mie 514-8507, Japan | Japan | Electrochimica Acta | Polymer electrolytes based on polyanionic lithium salts | PEO/poly(lithium acrylate) 1/10 |  |  | PEO600000/poly(lithium acrylate)
101 | not available | 1/m1/s4 | 0.279/0.129/0.296 |  |  |  | 47 | -76 | 63 | 34.95602 | 0.0002738826 |  | 2018-05-01 | Masaru Heishi a,c, Hiroki Niwa a, Takahiro Uno a, Masataka Kubo b, Takahito Itoh | 2013 | Division of Chemistry for Materials, Graduate School of Engineering, Mie University, 1577 Kurimamachiya-cho, Tsu, Mie 514-8507, Japan | Japan | Electrochimica Acta | Polymer electrolytes based on polyanionic lithium salts | PEO/poly(lithium acrylate) 1/6 +bf3 |  |  | PEO600000/poly(lithium acrylate)/BF3·OEt2/BF3·OEt2
102 | not available | 1/m1/s4 | 0.279/0.129/0.296 |  |  |  | 47 | -76 | 63 | 30.06361 | 0.0001251567 |  | 2018-05-01 | Masaru Heishi a,c, Hiroki Niwa a, Takahiro Uno a, Masataka Kubo b, Takahito Itoh | 2013 | Division of Chemistry for Materials, Graduate School of Engineering, Mie University, 1577 Kurimamachiya-cho, Tsu, Mie 514-8507, Japan | Japan | Electrochimica Acta | Polymer electrolytes based on polyanionic lithium salts | PEO/poly(lithium acrylate) 1/6 +bf3 |  |  | PEO600000/poly(lithium acrylate)/BF3·OEt2/BF3·OEt2
103 | not available | 1/m1/s4 | 0.279/0.129/0.296 |  |  |  | 47 | -76 | 63 | 24.99124 | 7.061747e-05 |  | 2018-05-01 | Masaru Heishi a,c, Hiroki Niwa a, Takahiro Uno a, Masataka Kubo b, Takahito Itoh | 2013 | Division of Chemistry for Materials, Graduate School of Engineering, Mie University, 1577 Kurimamachiya-cho, Tsu, Mie 514-8507, Japan | Japan | Electrochimica Acta | Polymer electrolytes based on polyanionic lithium salts | PEO/poly(lithium acrylate) 1/6 +bf3 |  |  | PEO600000/poly(lithium acrylate)/BF3·OEt2/BF3·OEt2
104 | 10.1016/j.electacta.2015.02.074 | 2 | 1 |  |  |  | 60.21 | -60.03 | 62.79 | 25 | 1.53e-07 |  | 2018-05-01 | Masaru Heishi a,c, Hiroki Niwa a, Takahiro Uno a, Masataka Kubo b, Takahito Itoh | 2013 | Division of Chemistry for Materials, Graduate School of Engineering, Mie University, 1577 Kurimamachiya-cho, Tsu, Mie 514-8507, Japan | Japan | Electrochimica Acta | Polymer electrolytes based on polyanionic lithium salts | PEO/poly(lithium acrylate) 1/6 +bf3 |  |  | PEO600000/poly(lithium acrylate)/BF3·OEt2/BF3·OEt2
105 | 10.1016/j.electacta.2015.02.074 | 2/s3 | 0.728/0.136 |  |  |  | 53.72 | -59.71 | 62.89 | 25 | 2e-07 |  | 2018-05-01 | Masaru Heishi a,c, Hiroki Niwa a, Takahiro Uno a, Masataka Kubo b, Takahito Itoh | 2013 | Division of Chemistry for Materials, Graduate School of Engineering, Mie University, 1577 Kurimamachiya-cho, Tsu, Mie 514-8507, Japan | Japan | Electrochimica Acta | Polymer electrolytes based on polyanionic lithium salts | PEO/poly(lithium acrylate) 1/6 +bf3 |  |  | PEO600000/poly(lithium acrylate)/BF3·OEt2/BF3·OEt2
106 | 10.1016/j.electacta.2015.02.074 | 2/s3 | 0.56/0.22 |  |  |  | 43.65 | -61.81 | 57.82 | 25 | 2.54e-07 |  | 2018-05-01 | Masaru Heishi a,c, Hiroki Niwa a, Takahiro Uno a, Masataka Kubo b, Takahito Itoh | 2013 | Division of Chemistry for Materials, Graduate School of Engineering, Mie University, 1577 Kurimamachiya-cho, Tsu, Mie 514-8507, Japan | Japan | Electrochimica Acta | Polymer electrolytes based on polyanionic lithium salts | PEO/poly(lithium acrylate) 1/6 +bf3 |  |  | PEO600000/poly(lithium acrylate)/BF3·OEt2/BF3·OEt2
107 | 10.1016/j.electacta.2015.02.074 | 2/s3 | 0.444/0.278 |  |  |  | 37.31 | -64.37 | 54.34 | 25 | 1e-06 |  | 2018-05-01 | Masaru Heishi a,c, Hiroki Niwa a, Takahiro Uno a, Masataka Kubo b, Takahito Itoh | 2013 | Division of Chemistry for Materials, Graduate School of Engineering, Mie University, 1577 Kurimamachiya-cho, Tsu, Mie 514-8507, Japan | Japan | Electrochimica Acta | Polymer electrolytes based on polyanionic lithium salts | PEO/poly(lithium acrylate) 1/6 +bf3 |  |  | PEO600000/poly(lithium acrylate)/BF3·OEt2/BF3·OEt2
108 | 10.1016/j.electacta.2015.02.074 | 2/s3 | 0.361/0.32 |  |  |  | 24.29 | -65.98 | 47.21 | 25 | 6.23e-07 |  | 2018-05-01 | Masaru Heishi a,c, Hiroki Niwa a, Takahiro Uno a, Masataka Kubo b, Takahito Itoh | 2013 | Division of Chemistry for Materials, Graduate School of Engineering, Mie University, 1577 Kurimamachiya-cho, Tsu, Mie 514-8507, Japan | Japan | Electrochimica Acta | Polymer electrolytes based on polyanionic lithium salts | PEO/poly(lithium acrylate) 1/6 +bf3 |  |  | PEO600000/poly(lithium acrylate)/BF3·OEt2/BF3·OEt2
109 | 10.1016/j.electacta.2015.02.074 | 2/s3 | 0.444/0.278 |  | Al2O3 | 5 | 28.42 | -68.84 | 54 | 25 | 1.63e-05 |  | 2018-05-01 | Masaru Heishi a,c, Hiroki Niwa a, Takahiro Uno a, Masataka Kubo b, Takahito Itoh | 2013 | Division of Chemistry for Materials, Graduate School of Engineering, Mie University, 1577 Kurimamachiya-cho, Tsu, Mie 514-8507, Japan | Japan | Electrochimica Acta | Polymer electrolytes based on polyanionic lithium salts | PEO/poly(lithium acrylate) 1/6 +bf3 |  |  | PEO600000/poly(lithium acrylate)/BF3·OEt2/BF3·OEt2
110 | 10.1016/j.electacta.2015.02.074 | 2/s3 | 0.444/0.278 |  | Al2O3 | 10 | 25.21 | -67.67 | 50.83 | 25 | 2.02e-05 |  | 2018-05-01 | Masaru Heishi a,c, Hiroki Niwa a, Takahiro Uno a, Masataka Kubo b, Takahito Itoh | 2013 | Division of Chemistry for Materials, Graduate School of Engineering, Mie University, 1577 Kurimamachiya-cho, Tsu, Mie 514-8507, Japan | Japan | Electrochimica Acta | Polymer electrolytes based on polyanionic lithium salts | PEO/poly(lithium acrylate) 1/6 +bf3 |  |  | PEO600000/poly(lithium acrylate)/BF3·OEt2/BF3·OEt2
111 | 10.1016/j.electacta.2015.02.074 | 2/s3 | 0.444/0.278 |  | Al2O3 | 15 | 23.53 | -67.62 | 50.67 | 25 | 3.65e-05 |  | 2018-05-01 | Masaru Heishi a,c, Hiroki Niwa a, Takahiro Uno a, Masataka Kubo b, Takahito Itoh | 2013 | Division of Chemistry for Materials, Graduate School of Engineering, Mie University, 1577 Kurimamachiya-cho, Tsu, Mie 514-8507, Japan | Japan | Electrochimica Acta | Polymer electrolytes based on polyanionic lithium salts | PEO/poly(lithium acrylate) 1/6 +bf3 |  |  | PEO600000/poly(lithium acrylate)/BF3·OEt2/BF3·OEt2
112 | 10.1016/j.electacta.2015.02.074 | 2/s3 | 0.444/0.278 |  | Al2O3 | 20 | 18.61 | -65.33 | 50.33 | 25 | 8.64e-05 |  | 2018-05-01 | Masaru Heishi a,c, Hiroki Niwa a, Takahiro Uno a, Masataka Kubo b, Takahito Itoh | 2013 | Division of Chemistry for Materials, Graduate School of Engineering, Mie University, 1577 Kurimamachiya-cho, Tsu, Mie 514-8507, Japan | Japan | Electrochimica Acta | Polymer electrolytes based on polyanionic lithium salts | PEO/poly(lithium acrylate) 1/6 +bf3 |  |  | PEO600000/poly(lithium acrylate)/BF3·OEt2/BF3·OEt2
113 | 10.1016/j.electacta.2015.02.074 | 2/15/s3 | 0.343/0.108/0.222 |  |  |  | 40.9 | -56.09 | 58.67 | 25 | 3.37e-05 |  | 2018-05-01 | Masaru Heishi a,c, Hiroki Niwa a, Takahiro Uno a, Masataka Kubo b, Takahito Itoh | 2013 | Division of Chemistry for Materials, Graduate School of Engineering, Mie University, 1577 Kurimamachiya-cho, Tsu, Mie 514-8507, Japan | Japan | Electrochimica Acta | Polymer electrolytes based on polyanionic lithium salts | PEO/poly(lithium acrylate) 1/6 +bf3 |  |  | PEO600000/poly(lithium acrylate)/BF3·OEt2/BF3·OEt2
114 | j.electacta.2013.09.151 | 1/c28 | 0.75/0.125 |  |  |  |  | -56 | 66 | 130.0974 | 6.141494e-06 |  | 2018-05-01 | Chang Hyun Parka, Yang-Kook Suna,∗, Dong-Won Kim | 2004 | Department of Chemical Engineering, College of Engineering, Hanyang University, Seoul 133-791, South Korea | South Korea | Electrochimica Acta | Blended polymer electrolytes based on poly(lithium 4-styrene sulfonate) for the rechargeable lithium polymer batteries | PEO/poly(lithium 4-styrene sulfonate) 6/1 |  |  | PEO/poly(lithium 4-styrene sulfonate)
115 | j.electacta.2013.09.151 | 1/c28 | 0.75/0.125 |  |  |  |  | -56 | 66 | 120.2776 | 5.246504e-06 |  | 2018-05-01 | Chang Hyun Parka, Yang-Kook Suna,∗, Dong-Won Kim | 2004 | Department of Chemical Engineering, College of Engineering, Hanyang University, Seoul 133-791, South Korea | South Korea | Electrochimica Acta | Blended polymer electrolytes based on poly(lithium 4-styrene sulfonate) for the rechargeable lithium polymer batteries | PEO/poly(lithium 4-styrene sulfonate) 6/1 |  |  | PEO/poly(lithium 4-styrene sulfonate)
116 | j.electacta.2013.09.151 | 1/c28 | 0.75/0.125 |  |  |  |  | -56 | 66 | 110.3365 | 3.357832e-06 |  | 2018-05-01 | Chang Hyun Parka, Yang-Kook Suna,∗, Dong-Won Kim | 2004 | Department of Chemical Engineering, College of Engineering, Hanyang University, Seoul 133-791, South Korea | South Korea | Electrochimica Acta | Blended polymer electrolytes based on poly(lithium 4-styrene sulfonate) for the rechargeable lithium polymer batteries | PEO/poly(lithium 4-styrene sulfonate) 6/1 |  |  | PEO/poly(lithium 4-styrene sulfonate)
117 | j.electacta.2013.09.151 | 1/c28 | 0.75/0.125 |  |  |  |  | -56 | 66 | 99.77129 | 2.868501e-06 |  | 2018-05-01 | Chang Hyun Parka, Yang-Kook Suna,∗, Dong-Won Kim | 2004 | Department of Chemical Engineering, College of Engineering, Hanyang University, Seoul 133-791, South Korea | South Korea | Electrochimica Acta | Blended polymer electrolytes based on poly(lithium 4-styrene sulfonate) for the rechargeable lithium polymer batteries | PEO/poly(lithium 4-styrene sulfonate) 6/1 |  |  | PEO/poly(lithium 4-styrene sulfonate)
118 | j.electacta.2013.09.151 | 1/c28 | 0.75/0.125 |  |  |  |  | -56 | 66 | 90.56334 | 2.206216e-06 |  | 2018-05-01 | Chang Hyun Parka, Yang-Kook Suna,∗, Dong-Won Kim | 2004 | Department of Chemical Engineering, College of Engineering, Hanyang University, Seoul 133-791, South Korea | South Korea | Electrochimica Acta | Blended polymer electrolytes based on poly(lithium 4-styrene sulfonate) for the rechargeable lithium polymer batteries | PEO/poly(lithium 4-styrene sulfonate) 6/1 |  |  | PEO/poly(lithium 4-styrene sulfonate)
119 | j.electacta.2013.09.151 | 1/c28 | 0.75/0.125 |  |  |  |  | -56 | 66 | 80.04702 | 1.741975e-06 |  | 2018-05-01 | Chang Hyun Parka, Yang-Kook Suna,∗, Dong-Won Kim | 2004 | Department of Chemical Engineering, College of Engineering, Hanyang University, Seoul 133-791, South Korea | South Korea | Electrochimica Acta | Blended polymer electrolytes based on poly(lithium 4-styrene sulfonate) for the rechargeable lithium polymer batteries | PEO/poly(lithium 4-styrene sulfonate) 6/1 |  |  | PEO/poly(lithium 4-styrene sulfonate)
120 | j.electacta.2013.09.151 | 1/c28 | 0.75/0.125 |  |  |  |  | -56 | 66 | 70.12162 | 1.305074e-06 |  | 2018-05-01 | Chang Hyun Parka, Yang-Kook Suna,∗, Dong-Won Kim | 2004 | Department of Chemical Engineering, College of Engineering, Hanyang University, Seoul 133-791, South Korea | South Korea | Electrochimica Acta | Blended polymer electrolytes based on poly(lithium 4-styrene sulfonate) for the rechargeable lithium polymer batteries | PEO/poly(lithium 4-styrene sulfonate) 8/1 |  |  | PEO/poly(lithium 4-styrene sulfonate)
121 | j.electacta.2013.09.151 | 1/c28 | 0.75/0.125 |  |  |  |  | -56 | 66 | 59.62959 | 5.591869e-08 |  | 2018-05-01 | Chang Hyun Parka, Yang-Kook Suna,∗, Dong-Won Kim | 2004 | Department of Chemical Engineering, College of Engineering, Hanyang University, Seoul 133-791, South Korea | South Korea | Electrochimica Acta | Blended polymer electrolytes based on poly(lithium 4-styrene sulfonate) for the rechargeable lithium polymer batteries | PEO/poly(lithium 4-styrene sulfonate) 8/1 |  |  | PEO/poly(lithium 4-styrene sulfonate)
122 | j.electacta.2013.09.151 | 1/c28 | 0.75/0.125 |  |  |  |  | -56 | 66 | 49.75991 | 8.90248e-09 |  | 2018-05-01 | Chang Hyun Parka, Yang-Kook Suna,∗, Dong-Won Kim | 2004 | Department of Chemical Engineering, College of Engineering, Hanyang University, Seoul 133-791, South Korea | South Korea | Electrochimica Acta | Blended polymer electrolytes based on poly(lithium 4-styrene sulfonate) for the rechargeable lithium polymer batteries | PEO/poly(lithium 4-styrene sulfonate) 8/1 |  |  | PEO/poly(lithium 4-styrene sulfonate)
123 | j.electacta.2013.09.151 | 1/c28 | 0.75/0.125 |  |  |  |  | -56 | 66 | 39.09026 | 2.804678e-09 |  | 2018-05-01 | Chang Hyun Parka, Yang-Kook Suna,∗, Dong-Won Kim | 2004 | Department of Chemical Engineering, College of Engineering, Hanyang University, Seoul 133-791, South Korea | South Korea | Electrochimica Acta | Blended polymer electrolytes based on poly(lithium 4-styrene sulfonate) for the rechargeable lithium polymer batteries | PEO/poly(lithium 4-styrene sulfonate) 8/1 |  |  | PEO/poly(lithium 4-styrene sulfonate)
124 | j.electacta.2013.09.151 | 1/c28 | 0.75/0.125 |  |  |  |  | -56 | 66 | 29.65128 | 9.312258e-10 |  | 2018-05-01 | Chang Hyun Parka, Yang-Kook Suna,∗, Dong-Won Kim | 2004 | Department of Chemical Engineering, College of Engineering, Hanyang University, Seoul 133-791, South Korea | South Korea | Electrochimica Acta | Blended polymer electrolytes based on poly(lithium 4-styrene sulfonate) for the rechargeable lithium polymer batteries | PEO/poly(lithium 4-styrene sulfonate) 8/1 |  |  | PEO/poly(lithium 4-styrene sulfonate)
125 | j.electacta.2013.09.151 | 1/c28 | 0.75/0.125 |  |  |  |  | -56 | 66 | 19.39282 | 3.525583e-10 |  | 2018-05-01 | Chang Hyun Parka, Yang-Kook Suna,∗, Dong-Won Kim | 2004 | Department of Chemical Engineering, College of Engineering, Hanyang University, Seoul 133-791, South Korea | South Korea | Electrochimica Acta | Blended polymer electrolytes based on poly(lithium 4-styrene sulfonate) for the rechargeable lithium polymer batteries | PEO/poly(lithium 4-styrene sulfonate) 8/1 |  |  | PEO/poly(lithium 4-styrene sulfonate)
126 | j.electacta.2013.09.151 | 1/c28 | 0.8/0.1 | [6 empty] | 130.0974 | 7.321499e-06 |  | 2018-05-01 | Chang Hyun Parka, Yang-Kook Suna,∗, Dong-Won Kim | 2004 | Department of Chemical Engineering, College of Engineering, Hanyang University, Seoul 133-791, South Korea | South Korea | Electrochimica Acta | Blended polymer electrolytes based on poly(lithium 4-styrene sulfonate) for the rechargeable lithium polymer batteries | PEO/poly(lithium 4-styrene sulfonate) 10/1 |  |  | PEO/poly(lithium 4-styrene sulfonate)
127 | j.electacta.2013.09.151 | 1/c28 | 0.8/0.1 | [6 empty] | 120.8967 | 6.419541e-06 |  | 2018-05-01 | Chang Hyun Parka, Yang-Kook Suna,∗, Dong-Won Kim | 2004 | Department of Chemical Engineering, College of Engineering, Hanyang University, Seoul 133-791, South Korea | South Korea | Electrochimica Acta | Blended polymer electrolytes based on poly(lithium 4-styrene sulfonate) for the rechargeable lithium polymer batteries | PEO/poly(lithium 4-styrene sulfonate) 10/1 |  |  | PEO/poly(lithium 4-styrene sulfonate)
128 | j.electacta.2013.09.151 | 1/c28 | 0.8/0.1 | [6 empty] | 110.043 | 5.066768e-06 |  | 2018-05-01 | Chang Hyun Parka, Yang-Kook Suna,∗, Dong-Won Kim | 2004 | Department of Chemical Engineering, College of Engineering, Hanyang University, Seoul 133-791, South Korea | South Korea | Electrochimica Acta | Blended polymer electrolytes based on poly(lithium 4-styrene sulfonate) for the rechargeable lithium polymer batteries | PEO/poly(lithium 4-styrene sulfonate) 10/1 |  |  | PEO/poly(lithium 4-styrene sulfonate)
129 | j.electacta.2013.09.151 | 1/c28 | 0.8/0.1 | [6 empty] | 99.77129 | 4.214985e-06 |  | 2018-05-01 | Chang Hyun Parka, Yang-Kook Suna,∗, Dong-Won Kim | 2004 | Department of Chemical Engineering, College of Engineering, Hanyang University, Seoul 133-791, South Korea | South Korea | Electrochimica Acta | Blended polymer electrolytes based on poly(lithium 4-styrene sulfonate) for the rechargeable lithium polymer batteries | PEO/poly(lithium 4-styrene sulfonate) 10/1 |  |  | PEO/poly(lithium 4-styrene sulfonate)
130 | j.electacta.2013.09.151 | 1/c28 | 0.8/0.1 | [6 empty] | 90.29948 | 3.599822e-06 |  | 2018-05-01 | Chang Hyun Parka, Yang-Kook Suna,∗, Dong-Won Kim | 2004 | Department of Chemical Engineering, College of Engineering, Hanyang University, Seoul 133-791, South Korea | South Korea | Electrochimica Acta | Blended polymer electrolytes based on poly(lithium 4-styrene sulfonate) for the rechargeable lithium polymer batteries | PEO/poly(lithium 4-styrene sulfonate) 10/1 |  |  | PEO/poly(lithium 4-styrene sulfonate)
131 | j.electacta.2013.09.151 | 1/c28 | 0.8/0.1 | [6 empty] | 80.29619 | 2.767502e-06 |  | 2018-05-01 | Chang Hyun Parka, Yang-Kook Suna,∗, Dong-Won Kim | 2004 | Department of Chemical Engineering, College of Engineering, Hanyang University, Seoul 133-791, South Korea | South Korea | Electrochimica Acta | Blended polymer electrolytes based on poly(lithium 4-styrene sulfonate) for the rechargeable lithium polymer batteries | PEO/poly(lithium 4-styrene sulfonate) 10/1 |  |  | PEO/poly(lithium 4-styrene sulfonate)
132 | j.electacta.2013.09.151 | 1/c28 | 0.8/0.1 | [6 empty] | 70.5929 | 2.184314e-06 |  | 2018-05-01 | Chang Hyun Parka, Yang-Kook Suna,∗, Dong-Won Kim | 2004 | Department of Chemical Engineering, College of Engineering, Hanyang University, Seoul 133-791, South Korea | South Korea | Electrochimica Acta | Blended polymer electrolytes based on poly(lithium 4-styrene sulfonate) for the rechargeable lithium polymer batteries | PEO/poly(lithium 4-styrene sulfonate) 12/1 |  |  | PEO/poly(lithium 4-styrene sulfonate)
133 | j.electacta.2013.09.151 | 1/c28 | 0.8/0.1 | [6 empty] | 59.85089 | 1.534515e-07 |  | 2018-05-01 | Chang Hyun Parka, Yang-Kook Suna,∗, Dong-Won Kim | 2004 | Department of Chemical Engineering, College of Engineering, Hanyang University, Seoul 133-791, South Korea | South Korea | Electrochimica Acta | Blended polymer electrolytes based on poly(lithium 4-styrene sulfonate) for the rechargeable lithium polymer batteries | PEO/poly(lithium 4-styrene sulfonate) 12/1 |  |  | PEO/poly(lithium 4-styrene sulfonate)
134 | j.electacta.2013.09.151 | 1/c28 | 0.8/0.1 | [6 empty] | 49.75991 | 3.005917e-08 |  | 2018-05-01 | Chang Hyun Parka, Yang-Kook Suna,∗, Dong-Won Kim | 2004 | Department of Chemical Engineering, College of Engineering, Hanyang University, Seoul 133-791, South Korea | South Korea | Electrochimica Acta | Blended polymer electrolytes based on poly(lithium 4-styrene sulfonate) for the rechargeable lithium polymer batteries | PEO/poly(lithium 4-styrene sulfonate) 12/1 |  |  | PEO/poly(lithium 4-styrene sulfonate)
135 | j.electacta.2013.09.151 | 1/c28 | 0.8/0.1 | [6 empty] | 39.87079 | 8.967926e-09 |  | 2018-05-01 | Chang Hyun Parka, Yang-Kook Suna,∗, Dong-Won Kim | 2004 | Department of Chemical Engineering, College of Engineering, Hanyang University, Seoul 133-791, South Korea | South Korea | Electrochimica Acta | Blended polymer electrolytes based on poly(lithium 4-styrene sulfonate) for the rechargeable lithium polymer batteries | PEO/poly(lithium 4-styrene sulfonate) 12/1 |  |  | PEO/poly(lithium 4-styrene sulfonate)
136 | j.electacta.2013.09.151 | 1/c28 | 0.8/0.1 | [6 empty] | 30.01792 | 2.972234e-09 |  | 2018-05-01 | Chang Hyun Parka, Yang-Kook Suna,∗, Dong-Won Kim | 2004 | Department of Chemical Engineering, College of Engineering, Hanyang University, Seoul 133-791, South Korea | South Korea | Electrochimica Acta | Blended polymer electrolytes based on poly(lithium 4-styrene sulfonate) for the rechargeable lithium polymer batteries | PEO/poly(lithium 4-styrene sulfonate) 12/1 |  |  | PEO/poly(lithium 4-styrene sulfonate)
137 | j.electacta.2013.09.151 | 1/c28 | 0.8/0.1 | [6 empty] | 19.73503 | 8.867435e-10 |  | 2018-05-01 | Chang Hyun Parka, Yang-Kook Suna,∗, Dong-Won Kim | 2004 | Department of Chemical Engineering, College of Engineering, Hanyang University, Seoul 133-791, South Korea | South Korea | Electrochimica Acta | Blended polymer electrolytes based on poly(lithium 4-styrene sulfonate) for the rechargeable lithium polymer batteries | PEO/poly(lithium 4-styrene sulfonate) 12/1 |  |  | PEO/poly(lithium 4-styrene sulfonate)
138 | j.electacta.2013.09.151 | 1/c28 | 0.833/0.0833 | [6 empty] | 2.479602 | 5.827362e-06 |  | 2018-05-01 | Y.S. Zhu, X.W. Gao, X.J. Wang, Y.Y. Hou, L.L. Liu, Y.P. Wu | 2012 | New Energy and Materials Laboratory (NEML), Department of Chemistry & Shanghai Key Laboratory of Molecular Catalysis and Innovative Materials, Fudan University, Shanghai 200433, China | China | Electrochemistry Communications | A single-ion polymer electrolyte based on boronate for lithium ion batteries | lithium oxalate polyacrylic acid borate |  |  | lithium oxalate polyacrylic acid borate/
139 | j.electacta.2013.09.151 | 1/c28 | 0.833/0.0833 | [6 empty] | 2.545274 | 4.97815e-06 |  | 2018-05-01 | Y.S. Zhu, X.W. Gao, X.J. Wang, Y.Y. Hou, L.L. Liu, Y.P. Wu | 2012 | New Energy and Materials Laboratory (NEML), Department of Chemistry & Shanghai Key Laboratory of Molecular Catalysis and Innovative Materials, Fudan University, Shanghai 200433, China | China | Electrochemistry Communications | A single-ion polymer electrolyte based on boronate for lithium ion batteries | lithium oxalate polyacrylic acid borate |  |  | lithium oxalate polyacrylic acid borate/
140 | j.electacta.2013.09.151 | 1/c28 | 0.833/0.0833 | [6 empty] | 2.610945 | 3.023124e-06 |  | 2018-05-01 | Y.S. Zhu, X.W. Gao, X.J. Wang, Y.Y. Hou, L.L. Liu, Y.P. Wu | 2012 | New Energy and Materials Laboratory (NEML), Department of Chemistry & Shanghai Key Laboratory of Molecular Catalysis and Innovative Materials, Fudan University, Shanghai 200433, China | China | Electrochemistry Communications | A single-ion polymer electrolyte based on boronate for lithium ion batteries | lithium oxalate polyacrylic acid borate |  |  | lithium oxalate polyacrylic acid borate/
141 | j.electacta.2013.09.151 | 1/c28 | 0.833/0.0833 | [6 empty] | 2.682587 | 2.582569e-06 |  | 2018-05-01 | Y.S. Zhu, X.W. Gao, X.J. Wang, Y.Y. Hou, L.L. Liu, Y.P. Wu | 2012 | New Energy and Materials Laboratory (NEML), Department of Chemistry & Shanghai Key Laboratory of Molecular Catalysis and Innovative Materials, Fudan University, Shanghai 200433, China | China | Electrochemistry Communications | A single-ion polymer electrolyte based on boronate for lithium ion batteries | lithium oxalate polyacrylic acid borate |  |  | lithium oxalate polyacrylic acid borate/
142 | j.electacta.2013.09.151 | 1/c28 | 0.833/0.0833 | [6 empty] | 2.756219 | 2.206216e-06 |  | 2018-05-01 | Y.S. Zhu, X.W. Gao, X.J. Wang, Y.Y. Hou, L.L. Liu, Y.P. Wu | 2012 | New Energy and Materials Laboratory (NEML), Department of Chemistry & Shanghai Key Laboratory of Molecular Catalysis and Innovative Materials, Fudan University, Shanghai 200433, China | China | Electrochemistry Communications | A single-ion polymer electrolyte based on boronate for lithium ion batteries | lithium oxalate polyacrylic acid borate |  |  | lithium oxalate polyacrylic acid borate/
143 | j.electacta.2013.09.151 | 1/c28 | 0.833/0.0833 | [6 empty] | 2.831841 | 1.652879e-06 |  | 2018-05-01 | Y.S. Zhu, X.W. Gao, X.J. Wang, Y.Y. Hou, L.L. Liu, Y.P. Wu | 2012 | New Energy and Materials Laboratory (NEML), Department of Chemistry & Shanghai Key Laboratory of Molecular Catalysis and Innovative Materials, Fudan University, Shanghai 200433, China | China | Electrochemistry Communications | A single-ion polymer electrolyte based on boronate for lithium ion batteries | lithium oxalate polyacrylic acid borate |  |  | lithium oxalate polyacrylic acid borate/
144 | j.electacta.2013.09.151 | 1/c28 | 0.833/0.0833 | [6 empty] | 2.913433 | 1.238323e-06 |  | 2018-05-01 | Y.S. Zhu a, X.J. Wang a, Y.Y. Hou a, X.W. Gao a, L.L. Liu a, Y.P. Wu a,∗,1, M. Shimizu | 2013 | a New Energy and Materials Laboratory (NEML), Department of Chemistry & Shanghai Key Laboratory of Molecular Catalysis and Innovative Materials, Fudan University, Shanghai 200433, China | China | Electrochimica Acta | A new single-ion polymer electrolyte based on polyvinyl alcohol for lithium ion batteries | lithium polyvinyl alcohol oxalate borate |  |  | lithium polyvinyl alcohol oxalate borate/
145 | j.electacta.2013.09.151 | 1/c28 | 0.833/0.0833 | [6 empty] | 3.010945 | 4.415206e-08 |  | 2018-05-01 | Y.S. Zhu a, X.J. Wang a, Y.Y. Hou a, X.W. Gao a, L.L. Liu a, Y.P. Wu a,∗,1, M. Shimizu | 2013 | a New Energy and Materials Laboratory (NEML), Department of Chemistry & Shanghai Key Laboratory of Molecular Catalysis and Innovative Materials, Fudan University, Shanghai 200433, China | China | Electrochimica Acta | A new single-ion polymer electrolyte based on polyvinyl alcohol for lithium ion batteries | lithium polyvinyl alcohol oxalate borate |  |  | lithium polyvinyl alcohol oxalate borate/
146 | j.electacta.2013.09.151 | 1/c28 | 0.833/0.0833 | [6 empty] | 3.098507 | 4.867388e-09 |  | 2018-05-01 | Y.S. Zhu a, X.J. Wang a, Y.Y. Hou a, X.W. Gao a, L.L. Liu a, Y.P. Wu a,∗,1, M. Shimizu | 2013 | a New Energy and Materials Laboratory (NEML), Department of Chemistry & Shanghai Key Laboratory of Molecular Catalysis and Innovative Materials, Fudan University, Shanghai 200433, China | China | Electrochimica Acta | A new single-ion polymer electrolyte based on polyvinyl alcohol for lithium ion batteries | lithium polyvinyl alcohol oxalate borate |  |  | lithium polyvinyl alcohol oxalate borate/
147 | j.electacta.2013.09.151 | 1/c28 | 0.833/0.0833 | [6 empty] | 3.19602 | 1.242977e-09 |  | 2018-05-01 | Y.S. Zhu a, X.J. Wang a, Y.Y. Hou a, X.W. Gao a, L.L. Liu a, Y.P. Wu a,∗,1, M. Shimizu | 2013 | a New Energy and Materials Laboratory (NEML), Department of Chemistry & Shanghai Key Laboratory of Molecular Catalysis and Innovative Materials, Fudan University, Shanghai 200433, China | China | Electrochimica Acta | A new single-ion polymer electrolyte based on polyvinyl alcohol for lithium ion batteries | lithium polyvinyl alcohol oxalate borate |  |  | lithium polyvinyl alcohol oxalate borate/
148 | j.electacta.2013.09.151 | 1/c28 | 0.833/0.0833 | [6 empty] | 3.301493 | 3.434243e-10 |  | 2018-05-01 | Y.S. Zhu a, X.J. Wang a, Y.Y. Hou a, X.W. Gao a, L.L. Liu a, Y.P. Wu a,∗,1, M. Shimizu | 2013 | a New Energy and Materials Laboratory (NEML), Department of Chemistry & Shanghai Key Laboratory of Molecular Catalysis and Innovative Materials, Fudan University, Shanghai 200433, China | China | Electrochimica Acta | A new single-ion polymer electrolyte based on polyvinyl alcohol for lithium ion batteries | lithium polyvinyl alcohol oxalate borate |  |  | lithium polyvinyl alcohol oxalate borate/
149 | j.electacta.2013.09.151 | 1/c28 | 0.875/0.0625 | [6 empty] | 129.795 | 4.142514e-06 |  | 2018-05-01 | Y.S. Zhu a, X.J. Wang a, Y.Y. Hou a, X.W. Gao a, L.L. Liu a, Y.P. Wu a,∗,1, M. Shimizu | 2013 | a New Energy and Materials Laboratory (NEML), Department of Chemistry & Shanghai Key Laboratory of Molecular Catalysis and Innovative Materials, Fudan University, Shanghai 200433, China | China | Electrochimica Acta | A new single-ion polymer electrolyte based on polyvinyl alcohol for lithium ion batteries | lithium polyvinyl alcohol oxalate borate |  |  | lithium polyvinyl alcohol oxalate borate/
150 | j.electacta.2013.09.151 | 1/c28 | 0.875/0.0625 | [6 empty] | 119.6978 | 4.142514e-06 |  | 2018-05-01 | Shaowei Feng a, Dongyang Shi a, Fang Liu a, Liping Zheng a, Jin Nie a,∗, Wengfang Feng a, Xuejie Huang b, Michel Armand c,∗, Zhibin Zhou | 2013 | Institute of Physics, Chinese Academy of Sciences, 3rd South Street, Zhongguancun, Beijing 100080, China c CIC energigune, Alava Technology Park, Albert Einstein, 4801510 MINANO ˜ Álava, Spain | China, Spain | Electrochimica Acta | Single lithium-ion conducting polymer electrolytes based on poly[(4-styrenesulfonyl)(trifluoromethanesulfonyl)imide] anions | poly[(4-styrenesulfonyl)(trifluoromethanesulfonyl)imide] anions 5/1 |  |  | PEO/poly[(4-styrenesulfonyl)(trifluoromethanesulfonyl)imide]
151 | j.electacta.2013.09.151 | 1/c28 | 0.875/0.0625 | [6 empty] | 110.0943 | 2.582569e-06 |  | 2018-05-01 | Shaowei Feng a, Dongyang Shi a, Fang Liu a, Liping Zheng a, Jin Nie a,∗, Wengfang Feng a, Xuejie Huang b, Michel Armand c,∗, Zhibin Zhou | 2013 | Institute of Physics, Chinese Academy of Sciences, 3rd South Street, Zhongguancun, Beijing 100080, China c CIC energigune, Alava Technology Park, Albert Einstein, 4801510 MINANO ˜ Álava, Spain | China, Spain | Electrochimica Acta | Single lithium-ion conducting polymer electrolytes based on poly[(4-styrenesulfonyl)(trifluoromethanesulfonyl)imide] anions | poly[(4-styrenesulfonyl)(trifluoromethanesulfonyl)imide] anions 5/1 |  |  | PEO/poly[(4-styrenesulfonyl)(trifluoromethanesulfonyl)imide]
152 | j.electacta.2013.09.151 | 1/c28 | 0.875/0.0625 | [6 empty] | 99.55933 | 1.93484e-06 |  | 2018-05-01 | Shaowei Feng a, Dongyang Shi a, Fang Liu a, Liping Zheng a, Jin Nie a,∗, Wengfang Feng a, Xuejie Huang b, Michel Armand c,∗, Zhibin Zhou | 2013 | Institute of Physics, Chinese Academy of Sciences, 3rd South Street, Zhongguancun, Beijing 100080, China c CIC energigune, Alava Technology Park, Albert Einstein, 4801510 MINANO ˜ Álava, Spain | China, Spain | Electrochimica Acta | Single lithium-ion conducting polymer electrolytes based on poly[(4-styrenesulfonyl)(trifluoromethanesulfonyl)imide] anions | poly[(4-styrenesulfonyl)(trifluoromethanesulfonyl)imide] anions 5/1 |  |  | PEO/poly[(4-styrenesulfonyl)(trifluoromethanesulfonyl)imide]
153 | j.electacta.2013.09.151 | 1/c28 | 0.875/0.0625 | [6 empty] | 89.58796 | 1.696844e-06 |  | 2018-05-01 | Shaowei Feng a, Dongyang Shi a, Fang Liu a, Liping Zheng a, Jin Nie a,∗, Wengfang Feng a, Xuejie Huang b, Michel Armand c,∗, Zhibin Zhou | 2013 | Institute of Physics, Chinese Academy of Sciences, 3rd South Street, Zhongguancun, Beijing 100080, China c CIC energigune, Alava Technology Park, Albert Einstein, 4801510 MINANO ˜ Álava, Spain | China, Spain | Electrochimica Acta | Single lithium-ion conducting polymer electrolytes based on poly[(4-styrenesulfonyl)(trifluoromethanesulfonyl)imide] anions | poly[(4-styrenesulfonyl)(trifluoromethanesulfonyl)imide] anions 5/1 |  |  | PEO/poly[(4-styrenesulfonyl)(trifluoromethanesulfonyl)imide]
154 | j.electacta.2013.09.151 | 1/c28 | 0.875/0.0625 | [6 empty] | 80.13636 | 1.271262e-06 |  | 2018-05-01 | Shaowei Feng a, Dongyang Shi a, Fang Liu a, Liping Zheng a, Jin Nie a,∗, Wengfang Feng a, Xuejie Huang b, Michel Armand c,∗, Zhibin Zhou | 2013 | Institute of Physics, Chinese Academy of Sciences, 3rd South Street, Zhongguancun, Beijing 100080, China c CIC energigune, Alava Technology Park, Albert Einstein, 4801510 MINANO ˜ Álava, Spain | China, Spain | Electrochimica Acta | Single lithium-ion conducting polymer electrolytes based on poly[(4-styrenesulfonyl)(trifluoromethanesulfonyl)imide] anions | poly[(4-styrenesulfonyl)(trifluoromethanesulfonyl)imide] anions 5/1 |  |  | PEO/poly[(4-styrenesulfonyl)(trifluoromethanesulfonyl)imide]
155 | j.electacta.2013.09.151 | 1/c28 | 0.875/0.0625 | [6 empty] | 70.22216 | 1.003758e-06 |  | 2018-05-01 | Shaowei Feng a, Dongyang Shi a, Fang Liu a, Liping Zheng a, Jin Nie a,∗, Wengfang Feng a, Xuejie Huang b, Michel Armand c,∗, Zhibin Zhou | 2013 | Institute of Physics, Chinese Academy of Sciences, 3rd South Street, Zhongguancun, Beijing 100080, China c CIC energigune, Alava Technology Park, Albert Einstein, 4801510 MINANO ˜ Álava, Spain | China, Spain | Electrochimica Acta | Single lithium-ion conducting polymer electrolytes based on poly[(4-styrenesulfonyl)(trifluoromethanesulfonyl)imide] anions | poly[(4-styrenesulfonyl)(trifluoromethanesulfonyl)imide] anions 5/1 |  |  | PEO/poly[(4-styrenesulfonyl)(trifluoromethanesulfonyl)imide]
156 | j.electacta.2013.09.151 | 1/c28 | 0.875/0.0625 | [6 empty] | 59.52021 | 5.305863e-08 |  | 2018-05-01 | Shaowei Feng a, Dongyang Shi a, Fang Liu a, Liping Zheng a, Jin Nie a,∗, Wengfang Feng a, Xuejie Huang b, Michel Armand c,∗, Zhibin Zhou | 2013 | Institute of Physics, Chinese Academy of Sciences, 3rd South Street, Zhongguancun, Beijing 100080, China c CIC energigune, Alava Technology Park, Albert Einstein, 4801510 MINANO ˜ Álava, Spain | China, Spain | Electrochimica Acta | Single lithium-ion conducting polymer electrolytes based on poly[(4-styrenesulfonyl)(trifluoromethanesulfonyl)imide] anions | poly[(4-styrenesulfonyl)(trifluoromethanesulfonyl)imide] anions 5/1 |  |  | PEO/poly[(4-styrenesulfonyl)(trifluoromethanesulfonyl)imide]
157 | j.electacta.2013.09.151 | 1/c28 | 0.875/0.0625 | [6 empty] | 49.2579 | 8.90248e-09 |  | 2018-05-01 | Shaowei Feng a, Dongyang Shi a, Fang Liu a, Liping Zheng a, Jin Nie a,∗, Wengfang Feng a, Xuejie Huang b, Michel Armand c,∗, Zhibin Zhou | 2013 | Institute of Physics, Chinese Academy of Sciences, 3rd South Street, Zhongguancun, Beijing 100080, China c CIC energigune, Alava Technology Park, Albert Einstein, 4801510 MINANO ˜ Álava, Spain | China, Spain | Electrochimica Acta | Single lithium-ion conducting polymer electrolytes based on poly[(4-styrenesulfonyl)(trifluoromethanesulfonyl)imide] anions | poly[(4-styrenesulfonyl)(trifluoromethanesulfonyl)imide] anions 5/1 |  |  | PEO/poly[(4-styrenesulfonyl)(trifluoromethanesulfonyl)imide]
158 | j.electacta.2013.09.151 | 1/c28 | 0.875/0.0625 | [6 empty] | 39.60979 | 2.157128e-09 |  | 2018-05-01 | Shaowei Feng a, Dongyang Shi a, Fang Liu a, Liping Zheng a, Jin Nie a,∗, Wengfang Feng a, Xuejie Huang b, Michel Armand c,∗, Zhibin Zhou | 2013 | Institute of Physics, Chinese Academy of Sciences, 3rd South Street, Zhongguancun, Beijing 100080, China c CIC energigune, Alava Technology Park, Albert Einstein, 4801510 MINANO ˜ Álava, Spain | China, Spain | Electrochimica Acta | Single lithium-ion conducting polymer electrolytes based on poly[(4-styrenesulfonyl)(trifluoromethanesulfonyl)imide] anions | poly[(4-styrenesulfonyl)(trifluoromethanesulfonyl)imide] anions 5/1 |  |  | PEO/poly[(4-styrenesulfonyl)(trifluoromethanesulfonyl)imide]
159 | j.electacta.2013.09.151 | 1/c28 | 0.875/0.0625 | [6 empty] | 29.42342 | 7.162242e-10 |  | 2018-05-01 | Shaowei Feng a, Dongyang Shi a, Fang Liu a, Liping Zheng a, Jin Nie a,∗, Wengfang Feng a, Xuejie Huang b, Michel Armand c,∗, Zhibin Zhou | 2013 | Institute of Physics, Chinese Academy of Sciences, 3rd South Street, Zhongguancun, Beijing 100080, China c CIC energigune, Alava Technology Park, Albert Einstein, 4801510 MINANO ˜ Álava, Spain | China, Spain | Electrochimica Acta | Single lithium-ion conducting polymer electrolytes based on poly[(4-styrenesulfonyl)(trifluoromethanesulfonyl)imide] anions | poly[(4-styrenesulfonyl)(trifluoromethanesulfonyl)imide] anions 5/1 |  |  | PEO/poly[(4-styrenesulfonyl)(trifluoromethanesulfonyl)imide]
160 | j.electacta.2013.09.151 | 1/c28/l1/l2 | 0.72/0.0909/0.0909/0.0909 | [5 empty] | -19 | 129.7286 | 0.0004688015 |  | 2018-05-01 | Shaowei Feng a, Dongyang Shi a, Fang Liu a, Liping Zheng a, Jin Nie a,∗, Wengfang Feng a, Xuejie Huang b, Michel Armand c,∗, Zhibin Zhou | 2013 | Institute of Physics, Chinese Academy of Sciences, 3rd South Street, Zhongguancun, Beijing 100080, China c CIC energigune, Alava Technology Park, Albert Einstein, 4801510 MINANO ˜ Álava, Spain | China, Spain | Electrochimica Acta | Single lithium-ion conducting polymer electrolytes based on poly[(4-styrenesulfonyl)(trifluoromethanesulfonyl)imide] anions | poly[(4-styrenesulfonyl)(trifluoromethanesulfonyl)imide] anions 5/1 |  |  | PEO/poly[(4-styrenesulfonyl)(trifluoromethanesulfonyl)imide]
161 | j.electacta.2013.09.151 | 1/c28/l1/l2 | 0.72/0.0909/0.0909/0.0909 | [5 empty] | -19 | 119.5853 | 0.0004113988 |  | 2018-05-01 | Shaowei Feng a, Dongyang Shi a, Fang Liu a, Liping Zheng a, Jin Nie a,∗, Wengfang Feng a, Xuejie Huang b, Michel Armand c,∗, Zhibin Zhou | 2013 | Institute of Physics, Chinese Academy of Sciences, 3rd South Street, Zhongguancun, Beijing 100080, China c CIC energigune, Alava Technology Park, Albert Einstein, 4801510 MINANO ˜ Álava, Spain | China, Spain | Electrochimica Acta | Single lithium-ion conducting polymer electrolytes based on poly[(4-styrenesulfonyl)(trifluoromethanesulfonyl)imide] anions | poly[(4-styrenesulfonyl)(trifluoromethanesulfonyl)imide] anions 5/1 |  |  | PEO/poly[(4-styrenesulfonyl)(trifluoromethanesulfonyl)imide]
162 | j.electacta.2013.09.151 | 1/c28/l1/l2 | 0.72/0.0909/0.0909/0.0909 | [5 empty] | -19 | 110.2346 | 0.0003517151 |  | 2018-05-01 | Shaowei Feng a, Dongyang Shi a, Fang Liu a, Liping Zheng a, Jin Nie a,∗, Wengfang Feng a, Xuejie Huang b, Michel Armand c,∗, Zhibin Zhou | 2013 | Institute of Physics, Chinese Academy of Sciences, 3rd South Street, Zhongguancun, Beijing 100080, China c CIC energigune, Alava Technology Park, Albert Einstein, 4801510 MINANO ˜ Álava, Spain | China, Spain | Electrochimica Acta | Single lithium-ion conducting polymer electrolytes based on poly[(4-styrenesulfonyl)(trifluoromethanesulfonyl)imide] anions | poly[(4-styrenesulfonyl)(trifluoromethanesulfonyl)imide] anions 5/1 |  |  | PEO/poly[(4-styrenesulfonyl)(trifluoromethanesulfonyl)imide]
163 | j.electacta.2013.09.151 | 1/c28/l1/l2 | 0.72/0.0909/0.0909/0.0909 | [5 empty] | -19 | 99.91932 | 0.0003086491 |  | 2018-05-01 | Shaowei Feng a, Dongyang Shi a, Fang Liu a, Liping Zheng a, Jin Nie a,∗, Wengfang Feng a, Xuejie Huang b, Michel Armand c,∗, Zhibin Zhou | 2013 | Institute of Physics, Chinese Academy of Sciences, 3rd South Street, Zhongguancun, Beijing 100080, China c CIC energigune, Alava Technology Park, Albert Einstein, 4801510 MINANO ˜ Álava, Spain | China, Spain | Electrochimica Acta | Single lithium-ion conducting polymer electrolytes based on poly[(4-styrenesulfonyl)(trifluoromethanesulfonyl)imide] anions | poly[(4-styrenesulfonyl)(trifluoromethanesulfonyl)imide] anions 8/1 |  |  | PEO/poly[(4-styrenesulfonyl)(trifluoromethanesulfonyl)imide]
164 | j.electacta.2013.09.151 | 1/c28/l1/l2 | 0.72/0.0909/0.0909/0.0909 | [5 empty] | -19 | 89.8803 | 0.0001409643 |  | 2018-05-01 | Shaowei Feng a, Dongyang Shi a, Fang Liu a, Liping Zheng a, Jin Nie a,∗, Wengfang Feng a, Xuejie Huang b, Michel Armand c,∗, Zhibin Zhou | 2013 | Institute of Physics, Chinese Academy of Sciences, 3rd South Street, Zhongguancun, Beijing 100080, China c CIC energigune, Alava Technology Park, Albert Einstein, 4801510 MINANO ˜ Álava, Spain | China, Spain | Electrochimica Acta | Single lithium-ion conducting polymer electrolytes based on poly[(4-styrenesulfonyl)(trifluoromethanesulfonyl)imide] anions | poly[(4-styrenesulfonyl)(trifluoromethanesulfonyl)imide] anions 8/1 |  |  | PEO/poly[(4-styrenesulfonyl)(trifluoromethanesulfonyl)imide]
165 | j.electacta.2013.09.151 | 1/c28/l1/l2 | 0.72/0.0909/0.0909/0.0909 | [5 empty] | -19 | 79.36882 | 0.0001085565 |  | 2018-05-01 | Shaowei Feng a, Dongyang Shi a, Fang Liu a, Liping Zheng a, Jin Nie a,∗, Wengfang Feng a, Xuejie Huang b, Michel Armand c,∗, Zhibin Zhou | 2013 | Institute of Physics, Chinese Academy of Sciences, 3rd South Street, Zhongguancun, Beijing 100080, China c CIC energigune, Alava Technology Park, Albert Einstein, 4801510 MINANO ˜ Álava, Spain | China, Spain | Electrochimica Acta | Single lithium-ion conducting polymer electrolytes based on poly[(4-styrenesulfonyl)(trifluoromethanesulfonyl)imide] anions | poly[(4-styrenesulfonyl)(trifluoromethanesulfonyl)imide] anions 8/1 |  |  | PEO/poly[(4-styrenesulfonyl)(trifluoromethanesulfonyl)imide]
166 | j.electacta.2013.09.151 | 1/c28/l1/l2 | 0.72/0.0909/0.0909/0.0909 | [5 empty] | -19 | 69.91989 | 7.530486e-05 |  | 2018-05-01 | Shaowei Feng a, Dongyang Shi a, Fang Liu a, Liping Zheng a, Jin Nie a,∗, Wengfang Feng a, Xuejie Huang b, Michel Armand c,∗, Zhibin Zhou | 2013 | Institute of Physics, Chinese Academy of Sciences, 3rd South Street, Zhongguancun, Beijing 100080, China c CIC energigune, Alava Technology Park, Albert Einstein, 4801510 MINANO ˜ Álava, Spain | China, Spain | Electrochimica Acta | Single lithium-ion conducting polymer electrolytes based on poly[(4-styrenesulfonyl)(trifluoromethanesulfonyl)imide] anions | poly[(4-styrenesulfonyl)(trifluoromethanesulfonyl)imide] anions 8/1 |  |  | PEO/poly[(4-styrenesulfonyl)(trifluoromethanesulfonyl)imide]
167 | j.electacta.2013.09.151 | 1/c28/l1/l2 | 0.72/0.0909/0.0909/0.0909 | [5 empty] | -19 | 59.40604 | 5.362101e-05 |  | 2018-05-01 | Shaowei Feng a, Dongyang Shi a, Fang Liu a, Liping Zheng a, Jin Nie a,∗, Wengfang Feng a, Xuejie Huang b, Michel Armand c,∗, Zhibin Zhou | 2013 | Institute of Physics, Chinese Academy of Sciences, 3rd South Street, Zhongguancun, Beijing 100080, China c CIC energigune, Alava Technology Park, Albert Einstein, 4801510 MINANO ˜ Álava, Spain | China, Spain | Electrochimica Acta | Single lithium-ion conducting polymer electrolytes based on poly[(4-styrenesulfonyl)(trifluoromethanesulfonyl)imide] anions | poly[(4-styrenesulfonyl)(trifluoromethanesulfonyl)imide] anions 8/1 |  |  | PEO/poly[(4-styrenesulfonyl)(trifluoromethanesulfonyl)imide]
168 | j.electacta.2013.09.151 | 1/c28/l1/l2 | 0.72/0.0909/0.0909/0.0909 | [5 empty] | -19 | 49.10091 | 3.530303e-05 |  | 2018-05-01 | Shaowei Feng a, Dongyang Shi a, Fang Liu a, Liping Zheng a, Jin Nie a,∗, Wengfang Feng a, Xuejie Huang b, Michel Armand c,∗, Zhibin Zhou | 2013 | Institute of Physics, Chinese Academy of Sciences, 3rd South Street, Zhongguancun, Beijing 100080, China c CIC energigune, Alava Technology Park, Albert Einstein, 4801510 MINANO ˜ Álava, Spain | China, Spain | Electrochimica Acta | Single lithium-ion conducting polymer electrolytes based on poly[(4-styrenesulfonyl)(trifluoromethanesulfonyl)imide] anions | poly[(4-styrenesulfonyl)(trifluoromethanesulfonyl)imide] anions 8/1 |  |  | PEO/poly[(4-styrenesulfonyl)(trifluoromethanesulfonyl)imide]
169 | j.electacta.2013.09.151 | 1/c28/l1/l2 | 0.72/0.0909/0.0909/0.0909 | [5 empty] | -19 | 39.80711 | 2.149082e-05 |  | 2018-05-01 | Shaowei Feng a, Dongyang Shi a, Fang Liu a, Liping Zheng a, Jin Nie a,∗, Wengfang Feng a, Xuejie Huang b, Michel Armand c,∗, Zhibin Zhou | 2013 | Institute of Physics, Chinese Academy of Sciences, 3rd South Street, Zhongguancun, Beijing 100080, China c CIC energigune, Alava Technology Park, Albert Einstein, 4801510 MINANO ˜ Álava, Spain | China, Spain | Electrochimica Acta | Single lithium-ion conducting polymer electrolytes based on poly[(4-styrenesulfonyl)(trifluoromethanesulfonyl)imide] anions | poly[(4-styrenesulfonyl)(trifluoromethanesulfonyl)imide] anions 8/1 |  |  | PEO/poly[(4-styrenesulfonyl)(trifluoromethanesulfonyl)imide]
170 | j.electacta.2013.09.151 | 1/c28/l1/l2 | 0.72/0.0909/0.0909/0.0909 | [5 empty] | -19 | 29.74235 | 1.241661e-05 |  | 2018-05-01 | Shaowei Feng a, Dongyang Shi a, Fang Liu a, Liping Zheng a, Jin Nie a,∗, Wengfang Feng a, Xuejie Huang b, Michel Armand c,∗, Zhibin Zhou | 2013 | Institute of Physics, Chinese Academy of Sciences, 3rd South Street, Zhongguancun, Beijing 100080, China c CIC energigune, Alava Technology Park, Albert Einstein, 4801510 MINANO ˜ Álava, Spain | China, Spain | Electrochimica Acta | Single lithium-ion conducting polymer electrolytes based on poly[(4-styrenesulfonyl)(trifluoromethanesulfonyl)imide] anions | poly[(4-styrenesulfonyl)(trifluoromethanesulfonyl)imide] anions 8/1 |  |  | PEO/poly[(4-styrenesulfonyl)(trifluoromethanesulfonyl)imide]
171 | j.electacta.2013.09.151 | 1/c28/l1/l2 | 0.72/0.0909/0.0909/0.0909 | [5 empty] | -19 | 19.2734 | 6.46209e-06 |  | 2018-05-01 | Shaowei Feng a, Dongyang Shi a, Fang Liu a, Liping Zheng a, Jin Nie a,∗, Wengfang Feng a, Xuejie Huang b, Michel Armand c,∗, Zhibin Zhou | 2013 | Institute of Physics, Chinese Academy of Sciences, 3rd South Street, Zhongguancun, Beijing 100080, China c CIC energigune, Alava Technology Park, Albert Einstein, 4801510 MINANO ˜ Álava, Spain | China, Spain | Electrochimica Acta | Single lithium-ion conducting polymer electrolytes based on poly[(4-styrenesulfonyl)(trifluoromethanesulfonyl)imide] anions | poly[(4-styrenesulfonyl)(trifluoromethanesulfonyl)imide] anions 8/1 |  |  | PEO/poly[(4-styrenesulfonyl)(trifluoromethanesulfonyl)imide]
172 | j.electacta.2013.09.151 | 1/c28/l1/l2 | 0.72/0.0909/0.0909/0.0909 | [5 empty] | -19 | 9.663988 | 3.029431e-06 |  | 2018-05-01 | Shaowei Feng a, Dongyang Shi a, Fang Liu a, Liping Zheng a, Jin Nie a,∗, Wengfang Feng a, Xuejie Huang b, Michel Armand c,∗, Zhibin Zhou | 2013 | Institute of Physics, Chinese Academy of Sciences, 3rd South Street, Zhongguancun, Beijing 100080, China c CIC energigune, Alava Technology Park, Albert Einstein, 4801510 MINANO ˜ Álava, Spain | China, Spain | Electrochimica Acta | Single lithium-ion conducting polymer electrolytes based on poly[(4-styrenesulfonyl)(trifluoromethanesulfonyl)imide] anions | poly[(4-styrenesulfonyl)(trifluoromethanesulfonyl)imide] anions 8/1 |  |  | PEO/poly[(4-styrenesulfonyl)(trifluoromethanesulfonyl)imide]
173 | j.electacta.2013.09.151 | 1/c28/l1/l2 | 0.72/0.0909/0.0909/0.0909 | [5 empty] | -19 | -1.272715 | 1.182862e-06 |  | 2018-05-01 | Shaowei Feng a, Dongyang Shi a, Fang Liu a, Liping Zheng a, Jin Nie a,∗, Wengfang Feng a, Xuejie Huang b, Michel Armand c,∗, Zhibin Zhou | 2013 | Institute of Physics, Chinese Academy of Sciences, 3rd South Street, Zhongguancun, Beijing 100080, China c CIC energigune, Alava Technology Park, Albert Einstein, 4801510 MINANO ˜ Álava, Spain | China, Spain | Electrochimica Acta | Single lithium-ion conducting polymer electrolytes based on poly[(4-styrenesulfonyl)(trifluoromethanesulfonyl)imide] anions | poly[(4-styrenesulfonyl)(trifluoromethanesulfonyl)imide] anions 8/1 |  |  | PEO/poly[(4-styrenesulfonyl)(trifluoromethanesulfonyl)imide]
174 | j.electacta.2013.09.151 | 1/c29 | 0.667/0.167 | [6 empty] | 130.1599 | 5.308844e-06 |  | 2018-05-01 | Shaowei Feng a, Dongyang Shi a, Fang Liu a, Liping Zheng a, Jin Nie a,∗, Wengfang Feng a, Xuejie Huang b, Michel Armand c,∗, Zhibin Zhou | 2013 | Institute of Physics, Chinese Academy of Sciences, 3rd South Street, Zhongguancun, Beijing 100080, China c CIC energigune, Alava Technology Park, Albert Einstein, 4801510 MINANO ˜ Álava, Spain | China, Spain | Electrochimica Acta | Single lithium-ion conducting polymer electrolytes based on poly[(4-styrenesulfonyl)(trifluoromethanesulfonyl)imide] anions | poly[(4-styrenesulfonyl)(trifluoromethanesulfonyl)imide] anions 8/1 |  |  | PEO/poly[(4-styrenesulfonyl)(trifluoromethanesulfonyl)imide]
175 | j.electacta.2013.09.151 | 1/c29 | 0.667/0.167 | [6 empty] | 119.7162 | 4.800097e-06 |  | 2018-05-01 | Shaowei Feng a, Dongyang Shi a, Fang Liu a, Liping Zheng a, Jin Nie a,∗, Wengfang Feng a, Xuejie Huang b, Michel Armand c,∗, Zhibin Zhou | 2013 | Institute of Physics, Chinese Academy of Sciences, 3rd South Street, Zhongguancun, Beijing 100080, China c CIC energigune, Alava Technology Park, Albert Einstein, 4801510 MINANO ˜ Álava, Spain | China, Spain | Electrochimica Acta | Single lithium-ion conducting polymer electrolytes based on poly[(4-styrenesulfonyl)(trifluoromethanesulfonyl)imide] anions | poly[(4-styrenesulfonyl)(trifluoromethanesulfonyl)imide] anions 8/1 |  |  | PEO/poly[(4-styrenesulfonyl)(trifluoromethanesulfonyl)imide]
176 | j.electacta.2013.09.151 | 1/c29 | 0.667/0.167 | [6 empty] | 110.0843 | 4.450799e-06 |  | 2018-05-01 | Shaowei Feng a, Dongyang Shi a, Fang Liu a, Liping Zheng a, Jin Nie a,∗, Wengfang Feng a, Xuejie Huang b, Michel Armand c,∗, Zhibin Zhou | 2013 | Institute of Physics, Chinese Academy of Sciences, 3rd South Street, Zhongguancun, Beijing 100080, China c CIC energigune, Alava Technology Park, Albert Einstein, 4801510 MINANO ˜ Álava, Spain | China, Spain | Electrochimica Acta | Single lithium-ion conducting polymer electrolytes based on poly[(4-styrenesulfonyl)(trifluoromethanesulfonyl)imide] anions | poly[(4-styrenesulfonyl)(trifluoromethanesulfonyl)imide] anions 20/1 |  |  | PEO/poly[(4-styrenesulfonyl)(trifluoromethanesulfonyl)imide]
177 | j.electacta.2013.09.151 | 1/c29 | 0.667/0.167 | [6 empty] | 99.83138 | 3.208116e-06 |  | 2018-05-01 | Shaowei Feng a, Dongyang Shi a, Fang Liu a, Liping Zheng a, Jin Nie a,∗, Wengfang Feng a, Xuejie Huang b, Michel Armand c,∗, Zhibin Zhou | 2013 | Institute of Physics, Chinese Academy of Sciences, 3rd South Street, Zhongguancun, Beijing 100080, China c CIC energigune, Alava Technology Park, Albert Einstein, 4801510 MINANO ˜ Álava, Spain | China, Spain | Electrochimica Acta | Single lithium-ion conducting polymer electrolytes based on poly[(4-styrenesulfonyl)(trifluoromethanesulfonyl)imide] anions | poly[(4-styrenesulfonyl)(trifluoromethanesulfonyl)imide] anions 20/1 |  |  | PEO/poly[(4-styrenesulfonyl)(trifluoromethanesulfonyl)imide]
178 | j.electacta.2013.09.151 | 1/c29 | 0.667/0.167 | [6 empty] | 89.85724 | 2.974665e-06 |  | 2018-05-01 | Shaowei Feng a, Dongyang Shi a, Fang Liu a, Liping Zheng a, Jin Nie a,∗, Wengfang Feng a, Xuejie Huang b, Michel Armand c,∗, Zhibin Zhou | 2013 | Institute of Physics, Chinese Academy of Sciences, 3rd South Street, Zhongguancun, Beijing 100080, China c CIC energigune, Alava Technology Park, Albert Einstein, 4801510 MINANO ˜ Álava, Spain | China, Spain | Electrochimica Acta | Single lithium-ion conducting polymer electrolytes based on poly[(4-styrenesulfonyl)(trifluoromethanesulfonyl)imide] anions | poly[(4-styrenesulfonyl)(trifluoromethanesulfonyl)imide] anions 20/1 |  |  | PEO/poly[(4-styrenesulfonyl)(trifluoromethanesulfonyl)imide]
179 | j.electacta.2013.09.151 | 1/c29 | 0.667/0.167 | [6 empty] | 80.40266 | 2.431857e-06 |  | 2018-05-01 | Shaowei Feng a, Dongyang Shi a, Fang Liu a, Liping Zheng a, Jin Nie a,∗, Wengfang Feng a, Xuejie Huang b, Michel Armand c,∗, Zhibin Zhou | 2013 | Institute of Physics, Chinese Academy of Sciences, 3rd South Street, Zhongguancun, Beijing 100080, China c CIC energigune, Alava Technology Park, Albert Einstein, 4801510 MINANO ˜ Álava, Spain | China, Spain | Electrochimica Acta | Single lithium-ion conducting polymer electrolytes based on poly[(4-styrenesulfonyl)(trifluoromethanesulfonyl)imide] anions | poly[(4-styrenesulfonyl)(trifluoromethanesulfonyl)imide] anions 20/1 |  |  | PEO/poly[(4-styrenesulfonyl)(trifluoromethanesulfonyl)imide]
180 | j.electacta.2013.09.151 | 1/c29 | 0.667/0.167 | [6 empty] | 70.05246 | 1.666767e-06 |  | 2018-05-01 | Shaowei Feng a, Dongyang Shi a, Fang Liu a, Liping Zheng a, Jin Nie a,∗, Wengfang Feng a, Xuejie Huang b, Michel Armand c,∗, Zhibin Zhou | 2013 | Institute of Physics, Chinese Academy of Sciences, 3rd South Street, Zhongguancun, Beijing 100080, China c CIC energigune, Alava Technology Park, Albert Einstein, 4801510 MINANO ˜ Álava, Spain | China, Spain | Electrochimica Acta | Single lithium-ion conducting polymer electrolytes based on poly[(4-styrenesulfonyl)(trifluoromethanesulfonyl)imide] anions | poly[(4-styrenesulfonyl)(trifluoromethanesulfonyl)imide] anions 20/1 |  |  | PEO/poly[(4-styrenesulfonyl)(trifluoromethanesulfonyl)imide]
181 | j.electacta.2013.09.151 | 1/c29 | 0.667/0.167 | [6 empty] | 59.64565 | 1.362621e-06 |  | 2018-05-01 | Shaowei Feng a, Dongyang Shi a, Fang Liu a, Liping Zheng a, Jin Nie a,∗, Wengfang Feng a, Xuejie Huang b, Michel Armand c,∗, Zhibin Zhou | 2013 | Institute of Physics, Chinese Academy of Sciences, 3rd South Street, Zhongguancun, Beijing 100080, China c CIC energigune, Alava Technology Park, Albert Einstein, 4801510 MINANO ˜ Álava, Spain | China, Spain | Electrochimica Acta | Single lithium-ion conducting polymer electrolytes based on poly[(4-styrenesulfonyl)(trifluoromethanesulfonyl)imide] anions | poly[(4-styrenesulfonyl)(trifluoromethanesulfonyl)imide] anions 20/1 |  |  | PEO/poly[(4-styrenesulfonyl)(trifluoromethanesulfonyl)imide]
182 | j.electacta.2013.09.151 | 1/c29 | 0.667/0.167 | [6 empty] | 49.64932 | 1.018151e-07 |  | 2018-05-01 | Shaowei Feng a, Dongyang Shi a, Fang Liu a, Liping Zheng a, Jin Nie a,∗, Wengfang Feng a, Xuejie Huang b, Michel Armand c,∗, Zhibin Zhou | 2013 | Institute of Physics, Chinese Academy of Sciences, 3rd South Street, Zhongguancun, Beijing 100080, China c CIC energigune, Alava Technology Park, Albert Einstein, 4801510 MINANO ˜ Álava, Spain | China, Spain | Electrochimica Acta | Single lithium-ion conducting polymer electrolytes based on poly[(4-styrenesulfonyl)(trifluoromethanesulfonyl)imide] anions | poly[(4-styrenesulfonyl)(trifluoromethanesulfonyl)imide] anions 20/1 |  |  | PEO/poly[(4-styrenesulfonyl)(trifluoromethanesulfonyl)imide]
183 | j.electacta.2013.09.151 | 1/c29 | 0.667/0.167 | [6 empty] | 39.28693 | 3.812852e-08 |  | 2018-05-01 | Shaowei Feng a, Dongyang Shi a, Fang Liu a, Liping Zheng a, Jin Nie a,∗, Wengfang Feng a, Xuejie Huang b, Michel Armand c,∗, Zhibin Zhou | 2013 | Institute of Physics, Chinese Academy of Sciences, 3rd South Street, Zhongguancun, Beijing 100080, China c CIC energigune, Alava Technology Park, Albert Einstein, 4801510 MINANO ˜ Álava, Spain | China, Spain | Electrochimica Acta | Single lithium-ion conducting polymer electrolytes based on poly[(4-styrenesulfonyl)(trifluoromethanesulfonyl)imide] anions | poly[(4-styrenesulfonyl)(trifluoromethanesulfonyl)imide] anions 20/1 |  |  | PEO/poly[(4-styrenesulfonyl)(trifluoromethanesulfonyl)imide]
184 | j.electacta.2013.09.151 | 1/c29 | 0.667/0.167 | [6 empty] | 29.39156 | 1.579203e-08 |  | 2018-05-01 | Shaowei Feng a, Dongyang Shi a, Fang Liu a, Liping Zheng a, Jin Nie a,∗, Wengfang Feng a, Xuejie Huang b, Michel Armand c,∗, Zhibin Zhou | 2013 | Institute of Physics, Chinese Academy of Sciences, 3rd South Street, Zhongguancun, Beijing 100080, China c CIC energigune, Alava Technology Park, Albert Einstein, 4801510 MINANO ˜ Álava, Spain | China, Spain | Electrochimica Acta | Single lithium-ion conducting polymer electrolytes based on poly[(4-styrenesulfonyl)(trifluoromethanesulfonyl)imide] anions | poly[(4-styrenesulfonyl)(trifluoromethanesulfonyl)imide] anions 20/1 |  |  | PEO/poly[(4-styrenesulfonyl)(trifluoromethanesulfonyl)imide]
185 | j.electacta.2013.09.151 | 1/c29 | 0.667/0.167 | [6 empty] | 19.60444 | 7.607641e-09 |  | 2018-05-01 | Shaowei Feng a, Dongyang Shi a, Fang Liu a, Liping Zheng a, Jin Nie a,∗, Wengfang Feng a, Xuejie Huang b, Michel Armand c,∗, Zhibin Zhou | 2013 | Institute of Physics, Chinese Academy of Sciences, 3rd South Street, Zhongguancun, Beijing 100080, China c CIC energigune, Alava Technology Park, Albert Einstein, 4801510 MINANO ˜ Álava, Spain | China, Spain | Electrochimica Acta | Single lithium-ion conducting polymer electrolytes based on poly[(4-styrenesulfonyl)(trifluoromethanesulfonyl)imide] anions | poly[(4-styrenesulfonyl)(trifluoromethanesulfonyl)imide] anions 20/1 |  |  | PEO/poly[(4-styrenesulfonyl)(trifluoromethanesulfonyl)imide]
186 | j.electacta.2013.09.151 | 1/c29 | 0.667/0.167 | [6 empty] | 9.498438 | 2.778114e-09 |  | 2018-05-01 | Shaowei Feng a, Dongyang Shi a, Fang Liu a, Liping Zheng a, Jin Nie a,∗, Wengfang Feng a, Xuejie Huang b, Michel Armand c,∗, Zhibin Zhou | 2013 | Institute of Physics, Chinese Academy of Sciences, 3rd South Street, Zhongguancun, Beijing 100080, China c CIC energigune, Alava Technology Park, Albert Einstein, 4801510 MINANO ˜ Álava, Spain | China, Spain | Electrochimica Acta | Single lithium-ion conducting polymer electrolytes based on poly[(4-styrenesulfonyl)(trifluoromethanesulfonyl)imide] anions | poly[(4-styrenesulfonyl)(trifluoromethanesulfonyl)imide] anions 20/1 |  |  | PEO/poly[(4-styrenesulfonyl)(trifluoromethanesulfonyl)imide]
187 | j.electacta.2013.09.151 | 1/c29 | 0.75/0.125 | [6 empty] | 130.1599 | 9.474624e-06 |  | 2018-05-01 | Shaowei Feng a, Dongyang Shi a, Fang Liu a, Liping Zheng a, Jin Nie a,∗, Wengfang Feng a, Xuejie Huang b, Michel Armand c,∗, Zhibin Zhou | 2013 | Institute of Physics, Chinese Academy of Sciences, 3rd South Street, Zhongguancun, Beijing 100080, China c CIC energigune, Alava Technology Park, Albert Einstein, 4801510 MINANO ˜ Álava, Spain | China, Spain | Electrochimica Acta | Single lithium-ion conducting polymer electrolytes based on poly[(4-styrenesulfonyl)(trifluoromethanesulfonyl)imide] anions | poly[(4-styrenesulfonyl)(trifluoromethanesulfonyl)imide] anions 20/1 |  |  | PEO/poly[(4-styrenesulfonyl)(trifluoromethanesulfonyl)imide]
188 | j.electacta.2013.09.151 | 1/c29 | 0.75/0.125 | [6 empty] | 120.6159 | 7.553096e-06 |  | 2018-05-01 | Shaowei Feng a, Dongyang Shi a, Fang Liu a, Liping Zheng a, Jin Nie a,∗, Wengfang Feng a, Xuejie Huang b, Michel Armand c,∗, Zhibin Zhou | 2013 | Institute of Physics, Chinese Academy of Sciences, 3rd South Street, Zhongguancun, Beijing 100080, China c CIC energigune, Alava Technology Park, Albert Einstein, 4801510 MINANO ˜ Álava, Spain | China, Spain | Electrochimica Acta | Single lithium-ion conducting polymer electrolytes based on poly[(4-styrenesulfonyl)(trifluoromethanesulfonyl)imide] anions | poly[(4-styrenesulfonyl)(trifluoromethanesulfonyl)imide] anions 20/1 |  |  | PEO/poly[(4-styrenesulfonyl)(trifluoromethanesulfonyl)imide]
189 | j.electacta.2013.09.151 | 1/c29 | 0.75/0.125 | [6 empty] | 110.0843 | 7.003466e-06 |  | 2018-05-01 | Shaowei Feng a, Dongyang Shi a, Fang Liu a, Liping Zheng a, Jin Nie a,∗, Wengfang Feng a, Xuejie Huang b, Michel Armand c,∗, Zhibin Zhou | 2013 | Institute of Physics, Chinese Academy of Sciences, 3rd South Street, Zhongguancun, Beijing 100080, China c CIC energigune, Alava Technology Park, Albert Einstein, 4801510 MINANO ˜ Álava, Spain | China, Spain | Electrochimica Acta | Single lithium-ion conducting polymer electrolytes based on poly[(4-styrenesulfonyl)(trifluoromethanesulfonyl)imide] anions | poly[(4-styrenesulfonyl)(trifluoromethanesulfonyl)imide] anions 20/1 |  |  | PEO/poly[(4-styrenesulfonyl)(trifluoromethanesulfonyl)imide]
190 | j.electacta.2013.09.151 | 1/c29 | 0.75/0.125 | [6 empty] | 100.3716 | 5.583095e-06 |  | 2018-05-01 | Shaowei Feng a, Dongyang Shi a, Fang Liu a, Liping Zheng a, Jin Nie a,∗, Wengfang Feng a, Xuejie Huang b, Michel Armand c,∗, Zhibin Zhou | 2013 | Institute of Physics, Chinese Academy of Sciences, 3rd South Street, Zhongguancun, Beijing 100080, China c CIC energigune, Alava Technology Park, Albert Einstein, 4801510 MINANO ˜ Álava, Spain | China, Spain | Electrochimica Acta | Single lithium-ion conducting polymer electrolytes based on poly[(4-styrenesulfonyl)(trifluoromethanesulfonyl)imide] anions | poly[(4-styrenesulfonyl)(trifluoromethanesulfonyl)imide] anions 30/1 |  |  | PEO/poly[(4-styrenesulfonyl)(trifluoromethanesulfonyl)imide]
191 | j.electacta.2013.09.151 | 1/c29 | 0.75/0.125 | [6 empty] | 90.11293 | 4.800097e-06 |  | 2018-05-01 | Shaowei Feng a, Dongyang Shi a, Fang Liu a, Liping Zheng a, Jin Nie a,∗, Wengfang Feng a, Xuejie Huang b, Michel Armand c,∗, Zhibin Zhou | 2013 | Institute of Physics, Chinese Academy of Sciences, 3rd South Street, Zhongguancun, Beijing 100080, China c CIC energigune, Alava Technology Park, Albert Einstein, 4801510 MINANO ˜ Álava, Spain | China, Spain | Electrochimica Acta | Single lithium-ion conducting polymer electrolytes based on poly[(4-styrenesulfonyl)(trifluoromethanesulfonyl)imide] anions | poly[(4-styrenesulfonyl)(trifluoromethanesulfonyl)imide] anions 30/1 |  |  | PEO/poly[(4-styrenesulfonyl)(trifluoromethanesulfonyl)imide]
192 | j.electacta.2013.09.151 | 1/c29 | 0.75/0.125 | [6 empty] | 80.16045 | 3.638631e-06 |  | 2018-05-01 | Shaowei Feng a, Dongyang Shi a, Fang Liu a, Liping Zheng a, Jin Nie a,∗, Wengfang Feng a, Xuejie Huang b, Michel Armand c,∗, Zhibin Zhou | 2013 | Institute of Physics, Chinese Academy of Sciences, 3rd South Street, Zhongguancun, Beijing 100080, China c CIC energigune, Alava Technology Park, Albert Einstein, 4801510 MINANO ˜ Álava, Spain | China, Spain | Electrochimica Acta | Single lithium-ion conducting polymer electrolytes based on poly[(4-styrenesulfonyl)(trifluoromethanesulfonyl)imide] anions | poly[(4-styrenesulfonyl)(trifluoromethanesulfonyl)imide] anions 30/1 |  |  | PEO/poly[(4-styrenesulfonyl)(trifluoromethanesulfonyl)imide]
193 | j.electacta.2013.09.151 | 1/c29 | 0.75/0.125 | [6 empty] | 69.14156 | 2.828544e-06 |  | 2018-05-01 | Shaowei Feng a, Dongyang Shi a, Fang Liu a, Liping Zheng a, Jin Nie a,∗, Wengfang Feng a, Xuejie Huang b, Michel Armand c,∗, Zhibin Zhou | 2013 | Institute of Physics, Chinese Academy of Sciences, 3rd South Street, Zhongguancun, Beijing 100080, China c CIC energigune, Alava Technology Park, Albert Einstein, 4801510 MINANO ˜ Álava, Spain | China, Spain | Electrochimica Acta | Single lithium-ion conducting polymer electrolytes based on poly[(4-styrenesulfonyl)(trifluoromethanesulfonyl)imide] anions | poly[(4-styrenesulfonyl)(trifluoromethanesulfonyl)imide] anions 30/1 |  |  | PEO/poly[(4-styrenesulfonyl)(trifluoromethanesulfonyl)imide]
194 | j.electacta.2013.09.151 | 1/c29 | 0.75/0.125 | [6 empty] | 59.43115 | 2.198806e-06 |  | 2018-05-01 | Shaowei Feng a, Dongyang Shi a, Fang Liu a, Liping Zheng a, Jin Nie a,∗, Wengfang Feng a, Xuejie Huang b, Michel Armand c,∗, Zhibin Zhou | 2013 | Institute of Physics, Chinese Academy of Sciences, 3rd South Street, Zhongguancun, Beijing 100080, China c CIC energigune, Alava Technology Park, Albert Einstein, 4801510 MINANO ˜ Álava, Spain | China, Spain | Electrochimica Acta | Single lithium-ion conducting polymer electrolytes based on poly[(4-styrenesulfonyl)(trifluoromethanesulfonyl)imide] anions | poly[(4-styrenesulfonyl)(trifluoromethanesulfonyl)imide] anions 30/1 |  |  | PEO/poly[(4-styrenesulfonyl)(trifluoromethanesulfonyl)imide]
195 | j.electacta.2013.09.151 | 1/c29 | 0.75/0.125 | [6 empty] | 49.64932 | 1.523393e-07 |  | 2018-05-01 | Shaowei Feng a, Dongyang Shi a, Fang Liu a, Liping Zheng a, Jin Nie a,∗, Wengfang Feng a, Xuejie Huang b, Michel Armand c,∗, Zhibin Zhou | 2013 | Institute of Physics, Chinese Academy of Sciences, 3rd South Street, Zhongguancun, Beijing 100080, China c CIC energigune, Alava Technology Park, Albert Einstein, 4801510 MINANO ˜ Álava, Spain | China, Spain | Electrochimica Acta | Single lithium-ion conducting polymer electrolytes based on poly[(4-styrenesulfonyl)(trifluoromethanesulfonyl)imide] anions | poly[(4-styrenesulfonyl)(trifluoromethanesulfonyl)imide] anions 30/1 |  |  | PEO/poly[(4-styrenesulfonyl)(trifluoromethanesulfonyl)imide]
196 | j.electacta.2013.09.151 | 1/c29 | 0.75/0.125 | [6 empty] | 39.47622 | 7.156291e-08 |  | 2018-05-01 | Shaowei Feng a, Dongyang Shi a, Fang Liu a, Liping Zheng a, Jin Nie a,∗, Wengfang Feng a, Xuejie Huang b, Michel Armand c,∗, Zhibin Zhou | 2013 | Institute of Physics, Chinese Academy of Sciences, 3rd South Street, Zhongguancun, Beijing 100080, China c CIC energigune, Alava Technology Park, Albert Einstein, 4801510 MINANO ˜ Álava, Spain | China, Spain | Electrochimica Acta | Single lithium-ion conducting polymer electrolytes based on poly[(4-styrenesulfonyl)(trifluoromethanesulfonyl)imide] anions | poly[(4-styrenesulfonyl)(trifluoromethanesulfonyl)imide] anions 30/1 |  |  | PEO/poly[(4-styrenesulfonyl)(trifluoromethanesulfonyl)imide]
197 | j.electacta.2013.09.151 | 1/c29 | 0.75/0.125 | [6 empty] | 29.56905 | 2.67994e-08 |  | 2018-05-01 | Shaowei Feng a, Dongyang Shi a, Fang Liu a, Liping Zheng a, Jin Nie a,∗, Wengfang Feng a, Xuejie Huang b, Michel Armand c,∗, Zhibin Zhou | 2013 | Institute of Physics, Chinese Academy of Sciences, 3rd South Street, Zhongguancun, Beijing 100080, China c CIC energigune, Alava Technology Park, Albert Einstein, 4801510 MINANO ˜ Álava, Spain | China, Spain | Electrochimica Acta | Single lithium-ion conducting polymer electrolytes based on poly[(4-styrenesulfonyl)(trifluoromethanesulfonyl)imide] anions | poly[(4-styrenesulfonyl)(trifluoromethanesulfonyl)imide] anions 30/1 |  |  | PEO/poly[(4-styrenesulfonyl)(trifluoromethanesulfonyl)imide]
198 | j.electacta.2013.09.151 | 1/c29 | 0.75/0.125 | [6 empty] | 19.77072 | 1.055451e-08 |  | 2018-05-01 | Shaowei Feng a, Dongyang Shi a, Fang Liu a, Liping Zheng a, Jin Nie a,∗, Wengfang Feng a, Xuejie Huang b, Michel Armand c,∗, Zhibin Zhou | 2013 | Institute of Physics, Chinese Academy of Sciences, 3rd South Street, Zhongguancun, Beijing 100080, China c CIC energigune, Alava Technology Park, Albert Einstein, 4801510 MINANO ˜ Álava, Spain | China, Spain | Electrochimica Acta | Single lithium-ion conducting polymer electrolytes based on poly[(4-styrenesulfonyl)(trifluoromethanesulfonyl)imide] anions | poly[(4-styrenesulfonyl)(trifluoromethanesulfonyl)imide] anions 30/1 |  |  | PEO/poly[(4-styrenesulfonyl)(trifluoromethanesulfonyl)imide]
199 | j.electacta.2013.09.151 | 1/c29 | 0.8/0.1 | [6 empty] | 130.1599 | 5.131921e-06 |  | 2018-05-01 | Shaowei Feng a, Dongyang Shi a, Fang Liu a, Liping Zheng a, Jin Nie a,∗, Wengfang Feng a, Xuejie Huang b, Michel Armand c,∗, Zhibin Zhou | 2013 | Institute of Physics, Chinese Academy of Sciences, 3rd South Street, Zhongguancun, Beijing 100080, China c CIC energigune, Alava Technology Park, Albert Einstein, 4801510 MINANO ˜ Álava, Spain | China, Spain | Electrochimica Acta | Single lithium-ion conducting polymer electrolytes based on poly[(4-styrenesulfonyl)(trifluoromethanesulfonyl)imide] anions | poly[(4-styrenesulfonyl)(trifluoromethanesulfonyl)imide] anions 30/1 |  |  | PEO/poly[(4-styrenesulfonyl)(trifluoromethanesulfonyl)imide]
200 | j.electacta.2013.09.151 | 1/c29 | 0.8/0.1 | [6 empty] | 120.9168 | 4.09402e-06 |  | 2018-05-01 | Shaowei Feng a, Dongyang Shi a, Fang Liu a, Liping Zheng a, Jin Nie a,∗, Wengfang Feng a, Xuejie Huang b, Michel Armand c,∗, Zhibin Zhou | 2013 | Institute of Physics, Chinese Academy of Sciences, 3rd South Street, Zhongguancun, Beijing 100080, China c CIC energigune, Alava Technology Park, Albert Einstein, 4801510 MINANO ˜ Álava, Spain | China, Spain | Electrochimica Acta | Single lithium-ion conducting polymer electrolytes based on poly[(4-styrenesulfonyl)(trifluoromethanesulfonyl)imide] anions | poly[(4-styrenesulfonyl)(trifluoromethanesulfonyl)imide] anions 30/1 |  |  | PEO/poly[(4-styrenesulfonyl)(trifluoromethanesulfonyl)imide]
201 | j.electacta.2013.09.151 | 1/c29 | 0.8/0.1 | [6 empty] | 110.3693 | 3.796986e-06 |  | 2018-05-01 | Shaowei Feng a, Dongyang Shi a, Fang Liu a, Liping Zheng a, Jin Nie a,∗, Wengfang Feng a, Xuejie Huang b, Michel Armand c,∗, Zhibin Zhou | 2013 | Institute of Physics, Chinese Academy of Sciences, 3rd South Street, Zhongguancun, Beijing 100080, China c CIC energigune, Alava Technology Park, Albert Einstein, 4801510 MINANO ˜ Álava, Spain | China, Spain | Electrochimica Acta | Single lithium-ion conducting polymer electrolytes based on poly[(4-styrenesulfonyl)(trifluoromethanesulfonyl)imide] anions | poly[(4-styrenesulfonyl)(trifluoromethanesulfonyl)imide] anions 30/1 |  |  | PEO/poly[(4-styrenesulfonyl)(trifluoromethanesulfonyl)imide]
202 | j.electacta.2013.09.151 | 1/c29 | 0.8/0.1 | [6 empty] | 100.3716 | 3.185041e-06 |  | 2018-05-01 | Shaowei Feng a, Dongyang Shi a, Fang Liu a, Liping Zheng a, Jin Nie a,∗, Wengfang Feng a, Xuejie Huang b, Michel Armand c,∗, Zhibin Zhou | 2013 | Institute of Physics, Chinese Academy of Sciences, 3rd South Street, Zhongguancun, Beijing 100080, China c CIC energigune, Alava Technology Park, Albert Einstein, 4801510 MINANO ˜ Álava, Spain | China, Spain | Electrochimica Acta | Single lithium-ion conducting polymer electrolytes based on poly[(4-styrenesulfonyl)(trifluoromethanesulfonyl)imide] anions | poly[(4-styrenesulfonyl)(trifluoromethanesulfonyl)imide] anions 30/1 |  |  | PEO/poly[(4-styrenesulfonyl)(trifluoromethanesulfonyl)imide]
203 | j.electacta.2013.09.151 | 1/c29 | 0.8/0.1 | [6 empty] | 90.88203 | 2.67172e-06 |  | 2018-05-01 | Shaowei Feng a, Dongyang Shi a, Fang Liu a, Liping Zheng a, Jin Nie a,∗, Wengfang Feng a, Xuejie Huang b, Michel Armand c,∗, Zhibin Zhou | 2013 | Institute of Physics, Chinese Academy of Sciences, 3rd South Street, Zhongguancun, Beijing 100080, China c CIC energigune, Alava Technology Park, Albert Einstein, 4801510 MINANO ˜ Álava, Spain | China, Spain | Electrochimica Acta | Single lithium-ion conducting polymer electrolytes based on poly[(4-styrenesulfonyl)(trifluoromethanesulfonyl)imide] anions | poly[(4-styrenesulfonyl)(trifluoromethanesulfonyl)imide] anions 30/1 |  |  | PEO/poly[(4-styrenesulfonyl)(trifluoromethanesulfonyl)imide]
204 | j.electacta.2013.09.151 | 1/c29 | 0.8/0.1 | [6 empty] | 79.67715 | 2.078533e-06 |  | 2018-05-01 | Shaowei Feng a, Dongyang Shi a, Fang Liu a, Liping Zheng a, Jin Nie a,∗, Wengfang Feng a, Xuejie Huang b, Michel Armand c,∗, Zhibin Zhou | 2013 | Institute of Physics, Chinese Academy of Sciences, 3rd South Street, Zhongguancun, Beijing 100080, China c CIC energigune, Alava Technology Park, Albert Einstein, 4801510 MINANO ˜ Álava, Spain | China, Spain | Electrochimica Acta | Single lithium-ion conducting polymer electrolytes based on poly[(4-styrenesulfonyl)(trifluoromethanesulfonyl)imide] anions | poly[(4-styrenesulfonyl)(trifluoromethanesulfonyl)imide] anions 1a |  |  | Li[PSTFSI-co-MPEGA]/
205 | j.electacta.2013.09.151 | 1/c29 | 0.8/0.1 | [6 empty] | 70.73889 | 1.743544e-06 |  | 2018-05-01 | Shaowei Feng a, Dongyang Shi a, Fang Liu a, Liping Zheng a, Jin Nie a,∗, Wengfang Feng a, Xuejie Huang b, Michel Armand c,∗, Zhibin Zhou | 2013 | Institute of Physics, Chinese Academy of Sciences, 3rd South Street, Zhongguancun, Beijing 100080, China c CIC energigune, Alava Technology Park, Albert Einstein, 4801510 MINANO ˜ Álava, Spain | China, Spain | Electrochimica Acta | Single lithium-ion conducting polymer electrolytes based on poly[(4-styrenesulfonyl)(trifluoromethanesulfonyl)imide] anions | poly[(4-styrenesulfonyl)(trifluoromethanesulfonyl)imide] anions 1a |  |  | Li[PSTFSI-co-MPEGA]/
206 | j.electacta.2013.09.151 | 1/c29 | 0.8/0.1 | [6 empty] | 60.29103 | 1.426284e-06 |  | 2018-05-01 | Shaowei Feng a, Dongyang Shi a, Fang Liu a, Liping Zheng a, Jin Nie a,∗, Wengfang Feng a, Xuejie Huang b, Michel Armand c,∗, Zhibin Zhou | 2013 | Institute of Physics, Chinese Academy of Sciences, 3rd South Street, Zhongguancun, Beijing 100080, China c CIC energigune, Alava Technology Park, Albert Einstein, 4801510 MINANO ˜ Álava, Spain | China, Spain | Electrochimica Acta | Single lithium-ion conducting polymer electrolytes based on poly[(4-styrenesulfonyl)(trifluoromethanesulfonyl)imide] anions | poly[(4-styrenesulfonyl)(trifluoromethanesulfonyl)imide] anions 1a |  |  | Li[PSTFSI-co-MPEGA]/
207 | j.electacta.2013.09.151 | 1/c29 | 0.8/0.1 | [6 empty] | 49.85148 | 2.169946e-07 |  | 2018-05-01 | Shaowei Feng a, Dongyang Shi a, Fang Liu a, Liping Zheng a, Jin Nie a,∗, Wengfang Feng a, Xuejie Huang b, Michel Armand c,∗, Zhibin Zhou | 2013 | Institute of Physics, Chinese Academy of Sciences, 3rd South Street, Zhongguancun, Beijing 100080, China c CIC energigune, Alava Technology Park, Albert Einstein, 4801510 MINANO ˜ Álava, Spain | China, Spain | Electrochimica Acta | Single lithium-ion conducting polymer electrolytes based on poly[(4-styrenesulfonyl)(trifluoromethanesulfonyl)imide] anions | poly[(4-styrenesulfonyl)(trifluoromethanesulfonyl)imide] anions 1a |  |  | Li[PSTFSI-co-MPEGA]/
208 | j.electacta.2013.09.151 | 1/c29 | 0.8/0.1 | [6 empty] | 39.8557 | 6.184107e-08 |  | 2018-05-01 | Shaowei Feng a, Dongyang Shi a, Fang Liu a, Liping Zheng a, Jin Nie a,∗, Wengfang Feng a, Xuejie Huang b, Michel Armand c,∗, Zhibin Zhou | 2013 | Institute of Physics, Chinese Academy of Sciences, 3rd South Street, Zhongguancun, Beijing 100080, China c CIC energigune, Alava Technology Park, Albert Einstein, 4801510 MINANO ˜ Álava, Spain | China, Spain | Electrochimica Acta | Single lithium-ion conducting polymer electrolytes based on poly[(4-styrenesulfonyl)(trifluoromethanesulfonyl)imide] anions | poly[(4-styrenesulfonyl)(trifluoromethanesulfonyl)imide] anions 1a |  |  | Li[PSTFSI-co-MPEGA]/
209 | j.electacta.2013.09.151 | 1/c29 | 0.8/0.1 | [6 empty] | 29.74684 | 2.633668e-08 |  | 2018-05-01 | Shaowei Feng a, Dongyang Shi a, Fang Liu a, Liping Zheng a, Jin Nie a,∗, Wengfang Feng a, Xuejie Huang b, Michel Armand c,∗, Zhibin Zhou | 2013 | Institute of Physics, Chinese Academy of Sciences, 3rd South Street, Zhongguancun, Beijing 100080, China c CIC energigune, Alava Technology Park, Albert Einstein, 4801510 MINANO ˜ Álava, Spain | China, Spain | Electrochimica Acta | Single lithium-ion conducting polymer electrolytes based on poly[(4-styrenesulfonyl)(trifluoromethanesulfonyl)imide] anions | poly[(4-styrenesulfonyl)(trifluoromethanesulfonyl)imide] anions 1a |  |  | Li[PSTFSI-co-MPEGA]/
210 | j.electacta.2013.09.151 | 1/c29 | 0.8/0.1 | [6 empty] | 19.60444 | 1.271631e-08 |  | 2018-05-01 | Shaowei Feng a, Dongyang Shi a, Fang Liu a, Liping Zheng a, Jin Nie a,∗, Wengfang Feng a, Xuejie Huang b, Michel Armand c,∗, Zhibin Zhou | 2013 | Institute of Physics, Chinese Academy of Sciences, 3rd South Street, Zhongguancun, Beijing 100080, China c CIC energigune, Alava Technology Park, Albert Einstein, 4801510 MINANO ˜ Álava, Spain | China, Spain | Electrochimica Acta | Single lithium-ion conducting polymer electrolytes based on poly[(4-styrenesulfonyl)(trifluoromethanesulfonyl)imide] anions | poly[(4-styrenesulfonyl)(trifluoromethanesulfonyl)imide] anions 1a |  |  | Li[PSTFSI-co-MPEGA]/
211 | j.electacta.2013.09.151 | 1/c29 | 0.833/0.0833 | [6 empty] | 129.8447 | 4.30483e-06 |  | 2018-05-01 | Shaowei Feng a, Dongyang Shi a, Fang Liu a, Liping Zheng a, Jin Nie a,∗, Wengfang Feng a, Xuejie Huang b, Michel Armand c,∗, Zhibin Zhou | 2013 | Institute of Physics, Chinese Academy of Sciences, 3rd South Street, Zhongguancun, Beijing 100080, China c CIC energigune, Alava Technology Park, Albert Einstein, 4801510 MINANO ˜ Álava, Spain | China, Spain | Electrochimica Acta | Single lithium-ion conducting polymer electrolytes based on poly[(4-styrenesulfonyl)(trifluoromethanesulfonyl)imide] anions | poly[(4-styrenesulfonyl)(trifluoromethanesulfonyl)imide] anions 1a |  |  | Li[PSTFSI-co-MPEGA]/
212 | j.electacta.2013.09.151 | 1/c29 | 0.833/0.0833 | [6 empty] | 120.6159 | 3.893525e-06 |  | 2018-05-01 | Shaowei Feng a, Dongyang Shi a, Fang Liu a, Liping Zheng a, Jin Nie a,∗, Wengfang Feng a, Xuejie Huang b, Michel Armand c,∗, Zhibin Zhou | 2013 | Institute of Physics, Chinese Academy of Sciences, 3rd South Street, Zhongguancun, Beijing 100080, China c CIC energigune, Alava Technology Park, Albert Einstein, 4801510 MINANO ˜ Álava, Spain | China, Spain | Electrochimica Acta | Single lithium-ion conducting polymer electrolytes based on poly[(4-styrenesulfonyl)(trifluoromethanesulfonyl)imide] anions | poly[(4-styrenesulfonyl)(trifluoromethanesulfonyl)imide] anions 1a |  |  | Li[PSTFSI-co-MPEGA]/
213 | j.electacta.2013.09.151 | 1/c29 | 0.833/0.0833 | [6 empty] | 110.3693 | 3.611038e-06 |  | 2018-05-01 | Shaowei Feng a, Dongyang Shi a, Fang Liu a, Liping Zheng a, Jin Nie a,∗, Wengfang Feng a, Xuejie Huang b, Michel Armand c,∗, Zhibin Zhou | 2013 | Institute of Physics, Chinese Academy of Sciences, 3rd South Street, Zhongguancun, Beijing 100080, China c CIC energigune, Alava Technology Park, Albert Einstein, 4801510 MINANO ˜ Álava, Spain | China, Spain | Electrochimica Acta | Single lithium-ion conducting polymer electrolytes based on poly[(4-styrenesulfonyl)(trifluoromethanesulfonyl)imide] anions | poly[(4-styrenesulfonyl)(trifluoromethanesulfonyl)imide] anions 1a |  |  | Li[PSTFSI-co-MPEGA]/
214 | j.electacta.2013.09.151 | 1/c29 | 0.833/0.0833 | [6 empty] | 100.1013 | 2.953963e-06 |  | 2018-05-01 | Shaowei Feng a, Dongyang Shi a, Fang Liu a, Liping Zheng a, Jin Nie a,∗, Wengfang Feng a, Xuejie Huang b, Michel Armand c,∗, Zhibin Zhou | 2013 | Institute of Physics, Chinese Academy of Sciences, 3rd South Street, Zhongguancun, Beijing 100080, China c CIC energigune, Alava Technology Park, Albert Einstein, 4801510 MINANO ˜ Álava, Spain | China, Spain | Electrochimica Acta | Single lithium-ion conducting polymer electrolytes based on poly[(4-styrenesulfonyl)(trifluoromethanesulfonyl)imide] anions | poly[(4-styrenesulfonyl)(trifluoromethanesulfonyl)imide] anions 1a |  |  | Li[PSTFSI-co-MPEGA]/
215 | j.electacta.2013.09.151 | 1/c29 | 0.833/0.0833 | [6 empty] | 89.60204 | 2.605482e-06 |  | 2018-05-01 | Shaowei Feng a, Dongyang Shi a, Fang Liu a, Liping Zheng a, Jin Nie a,∗, Wengfang Feng a, Xuejie Huang b, Michel Armand c,∗, Zhibin Zhou | 2013 | Institute of Physics, Chinese Academy of Sciences, 3rd South Street, Zhongguancun, Beijing 100080, China c CIC energigune, Alava Technology Park, Albert Einstein, 4801510 MINANO ˜ Álava, Spain | China, Spain | Electrochimica Acta | Single lithium-ion conducting polymer electrolytes based on poly[(4-styrenesulfonyl)(trifluoromethanesulfonyl)imide] anions | poly[(4-styrenesulfonyl)(trifluoromethanesulfonyl)imide] anions 1a |  |  | Li[PSTFSI-co-MPEGA]/
216 | j.electacta.2013.09.151 | 1/c29 | 0.833/0.0833 | [6 empty] | 79.9187 | 2.24113e-06 |  | 2018-05-01 | Shaowei Feng a, Dongyang Shi a, Fang Liu a, Liping Zheng a, Jin Nie a,∗, Wengfang Feng a, Xuejie Huang b, Michel Armand c,∗, Zhibin Zhou | 2013 | Institute of Physics, Chinese Academy of Sciences, 3rd South Street, Zhongguancun, Beijing 100080, China c CIC energigune, Alava Technology Park, Albert Einstein, 4801510 MINANO ˜ Álava, Spain | China, Spain | Electrochimica Acta | Single lithium-ion conducting polymer electrolytes based on poly[(4-styrenesulfonyl)(trifluoromethanesulfonyl)imide] anions | poly[(4-styrenesulfonyl)(trifluoromethanesulfonyl)imide] anions 1a |  |  | Li[PSTFSI-co-MPEGA]/
217 | j.electacta.2013.09.151 | 1/c29 | 0.833/0.0833 | [6 empty] | 69.82434 | 1.658158e-06 |  | 2018-05-01 | Shaowei Feng a, Dongyang Shi a, Fang Liu a, Liping Zheng a, Jin Nie a,∗, Wengfang Feng a, Xuejie Huang b, Michel Armand c,∗, Zhibin Zhou | 2013 | Institute of Physics, Chinese Academy of Sciences, 3rd South Street, Zhongguancun, Beijing 100080, China c CIC energigune, Alava Technology Park, Albert Einstein, 4801510 MINANO ˜ Álava, Spain | China, Spain | Electrochimica Acta | Single lithium-ion conducting polymer electrolytes based on poly[(4-styrenesulfonyl)(trifluoromethanesulfonyl)imide] anions | poly[(4-styrenesulfonyl)(trifluoromethanesulfonyl)imide] anions 1b |  |  | Li[PSTFSI-co-MPEGA]/
218 | j.electacta.2013.09.151 | 1/c29 | 0.833/0.0833 | [6 empty] | 59.64565 | 1.322802e-06 |  | 2018-05-01 | Shaowei Feng a, Dongyang Shi a, Fang Liu a, Liping Zheng a, Jin Nie a,∗, Wengfang Feng a, Xuejie Huang b, Michel Armand c,∗, Zhibin Zhou | 2013 | Institute of Physics, Chinese Academy of Sciences, 3rd South Street, Zhongguancun, Beijing 100080, China c CIC energigune, Alava Technology Park, Albert Einstein, 4801510 MINANO ˜ Álava, Spain | China, Spain | Electrochimica Acta | Single lithium-ion conducting polymer electrolytes based on poly[(4-styrenesulfonyl)(trifluoromethanesulfonyl)imide] anions | poly[(4-styrenesulfonyl)(trifluoromethanesulfonyl)imide] anions 1b |  |  | Li[PSTFSI-co-MPEGA]/
219 | j.electacta.2013.09.151 | 1/c29 | 0.833/0.0833 | [6 empty] | 49.4475 | 1.313349e-07 |  | 2018-05-01 | Shaowei Feng a, Dongyang Shi a, Fang Liu a, Liping Zheng a, Jin Nie a,∗, Wengfang Feng a, Xuejie Huang b, Michel Armand c,∗, Zhibin Zhou | 2013 | Institute of Physics, Chinese Academy of Sciences, 3rd South Street, Zhongguancun, Beijing 100080, China c CIC energigune, Alava Technology Park, Albert Einstein, 4801510 MINANO ˜ Álava, Spain | China, Spain | Electrochimica Acta | Single lithium-ion conducting polymer electrolytes based on poly[(4-styrenesulfonyl)(trifluoromethanesulfonyl)imide] anions | poly[(4-styrenesulfonyl)(trifluoromethanesulfonyl)imide] anions 1b |  |  | Li[PSTFSI-co-MPEGA]/
220 | j.electacta.2013.09.151 | 1/c29 | 0.833/0.0833 | [6 empty] | 39.47622 | 4.691805e-08 |  | 2018-05-01 | Shaowei Feng a, Dongyang Shi a, Fang Liu a, Liping Zheng a, Jin Nie a,∗, Wengfang Feng a, Xuejie Huang b, Michel Armand c,∗, Zhibin Zhou | 2013 | Institute of Physics, Chinese Academy of Sciences, 3rd South Street, Zhongguancun, Beijing 100080, China c CIC energigune, Alava Technology Park, Albert Einstein, 4801510 MINANO ˜ Álava, Spain | China, Spain | Electrochimica Acta | Single lithium-ion conducting polymer electrolytes based on poly[(4-styrenesulfonyl)(trifluoromethanesulfonyl)imide] anions | poly[(4-styrenesulfonyl)(trifluoromethanesulfonyl)imide] anions 1b |  |  | Li[PSTFSI-co-MPEGA]/
221 | j.electacta.2013.09.151 | 1/c29 | 0.833/0.0833 | [6 empty] | 29.74684 | 2.154433e-08 |  | 2018-05-01 | Shaowei Feng a, Dongyang Shi a, Fang Liu a, Liping Zheng a, Jin Nie a,∗, Wengfang Feng a, Xuejie Huang b, Michel Armand c,∗, Zhibin Zhou | 2013 | Institute of Physics, Chinese Academy of Sciences, 3rd South Street, Zhongguancun, Beijing 100080, China c CIC energigune, Alava Technology Park, Albert Einstein, 4801510 MINANO ˜ Álava, Spain | China, Spain | Electrochimica Acta | Single lithium-ion conducting polymer electrolytes based on poly[(4-styrenesulfonyl)(trifluoromethanesulfonyl)imide] anions | poly[(4-styrenesulfonyl)(trifluoromethanesulfonyl)imide] anions 1b |  |  | Li[PSTFSI-co-MPEGA]/
222 | j.electacta.2013.09.151 | 1/c29 | 0.833/0.0833 | [6 empty] | 19.60444 | 1.066687e-08 |  | 2018-05-01 | Shaowei Feng a, Dongyang Shi a, Fang Liu a, Liping Zheng a, Jin Nie a,∗, Wengfang Feng a, Xuejie Huang b, Michel Armand c,∗, Zhibin Zhou | 2013 | Institute of Physics, Chinese Academy of Sciences, 3rd South Street, Zhongguancun, Beijing 100080, China c CIC energigune, Alava Technology Park, Albert Einstein, 4801510 MINANO ˜ Álava, Spain | China, Spain | Electrochimica Acta | Single lithium-ion conducting polymer electrolytes based on poly[(4-styrenesulfonyl)(trifluoromethanesulfonyl)imide] anions | poly[(4-styrenesulfonyl)(trifluoromethanesulfonyl)imide] anions 1b |  |  | Li[PSTFSI-co-MPEGA]/
223 | j.electacta.2013.09.151 | 1/c29/l1/l2 | 0.667/0.0111/0.0111/0.0111 | [6 empty] | 130.4959 | 0.0006861973 |  | 2018-05-01 | Shaowei Feng a, Dongyang Shi a, Fang Liu a, Liping Zheng a, Jin Nie a,∗, Wengfang Feng a, Xuejie Huang b, Michel Armand c,∗, Zhibin Zhou | 2013 | Institute of Physics, Chinese Academy of Sciences, 3rd South Street, Zhongguancun, Beijing 100080, China c CIC energigune, Alava Technology Park, Albert Einstein, 4801510 MINANO ˜ Álava, Spain | China, Spain | Electrochimica Acta | Single lithium-ion conducting polymer electrolytes based on poly[(4-styrenesulfonyl)(trifluoromethanesulfonyl)imide] anions | poly[(4-styrenesulfonyl)(trifluoromethanesulfonyl)imide] anions 1b |  |  | Li[PSTFSI-co-MPEGA]/
224 | j.electacta.2013.09.151 | 1/c29/l1/l2 | 0.667/0.0111/0.0111/0.0111 | [6 empty] | 119.7525 | 0.0005206082 |  | 2018-05-01 | Shaowei Feng a, Dongyang Shi a, Fang Liu a, Liping Zheng a, Jin Nie a,∗, Wengfang Feng a, Xuejie Huang b, Michel Armand c,∗, Zhibin Zhou | 2013 | Institute of Physics, Chinese Academy of Sciences, 3rd South Street, Zhongguancun, Beijing 100080, China c CIC energigune, Alava Technology Park, Albert Einstein, 4801510 MINANO ˜ Álava, Spain | China, Spain | Electrochimica Acta | Single lithium-ion conducting polymer electrolytes based on poly[(4-styrenesulfonyl)(trifluoromethanesulfonyl)imide] anions | poly[(4-styrenesulfonyl)(trifluoromethanesulfonyl)imide] anions 1b |  |  | Li[PSTFSI-co-MPEGA]/
225 | j.electacta.2013.09.151 | 1/c29/l1/l2 | 0.667/0.0111/0.0111/0.0111 | [6 empty] | 109.5661 | 0.0004367038 |  | 2018-05-01 | Shaowei Feng a, Dongyang Shi a, Fang Liu a, Liping Zheng a, Jin Nie a,∗, Wengfang Feng a, Xuejie Huang b, Michel Armand c,∗, Zhibin Zhou | 2013 | Institute of Physics, Chinese Academy of Sciences, 3rd South Street, Zhongguancun, Beijing 100080, China c CIC energigune, Alava Technology Park, Albert Einstein, 4801510 MINANO ˜ Álava, Spain | China, Spain | Electrochimica Acta | Single lithium-ion conducting polymer electrolytes based on poly[(4-styrenesulfonyl)(trifluoromethanesulfonyl)imide] anions | poly[(4-styrenesulfonyl)(trifluoromethanesulfonyl)imide] anions 1b |  |  | Li[PSTFSI-co-MPEGA]/
226 | j.electacta.2013.09.151 | 1/c29/l1/l2 | 0.667/0.0111/0.0111/0.0111 | [6 empty] | 100.164 | 0.000331321 |  | 2018-05-01 | Shaowei Feng a, Dongyang Shi a, Fang Liu a, Liping Zheng a, Jin Nie a,∗, Wengfang Feng a, Xuejie Huang b, Michel Armand c,∗, Zhibin Zhou | 2013 | Institute of Physics, Chinese Academy of Sciences, 3rd South Street, Zhongguancun, Beijing 100080, China c CIC energigune, Alava Technology Park, Albert Einstein, 4801510 MINANO ˜ Álava, Spain | China, Spain | Electrochimica Acta | Single lithium-ion conducting polymer electrolytes based on poly[(4-styrenesulfonyl)(trifluoromethanesulfonyl)imide] anions | poly[(4-styrenesulfonyl)(trifluoromethanesulfonyl)imide] anions 1b |  |  | Li[PSTFSI-co-MPEGA]/
227 | j.electacta.2013.09.151 | 1/c29/l1/l2 | 0.667/0.0111/0.0111/0.0111 | [6 empty] | 90.44366 | 0.0002390589 |  | 2018-05-01 | Shaowei Feng a, Dongyang Shi a, Fang Liu a, Liping Zheng a, Jin Nie a,∗, Wengfang Feng a, Xuejie Huang b, Michel Armand c,∗, Zhibin Zhou | 2013 | Institute of Physics, Chinese Academy of Sciences, 3rd South Street, Zhongguancun, Beijing 100080, China c CIC energigune, Alava Technology Park, Albert Einstein, 4801510 MINANO ˜ Álava, Spain | China, Spain | Electrochimica Acta | Single lithium-ion conducting polymer electrolytes based on poly[(4-styrenesulfonyl)(trifluoromethanesulfonyl)imide] anions | poly[(4-styrenesulfonyl)(trifluoromethanesulfonyl)imide] anions 1b |  |  | Li[PSTFSI-co-MPEGA]/
228 | j.electacta.2013.09.151 | 1/c29/l1/l2 | 0.667/0.0111/0.0111/0.0111 | [6 empty] | 79.76444 | 0.0001521399 |  | 2018-05-01 | Shaowei Feng a, Dongyang Shi a, Fang Liu a, Liping Zheng a, Jin Nie a,∗, Wengfang Feng a, Xuejie Huang b, Michel Armand c,∗, Zhibin Zhou | 2013 | Institute of Physics, Chinese Academy of Sciences, 3rd South Street, Zhongguancun, Beijing 100080, China c CIC energigune, Alava Technology Park, Albert Einstein, 4801510 MINANO ˜ Álava, Spain | China, Spain | Electrochimica Acta | Single lithium-ion conducting polymer electrolytes based on poly[(4-styrenesulfonyl)(trifluoromethanesulfonyl)imide] anions | poly[(4-styrenesulfonyl)(trifluoromethanesulfonyl)imide] anions 1b |  |  | Li[PSTFSI-co-MPEGA]/
229 | j.electacta.2013.09.151 | 1/c29/l1/l2 | 0.667/0.0111/0.0111/0.0111 | [6 empty] | 70.15014 | 9.682355e-05 |  | 2018-05-01 | Shaowei Feng a, Dongyang Shi a, Fang Liu a, Liping Zheng a, Jin Nie a,∗, Wengfang Feng a, Xuejie Huang b, Michel Armand c,∗, Zhibin Zhou | 2013 | Institute of Physics, Chinese Academy of Sciences, 3rd South Street, Zhongguancun, Beijing 100080, China c CIC energigune, Alava Technology Park, Albert Einstein, 4801510 MINANO ˜ Álava, Spain | China, Spain | Electrochimica Acta | Single lithium-ion conducting polymer electrolytes based on poly[(4-styrenesulfonyl)(trifluoromethanesulfonyl)imide] anions | poly[(4-styrenesulfonyl)(trifluoromethanesulfonyl)imide] anions 1b |  |  | Li[PSTFSI-co-MPEGA]/
230 | j.electacta.2013.09.151 | 1/c29/l1/l2 | 0.667/0.0111/0.0111/0.0111 | [6 empty] | 59.96847 | 5.573218e-05 |  | 2018-05-01 | Shaowei Feng a, Dongyang Shi a, Fang Liu a, Liping Zheng a, Jin Nie a,∗, Wengfang Feng a, Xuejie Huang b, Michel Armand c,∗, Zhibin Zhou | 2013 | Institute of Physics, Chinese Academy of Sciences, 3rd South Street, Zhongguancun, Beijing 100080, China c CIC energigune, Alava Technology Park, Albert Einstein, 4801510 MINANO ˜ Álava, Spain | China, Spain | Electrochimica Acta | Single lithium-ion conducting polymer electrolytes based on poly[(4-styrenesulfonyl)(trifluoromethanesulfonyl)imide] anions | poly[(4-styrenesulfonyl)(trifluoromethanesulfonyl)imide] anions 1b |  |  | Li[PSTFSI-co-MPEGA]/
231 | j.electacta.2013.09.151 | 1/c29/l1/l2 | 0.667/0.0111/0.0111/0.0111 | [6 empty] | 49.96859 | 8.915711e-06 |  | 2018-05-01 | Shaowei Feng a, Dongyang Shi a, Fang Liu a, Liping Zheng a, Jin Nie a,∗, Wengfang Feng a, Xuejie Huang b, Michel Armand c,∗, Zhibin Zhou | 2013 | Institute of Physics, Chinese Academy of Sciences, 3rd South Street, Zhongguancun, Beijing 100080, China c CIC energigune, Alava Technology Park, Albert Einstein, 4801510 MINANO ˜ Álava, Spain | China, Spain | Electrochimica Acta | Single lithium-ion conducting polymer electrolytes based on poly[(4-styrenesulfonyl)(trifluoromethanesulfonyl)imide] anions | poly[(4-styrenesulfonyl)(trifluoromethanesulfonyl)imide] anions 1b |  |  | Li[PSTFSI-co-MPEGA]/
232 | j.electacta.2013.09.151 | 1/c29/l1/l2 | 0.667/0.0111/0.0111/0.0111 | [6 empty] | 39.60225 | 1.39092e-06 |  | 2018-05-01 | Shaowei Feng a, Dongyang Shi a, Fang Liu a, Liping Zheng a, Jin Nie a,∗, Wengfang Feng a, Xuejie Huang b, Michel Armand c,∗, Zhibin Zhou | 2013 | Institute of Physics, Chinese Academy of Sciences, 3rd South Street, Zhongguancun, Beijing 100080, China c CIC energigune, Alava Technology Park, Albert Einstein, 4801510 MINANO ˜ Álava, Spain | China, Spain | Electrochimica Acta | Single lithium-ion conducting polymer electrolytes based on poly[(4-styrenesulfonyl)(trifluoromethanesulfonyl)imide] anions | poly[(4-styrenesulfonyl)(trifluoromethanesulfonyl)imide] anions 1b |  |  | Li[PSTFSI-co-MPEGA]/
233 | j.electacta.2013.09.151 | 1/c29/l1/l2 | 0.667/0.0111/0.0111/0.0111 | [6 empty] | 29.8803 | 3.162278e-07 |  | 2018-05-01 | Shaowei Feng a, Dongyang Shi a, Fang Liu a, Liping Zheng a, Jin Nie a,∗, Wengfang Feng a, Xuejie Huang b, Michel Armand c,∗, Zhibin Zhou | 2013 | Institute of Physics, Chinese Academy of Sciences, 3rd South Street, Zhongguancun, Beijing 100080, China c CIC energigune, Alava Technology Park, Albert Einstein, 4801510 MINANO ˜ Álava, Spain | China, Spain | Electrochimica Acta | Single lithium-ion conducting polymer electrolytes based on poly[(4-styrenesulfonyl)(trifluoromethanesulfonyl)imide] anions | poly[(4-styrenesulfonyl)(trifluoromethanesulfonyl)imide] anions 1c |  |  | Li[PSTFSI-co-MPEGA]/
234 | j.electacta.2013.09.151 | 1/c29/l1/l2 | 0.667/0.0111/0.0111/0.0111 | [6 empty] | 19.91108 | 7.189489e-08 |  | 2018-05-01 | Shaowei Feng a, Dongyang Shi a, Fang Liu a, Liping Zheng a, Jin Nie a,∗, Wengfang Feng a, Xuejie Huang b, Michel Armand c,∗, Zhibin Zhou | 2013 | Institute of Physics, Chinese Academy of Sciences, 3rd South Street, Zhongguancun, Beijing 100080, China c CIC energigune, Alava Technology Park, Albert Einstein, 4801510 MINANO ˜ Álava, Spain | China, Spain | Electrochimica Acta | Single lithium-ion conducting polymer electrolytes based on poly[(4-styrenesulfonyl)(trifluoromethanesulfonyl)imide] anions | poly[(4-styrenesulfonyl)(trifluoromethanesulfonyl)imide] anions 1c |  |  | Li[PSTFSI-co-MPEGA]/
235 | j.electacta.2013.09.151 | 1/c29/l1/l2 | 0.667/0.0111/0.0111/0.0111 | [6 empty] | 10.1102 | 2.154433e-08 |  | 2018-05-01 | Shaowei Feng a, Dongyang Shi a, Fang Liu a, Liping Zheng a, Jin Nie a,∗, Wengfang Feng a, Xuejie Huang b, Michel Armand c,∗, Zhibin Zhou | 2013 | Institute of Physics, Chinese Academy of Sciences, 3rd South Street, Zhongguancun, Beijing 100080, China c CIC energigune, Alava Technology Park, Albert Einstein, 4801510 MINANO ˜ Álava, Spain | China, Spain | Electrochimica Acta | Single lithium-ion conducting polymer electrolytes based on poly[(4-styrenesulfonyl)(trifluoromethanesulfonyl)imide] anions | poly[(4-styrenesulfonyl)(trifluoromethanesulfonyl)imide] anions 1c |  |  | Li[PSTFSI-co-MPEGA]/
236 | j.electacta.2013.09.151 | 1/c29/l1/l2 | 0.667/0.0111/0.0111/0.0111 | [6 empty] | -0.3586957 | 5.150365e-09 |  | 2018-05-01 | Shaowei Feng a, Dongyang Shi a, Fang Liu a, Liping Zheng a, Jin Nie a,∗, Wengfang Feng a, Xuejie Huang b, Michel Armand c,∗, Zhibin Zhou | 2013 | Institute of Physics, Chinese Academy of Sciences, 3rd South Street, Zhongguancun, Beijing 100080, China c CIC energigune, Alava Technology Park, Albert Einstein, 4801510 MINANO ˜ Álava, Spain | China, Spain | Electrochimica Acta | Single lithium-ion conducting polymer electrolytes based on poly[(4-styrenesulfonyl)(trifluoromethanesulfonyl)imide] anions | poly[(4-styrenesulfonyl)(trifluoromethanesulfonyl)imide] anions 1c |  |  | Li[PSTFSI-co-MPEGA]/
237 | 10.1016/j.electacta.2004.01.110 | 3/c30 | 0.75/0.125 |  |  |  | 23.8 |  | 66.4 | 89.54928 | 4.691687e-07 |  | 2018-05-01 | Shaowei Feng a, Dongyang Shi a, Fang Liu a, Liping Zheng a, Jin Nie a,∗, Wengfang Feng a, Xuejie Huang b, Michel Armand c,∗, Zhibin Zhou | 2013 | Institute of Physics, Chinese Academy of Sciences, 3rd South Street, Zhongguancun, Beijing 100080, China c CIC energigune, Alava Technology Park, Albert Einstein, 4801510 MINANO ˜ Álava, Spain | China, Spain | Electrochimica Acta | Single lithium-ion conducting polymer electrolytes based on poly[(4-styrenesulfonyl)(trifluoromethanesulfonyl)imide] anions | poly[(4-styrenesulfonyl)(trifluoromethanesulfonyl)imide] anions 1c |  |  | Li[PSTFSI-co-MPEGA]/
238 | 10.1016/j.electacta.2004.01.110 | 3/c30 | 0.75/0.125 |  |  |  | 23.8 |  | 66.4 | 79.36869 | 3.332169e-07 |  | 2018-05-01 | Shaowei Feng a, Dongyang Shi a, Fang Liu a, Liping Zheng a, Jin Nie a,∗, Wengfang Feng a, Xuejie Huang b, Michel Armand c,∗, Zhibin Zhou | 2013 | Institute of Physics, Chinese Academy of Sciences, 3rd South Street, Zhongguancun, Beijing 100080, China c CIC energigune, Alava Technology Park, Albert Einstein, 4801510 MINANO ˜ Álava, Spain | China, Spain | Electrochimica Acta | Single lithium-ion conducting polymer electrolytes based on poly[(4-styrenesulfonyl)(trifluoromethanesulfonyl)imide] anions | poly[(4-styrenesulfonyl)(trifluoromethanesulfonyl)imide] anions 1c |  |  | Li[PSTFSI-co-MPEGA]/
239 | 10.1016/j.electacta.2004.01.110 | 3/c30 | 0.75/0.125 |  |  |  | 23.8 |  | 66.4 | 69.55494 | 2.463814e-07 |  | 2018-05-01 | Shaowei Feng a, Dongyang Shi a, Fang Liu a, Liping Zheng a, Jin Nie a,∗, Wengfang Feng a, Xuejie Huang b, Michel Armand c,∗, Zhibin Zhou | 2013 | Institute of Physics, Chinese Academy of Sciences, 3rd South Street, Zhongguancun, Beijing 100080, China c CIC energigune, Alava Technology Park, Albert Einstein, 4801510 MINANO ˜ Álava, Spain | China, Spain | Electrochimica Acta | Single lithium-ion conducting polymer electrolytes based on poly[(4-styrenesulfonyl)(trifluoromethanesulfonyl)imide] anions | poly[(4-styrenesulfonyl)(trifluoromethanesulfonyl)imide] anions 1c |  |  | Li[PSTFSI-co-MPEGA]/
240 | 10.1016/j.electacta.2004.01.110 | 3/c30 | 0.75/0.125 |  |  |  | 23.8 |  | 66.4 | 59.64797 | 1.97449e-07 |  | 2018-05-01 | Shaowei Feng a, Dongyang Shi a, Fang Liu a, Liping Zheng a, Jin Nie a,∗, Wengfang Feng a, Xuejie Huang b, Michel Armand c,∗, Zhibin Zhou | 2013 | Institute of Physics, Chinese Academy of Sciences, 3rd South Street, Zhongguancun, Beijing 100080, China c CIC energigune, Alava Technology Park, Albert Einstein, 4801510 MINANO ˜ Álava, Spain | China, Spain | Electrochimica Acta | Single lithium-ion conducting polymer electrolytes based on poly[(4-styrenesulfonyl)(trifluoromethanesulfonyl)imide] anions | poly[(4-styrenesulfonyl)(trifluoromethanesulfonyl)imide] anions 1c |  |  | Li[PSTFSI-co-MPEGA]/
241 | 10.1016/j.electacta.2004.01.110 | 3/c30 | 0.75/0.125 |  |  |  | 23.8 |  | 66.4 | 49.7937 | 7.364326e-08 |  | 2018-05-01 | Shaowei Feng a, Dongyang Shi a, Fang Liu a, Liping Zheng a, Jin Nie a,∗, Wengfang Feng a, Xuejie Huang b, Michel Armand c,∗, Zhibin Zhou | 2013 | Institute of Physics, Chinese Academy of Sciences, 3rd South Street, Zhongguancun, Beijing 100080, China c CIC energigune, Alava Technology Park, Albert Einstein, 4801510 MINANO ˜ Álava, Spain | China, Spain | Electrochimica Acta | Single lithium-ion conducting polymer electrolytes based on poly[(4-styrenesulfonyl)(trifluoromethanesulfonyl)imide] anions | poly[(4-styrenesulfonyl)(trifluoromethanesulfonyl)imide] anions 1c |  |  | Li[PSTFSI-co-MPEGA]/
242 | 10.1016/j.electacta.2004.01.110 | 3/c30 | 0.75/0.125 |  |  |  | 23.8 |  | 66.4 | 39.95331 | 1.045276e-08 |  | 2018-05-01 | Shaowei Feng a, Dongyang Shi a, Fang Liu a, Liping Zheng a, Jin Nie a,∗, Wengfang Feng a, Xuejie Huang b, Michel Armand c,∗, Zhibin Zhou | 2013 | Institute of Physics, Chinese Academy of Sciences, 3rd South Street, Zhongguancun, Beijing 100080, China c CIC energigune, Alava Technology Park, Albert Einstein, 4801510 MINANO ˜ Álava, Spain | China, Spain | Electrochimica Acta | Single lithium-ion conducting polymer electrolytes based on poly[(4-styrenesulfonyl)(trifluoromethanesulfonyl)imide] anions | poly[(4-styrenesulfonyl)(trifluoromethanesulfonyl)imide] anions 1c |  |  | Li[PSTFSI-co-MPEGA]/
243 | 10.1016/j.electacta.2004.01.110 | 3/c30 | 0.75/0.125 |  |  |  | 23.8 |  | 66.4 | 30.02813 | 1.575985e-09 |  | 2018-05-01 | Shaowei Feng a, Dongyang Shi a, Fang Liu a, Liping Zheng a, Jin Nie a,∗, Wengfang Feng a, Xuejie Huang b, Michel Armand c,∗, Zhibin Zhou | 2013 | Institute of Physics, Chinese Academy of Sciences, 3rd South Street, Zhongguancun, Beijing 100080, China c CIC energigune, Alava Technology Park, Albert Einstein, 4801510 MINANO ˜ Álava, Spain | China, Spain | Electrochimica Acta | Single lithium-ion conducting polymer electrolytes based on poly[(4-styrenesulfonyl)(trifluoromethanesulfonyl)imide] anions | poly[(4-styrenesulfonyl)(trifluoromethanesulfonyl)imide] anions 1c |  |  | Li[PSTFSI-co-MPEGA]/
244 | 10.1016/j.electacta.2004.01.110 | 3/c30 | 0.8/0.1 |  |  |  | 36.2 |  | 67.4 | 89.76107 | 1.477679e-06 |  | 2018-05-01 | Shaowei Feng a, Dongyang Shi a, Fang Liu a, Liping Zheng a, Jin Nie a,∗, Wengfang Feng a, Xuejie Huang b, Michel Armand c,∗, Zhibin Zhou | 2013 | Institute of Physics, Chinese Academy of Sciences, 3rd South Street, Zhongguancun, Beijing 100080, China c CIC energigune, Alava Technology Park, Albert Einstein, 4801510 MINANO ˜ Álava, Spain | China, Spain | Electrochimica Acta | Single lithium-ion conducting polymer electrolytes based on poly[(4-styrenesulfonyl)(trifluoromethanesulfonyl)imide] anions | poly[(4-styrenesulfonyl)(trifluoromethanesulfonyl)imide] anions 1c |  |  | Li[PSTFSI-co-MPEGA]/
245 | 10.1016/j.electacta.2004.01.110 | 3/c30 | 0.8/0.1 |  |  |  | 36.2 |  | 67.4 | 79.56863 | 1.160607e-06 |  | 2018-05-01 | Shaowei Feng a, Dongyang Shi a, Fang Liu a, Liping Zheng a, Jin Nie a,∗, Wengfang Feng a, Xuejie Huang b, Michel Armand c,∗, Zhibin Zhou | 2013 | Institute of Physics, Chinese Academy of Sciences, 3rd South Street, Zhongguancun, Beijing 100080, China c CIC energigune, Alava Technology Park, Albert Einstein, 4801510 MINANO ˜ Álava, Spain | China, Spain | Electrochimica Acta | Single lithium-ion conducting polymer electrolytes based on poly[(4-styrenesulfonyl)(trifluoromethanesulfonyl)imide] anions | poly[(4-styrenesulfonyl)(trifluoromethanesulfonyl)imide] anions 1c |  |  | Li[PSTFSI-co-MPEGA]/
246 | 10.1016/j.electacta.2004.01.110 | 3/c30 | 0.8/0.1 |  |  |  | 36.2 |  | 67.4 | 69.83846 | 9.490148e-07 |  | 2018-05-01 | Shaowei Feng a, Dongyang Shi a, Fang Liu a, Liping Zheng a, Jin Nie a,∗, Wengfang Feng a, Xuejie Huang b, Michel Armand c,∗, Zhibin Zhou | 2013 | Institute of Physics, Chinese Academy of Sciences, 3rd South Street, Zhongguancun, Beijing 100080, China c CIC energigune, Alava Technology Park, Albert Einstein, 4801510 MINANO ˜ Álava, Spain | China, Spain | Electrochimica Acta | Single lithium-ion conducting polymer electrolytes based on poly[(4-styrenesulfonyl)(trifluoromethanesulfonyl)imide] anions | poly[(4-styrenesulfonyl)(trifluoromethanesulfonyl)imide] anions 1c |  |  | Li[PSTFSI-co-MPEGA]/
247 | 10.1016/j.electacta.2004.01.110 | 3/c30 | 0.8/0.1 |  |  |  | 36.2 |  | 67.4 | 59.73715 | 6.877221e-07 |  | 2018-05-01 | Shaowei Feng a, Dongyang Shi a, Fang Liu a, Liping Zheng a, Jin Nie a,∗, Wengfang Feng a, Xuejie Huang b, Michel Armand c,∗, Zhibin Zhou | 2013 | Institute of Physics, Chinese Academy of Sciences, 3rd South Street, Zhongguancun, Beijing 100080, China c CIC energigune, Alava Technology Park, Albert Einstein, 4801510 MINANO ˜ Álava, Spain | China, Spain | Electrochimica Acta | Single lithium-ion conducting polymer electrolytes based on poly[(4-styrenesulfonyl)(trifluoromethanesulfonyl)imide] anions | poly[(4-styrenesulfonyl)(trifluoromethanesulfonyl)imide] anions 1d |  |  | Li[PSTFSI-co-MPEGA]/
248 | 10.1016/j.electacta.2004.01.110 | 3/c30 | 0.8/0.1 |  |  |  | 36.2 |  | 67.4 | 49.87767 | 2.140031e-07 |  | 2018-05-01 | Shaowei Feng a, Dongyang Shi a, Fang Liu a, Liping Zheng a, Jin Nie a,∗, Wengfang Feng a, Xuejie Huang b, Michel Armand c,∗, Zhibin Zhou | 2013 | Institute of Physics, Chinese Academy of Sciences, 3rd South Street, Zhongguancun, Beijing 100080, China c CIC energigune, Alava Technology Park, Albert Einstein, 4801510 MINANO ˜ Álava, Spain | China, Spain | Electrochimica Acta | Single lithium-ion conducting polymer electrolytes based on poly[(4-styrenesulfonyl)(trifluoromethanesulfonyl)imide] anions | poly[(4-styrenesulfonyl)(trifluoromethanesulfonyl)imide] anions 1d |  |  | Li[PSTFSI-co-MPEGA]/
249 | 10.1016/j.electacta.2004.01.110 | 3/c30 | 0.8/0.1 |  |  |  | 36.2 |  | 67.4 | 39.55961 | 3.226569e-08 |  | 2018-05-01 | Shaowei Feng a, Dongyang Shi a, Fang Liu a, Liping Zheng a, Jin Nie a,∗, Wengfang Feng a, Xuejie Huang b, Michel Armand c,∗, Zhibin Zhou | 2013 | Institute of Physics, Chinese Academy of Sciences, 3rd South Street, Zhongguancun, Beijing 100080, China c CIC energigune, Alava Technology Park, Albert Einstein, 4801510 MINANO ˜ Álava, Spain | China, Spain | Electrochimica Acta | Single lithium-ion conducting polymer electrolytes based on poly[(4-styrenesulfonyl)(trifluoromethanesulfonyl)imide] anions | poly[(4-styrenesulfonyl)(trifluoromethanesulfonyl)imide] anions 1d |  |  | Li[PSTFSI-co-MPEGA]/
250 | 10.1016/j.electacta.2004.01.110 | 3/c30 | 0.8/0.1 |  |  |  | 36.2 |  | 67.4 | 29.80649 | 7.423847e-09 |  | 2018-05-01 | Shaowei Feng a, Dongyang Shi a, Fang Liu a, Liping Zheng a, Jin Nie a,∗, Wengfang Feng a, Xuejie Huang b, Michel Armand c,∗, Zhibin Zhou | 2013 | Institute of Physics, Chinese Academy of Sciences, 3rd South Street, Zhongguancun, Beijing 100080, China c CIC energigune, Alava Technology Park, Albert Einstein, 4801510 MINANO ˜ Álava, Spain | China, Spain | Electrochimica Acta | Single lithium-ion conducting polymer electrolytes based on poly[(4-styrenesulfonyl)(trifluoromethanesulfonyl)imide] anions | poly[(4-styrenesulfonyl)(trifluoromethanesulfonyl)imide] anions 1d |  |  | Li[PSTFSI-co-MPEGA]/
251 | 10.1016/j.electacta.2004.01.110 | 3/c30 | 0.833/0.0833 |  |  |  | 42.1 |  | 66.1 | 89.74145 | 6.005636e-07 |  | 2018-05-01 | Shaowei Feng a, Dongyang Shi a, Fang Liu a, Liping Zheng a, Jin Nie a,∗, Wengfang Feng a, Xuejie Huang b, Michel Armand c,∗, Zhibin Zhou | 2013 | Institute of Physics, Chinese Academy of Sciences, 3rd South Street, Zhongguancun, Beijing 100080, China c CIC energigune, Alava Technology Park, Albert Einstein, 4801510 MINANO ˜ Álava, Spain | China, Spain | Electrochimica Acta | Single lithium-ion conducting polymer electrolytes based on poly[(4-styrenesulfonyl)(trifluoromethanesulfonyl)imide] anions | poly[(4-styrenesulfonyl)(trifluoromethanesulfonyl)imide] anions 1d |  |  | Li[PSTFSI-co-MPEGA]/
252 | 10.1016/j.electacta.2004.01.110 | 3/c30 | 0.833/0.0833 |  |  |  | 42.1 |  | 66.1 | 79.82461 | 4.807264e-07 |  | 2018-05-01 | Shaowei Feng a, Dongyang Shi a, Fang Liu a, Liping Zheng a, Jin Nie a,∗, Wengfang Feng a, Xuejie Huang b, Michel Armand c,∗, Zhibin Zhou | 2013 | Institute of Physics, Chinese Academy of Sciences, 3rd South Street, Zhongguancun, Beijing 100080, China c CIC energigune, Alava Technology Park, Albert Einstein, 4801510 MINANO ˜ Álava, Spain | China, Spain | Electrochimica Acta | Single lithium-ion conducting polymer electrolytes based on poly[(4-styrenesulfonyl)(trifluoromethanesulfonyl)imide] anions | poly[(4-styrenesulfonyl)(trifluoromethanesulfonyl)imide] anions 1d |  |  | Li[PSTFSI-co-MPEGA]/
253 | 10.1016/j.electacta.2004.01.110 | 3/c30 | 0.833/0.0833 |  |  |  | 42.1 |  | 66.1 | 69.86517 | 4.006932e-07 |  | 2018-05-01 | Shaowei Feng a, Dongyang Shi a, Fang Liu a, Liping Zheng a, Jin Nie a,∗, Wengfang Feng a, Xuejie Huang b, Michel Armand c,∗, Zhibin Zhou | 2013 | Institute of Physics, Chinese Academy of Sciences, 3rd South Street, Zhongguancun, Beijing 100080, China c CIC energigune, Alava Technology Park, Albert Einstein, 4801510 MINANO ˜ Álava, Spain | China, Spain | Electrochimica Acta | Single lithium-ion conducting polymer electrolytes based on poly[(4-styrenesulfonyl)(trifluoromethanesulfonyl)imide] anions | poly[(4-styrenesulfonyl)(trifluoromethanesulfonyl)imide] anions 1d |  |  | Li[PSTFSI-co-MPEGA]/
254 | 10.1016/j.electacta.2004.01.110 | 3/c30 | 0.833/0.0833 |  |  |  | 42.1 |  | 66.1 | 59.91477 | 3.018485e-07 |  | 2018-05-01 | Shaowei Feng a, Dongyang Shi a, Fang Liu a, Liping Zheng a, Jin Nie a,∗, Wengfang Feng a, Xuejie Huang b, Michel Armand c,∗, Zhibin Zhou | 2013 | Institute of Physics, Chinese Academy of Sciences, 3rd South Street, Zhongguancun, Beijing 100080, China c CIC energigune, Alava Technology Park, Albert Einstein, 4801510 MINANO ˜ Álava, Spain | China, Spain | Electrochimica Acta | Single lithium-ion conducting polymer electrolytes based on poly[(4-styrenesulfonyl)(trifluoromethanesulfonyl)imide] anions | poly[(4-styrenesulfonyl)(trifluoromethanesulfonyl)imide] anions 1d |  |  | Li[PSTFSI-co-MPEGA]/
255 | 10.1016/j.electacta.2004.01.110 | 3/c30 | 0.833/0.0833 |  |  |  | 42.1 |  | 66.1 | 49.68256 | 1.371144e-07 |  | 2018-05-01 | Shaowei Feng a, Dongyang Shi a, Fang Liu a, Liping Zheng a, Jin Nie a,∗, Wengfang Feng a, Xuejie Huang b, Michel Armand c,∗, Zhibin Zhou | 2013 | Institute of Physics, Chinese Academy of Sciences, 3rd South Street, Zhongguancun, Beijing 100080, China c CIC energigune, Alava Technology Park, Albert Einstein, 4801510 MINANO ˜ Álava, Spain | China, Spain | Electrochimica Acta | Single lithium-ion conducting polymer electrolytes based on poly[(4-styrenesulfonyl)(trifluoromethanesulfonyl)imide] anions | poly[(4-styrenesulfonyl)(trifluoromethanesulfonyl)imide] anions 1d |  |  | Li[PSTFSI-co-MPEGA]/
256 | 10.1016/j.electacta.2004.01.110 | 3/c30 | 0.833/0.0833 |  |  |  | 42.1 |  | 66.1 | 39.82327 | 2.088618e-08 |  | 2018-05-01 | Shaowei Feng a, Dongyang Shi a, Fang Liu a, Liping Zheng a, Jin Nie a,∗, Wengfang Feng a, Xuejie Huang b, Michel Armand c,∗, Zhibin Zhou | 2013 | Institute of Physics, Chinese Academy of Sciences, 3rd South Street, Zhongguancun, Beijing 100080, China c CIC energigune, Alava Technology Park, Albert Einstein, 4801510 MINANO ˜ Álava, Spain | China, Spain | Electrochimica Acta | Single lithium-ion conducting polymer electrolytes based on poly[(4-styrenesulfonyl)(trifluoromethanesulfonyl)imide] anions | poly[(4-styrenesulfonyl)(trifluoromethanesulfonyl)imide] anions 1d |  |  | Li[PSTFSI-co-MPEGA]/
257 | 10.1016/j.electacta.2004.01.110 | 3/c30 | 0.833/0.0833 |  |  |  | 42.1 |  | 66.1 | 29.73226 | 4.30969e-09 |  | 2018-05-01 | Shaowei Feng a, Dongyang Shi a, Fang Liu a, Liping Zheng a, Jin Nie a,∗, Wengfang Feng a, Xuejie Huang b, Michel Armand c,∗, Zhibin Zhou | 2013 | Institute of Physics, Chinese Academy of Sciences, 3rd South Street, Zhongguancun, Beijing 100080, China c CIC energigune, Alava Technology Park, Albert Einstein, 4801510 MINANO ˜ Álava, Spain | China, Spain | Electrochimica Acta | Single lithium-ion conducting polymer electrolytes based on poly[(4-styrenesulfonyl)(trifluoromethanesulfonyl)imide] anions | poly[(4-styrenesulfonyl)(trifluoromethanesulfonyl)imide] anions 1d |  |  | Li[PSTFSI-co-MPEGA]/
258 | 10.1016/j.electacta.2004.01.110 | 3/c30 | 0.857/0.0714 |  |  |  | 49.4 |  | 67 | 89.95399 | 2.09709e-07 |  | 2018-05-01 | Shaowei Feng a, Dongyang Shi a, Fang Liu a, Liping Zheng a, Jin Nie a,∗, Wengfang Feng a, Xuejie Huang b, Michel Armand c,∗, Zhibin Zhou | 2013 | Institute of Physics, Chinese Academy of Sciences, 3rd South Street, Zhongguancun, Beijing 100080, China c CIC energigune, Alava Technology Park, Albert Einstein, 4801510 MINANO ˜ Álava, Spain | China, Spain | Electrochimica Acta | Single lithium-ion conducting polymer electrolytes based on poly[(4-styrenesulfonyl)(trifluoromethanesulfonyl)imide] anions | poly[(4-styrenesulfonyl)(trifluoromethanesulfonyl)imide] anions 1d |  |  | Li[PSTFSI-co-MPEGA]/
259 | 10.1016/j.electacta.2004.01.110 | 3/c30 | 0.857/0.0714 |  |  |  | 49.4 |  | 67 | 79.82461 | 1.895309e-07 |  | 2018-05-01 | Shaowei Feng a, Dongyang Shi a, Fang Liu a, Liping Zheng a, Jin Nie a,∗, Wengfang Feng a, Xuejie Huang b, Michel Armand c,∗, Zhibin Zhou | 2013 | Institute of Physics, Chinese Academy of Sciences, 3rd South Street, Zhongguancun, Beijing 100080, China c CIC energigune, Alava Technology Park, Albert Einstein, 4801510 MINANO ˜ Álava, Spain | China, Spain | Electrochimica Acta | Single lithium-ion conducting polymer electrolytes based on poly[(4-styrenesulfonyl)(trifluoromethanesulfonyl)imide] anions | poly[(4-styrenesulfonyl)(trifluoromethanesulfonyl)imide] anions 1d |  |  | Li[PSTFSI-co-MPEGA]/
260 | 10.1016/j.electacta.2004.01.110 | 3/c30 | 0.857/0.0714 |  |  |  | 49.4 |  | 67 | 69.96014 | 1.427766e-07 |  | 2018-05-01 | Shaowei Feng a, Dongyang Shi a, Fang Liu a, Liping Zheng a, Jin Nie a,∗, Wengfang Feng a, Xuejie Huang b, Michel Armand c,∗, Zhibin Zhou | 2013 | Institute of Physics, Chinese Academy of Sciences, 3rd South Street, Zhongguancun, Beijing 100080, China c CIC energigune, Alava Technology Park, Albert Einstein, 4801510 MINANO ˜ Álava, Spain | China, Spain | Electrochimica Acta | Single lithium-ion conducting polymer electrolytes based on poly[(4-styrenesulfonyl)(trifluoromethanesulfonyl)imide] anions | poly[(4-styrenesulfonyl)(trifluoromethanesulfonyl)imide] anions 1e |  |  | Li[PSTFSI-co-MPEGA]/
261 | 10.1016/j.electacta.2004.01.110 | 3/c30 | 0.857/0.0714 |  |  |  | 49.4 |  | 67 | 60.00421 | 1.075558e-07 |  | 2018-05-01 | Shaowei Feng a, Dongyang Shi a, Fang Liu a, Liping Zheng a, Jin Nie a,∗, Wengfang Feng a, Xuejie Huang b, Michel Armand c,∗, Zhibin Zhou | 2013 | Institute of Physics, Chinese Academy of Sciences, 3rd South Street, Zhongguancun, Beijing 100080, China c CIC energigune, Alava Technology Park, Albert Einstein, 4801510 MINANO ˜ Álava, Spain | China, Spain | Electrochimica Acta | Single lithium-ion conducting polymer electrolytes based on poly[(4-styrenesulfonyl)(trifluoromethanesulfonyl)imide] anions | poly[(4-styrenesulfonyl)(trifluoromethanesulfonyl)imide] anions 1e |  |  | Li[PSTFSI-co-MPEGA]/
262 | 10.1016/j.electacta.2004.01.110 | 3/c30 | 0.857/0.0714 |  |  |  | 49.4 |  | 67 | 50.10343 | 1.09311e-08 |  | 2018-05-01 | Shaowei Feng a, Dongyang Shi a, Fang Liu a, Liping Zheng a, Jin Nie a,∗, Wengfang Feng a, Xuejie Huang b, Michel Armand c,∗, Zhibin Zhou | 2013 | Institute of Physics, Chinese Academy of Sciences, 3rd South Street, Zhongguancun, Beijing 100080, China c CIC energigune, Alava Technology Park, Albert Einstein, 4801510 MINANO ˜ Álava, Spain | China, Spain | Electrochimica Acta | Single lithium-ion conducting polymer electrolytes based on poly[(4-styrenesulfonyl)(trifluoromethanesulfonyl)imide] anions | poly[(4-styrenesulfonyl)(trifluoromethanesulfonyl)imide] anions 1e |  |  | Li[PSTFSI-co-MPEGA]/
263 | 10.1016/j.electacta.2004.01.110 | 3/c30 | 0.857/0.0714 |  |  |  | 49.4 |  | 67 | 39.90224 | 1.957672e-09 |  | 2018-05-01 | Shaowei Feng a, Dongyang Shi a, Fang Liu a, Liping Zheng a, Jin Nie a,∗, Wengfang Feng a, Xuejie Huang b, Michel Armand c,∗, Zhibin Zhou | 2013 | Institute of Physics, Chinese Academy of Sciences, 3rd South Street, Zhongguancun, Beijing 100080, China c CIC energigune, Alava Technology Park, Albert Einstein, 4801510 MINANO ˜ Álava, Spain | China, Spain | Electrochimica Acta | Single lithium-ion conducting polymer electrolytes based on poly[(4-styrenesulfonyl)(trifluoromethanesulfonyl)imide] anions | poly[(4-styrenesulfonyl)(trifluoromethanesulfonyl)imide] anions 1e |  |  | Li[PSTFSI-co-MPEGA]/
264 | 10.1016/j.electacta.2004.01.110 | 3/c30 | 0.857/0.0714 |  |  |  | 49.4 |  | 67 | 29.80631 | 8.201325e-10 |  | 2018-05-01 | Shaowei Feng a, Dongyang Shi a, Fang Liu a, Liping Zheng a, Jin Nie a,∗, Wengfang Feng a, Xuejie Huang b, Michel Armand c,∗, Zhibin Zhou | 2013 | Institute of Physics, Chinese Academy of Sciences, 3rd South Street, Zhongguancun, Beijing 100080, China c CIC energigune, Alava Technology Park, Albert Einstein, 4801510 MINANO ˜ Álava, Spain | China, Spain | Electrochimica Acta | Single lithium-ion conducting polymer electrolytes based on poly[(4-styrenesulfonyl)(trifluoromethanesulfonyl)imide] anions | poly[(4-styrenesulfonyl)(trifluoromethanesulfonyl)imide] anions 1e |  |  | Li[PSTFSI-co-MPEGA]/
265 | 10.1016/j.elecom.2012.05.022 | c1 | 1 | [6 empty] | 84.95783 | 1.828391e-06 |  | 2018-05-01 | Shaowei Feng a, Dongyang Shi a, Fang Liu a, Liping Zheng a, Jin Nie a,∗, Wengfang Feng a, Xuejie Huang b, Michel Armand c,∗, Zhibin Zhou | 2013 | Institute of Physics, Chinese Academy of Sciences, 3rd South Street, Zhongguancun, Beijing 100080, China c CIC energigune, Alava Technology Park, Albert Einstein, 4801510 MINANO ˜ Álava, Spain | China, Spain | Electrochimica Acta | Single lithium-ion conducting polymer electrolytes based on poly[(4-styrenesulfonyl)(trifluoromethanesulfonyl)imide] anions | poly[(4-styrenesulfonyl)(trifluoromethanesulfonyl)imide] anions 1e |  |  | Li[PSTFSI-co-MPEGA]/
266 | 10.1016/j.elecom.2012.05.022 | c1 | 1 | [6 empty] | 75.27659 | 1.42946e-06 |  | 2018-05-01 | Shaowei Feng a, Dongyang Shi a, Fang Liu a, Liping Zheng a, Jin Nie a,∗, Wengfang Feng a, Xuejie Huang b, Michel Armand c,∗, Zhibin Zhou | 2013 | Institute of Physics, Chinese Academy of Sciences, 3rd South Street, Zhongguancun, Beijing 100080, China c CIC energigune, Alava Technology Park, Albert Einstein, 4801510 MINANO ˜ Álava, Spain | China, Spain | Electrochimica Acta | Single lithium-ion conducting polymer electrolytes based on poly[(4-styrenesulfonyl)(trifluoromethanesulfonyl)imide] anions | poly[(4-styrenesulfonyl)(trifluoromethanesulfonyl)imide] anions 1e |  |  | Li[PSTFSI-co-MPEGA]/
267 | 10.1016/j.elecom.2012.05.022 | c1 | 1 | [6 empty] | 65.09705 | 1.091267e-06 |  | 2018-05-01 | Shaowei Feng a, Dongyang Shi a, Fang Liu a, Liping Zheng a, Jin Nie a,∗, Wengfang Feng a, Xuejie Huang b, Michel Armand c,∗, Zhibin Zhou | 2013 | Institute of Physics, Chinese Academy of Sciences, 3rd South Street, Zhongguancun, Beijing 100080, China c CIC energigune, Alava Technology Park, Albert Einstein, 4801510 MINANO ˜ Álava, Spain | China, Spain | Electrochimica Acta | Single lithium-ion conducting polymer electrolytes based on poly[(4-styrenesulfonyl)(trifluoromethanesulfonyl)imide] anions | poly[(4-styrenesulfonyl)(trifluoromethanesulfonyl)imide] anions 1e |  |  | Li[PSTFSI-co-MPEGA]/
268 | 10.1016/j.elecom.2012.05.022 | c1 | 1 | [6 empty] | 55.02174 | 8.199606e-07 |  | 2018-05-01 | Shaowei Feng a, Dongyang Shi a, Fang Liu a, Liping Zheng a, Jin Nie a,∗, Wengfang Feng a, Xuejie Huang b, Michel Armand c,∗, Zhibin Zhou | 2013 | Institute of Physics, Chinese Academy of Sciences, 3rd South Street, Zhongguancun, Beijing 100080, China c CIC energigune, Alava Technology Park, Albert Einstein, 4801510 MINANO ˜ Álava, Spain | China, Spain | Electrochimica Acta | Single lithium-ion conducting polymer electrolytes based on poly[(4-styrenesulfonyl)(trifluoromethanesulfonyl)imide] anions | poly[(4-styrenesulfonyl)(trifluoromethanesulfonyl)imide] anions 1e |  |  | Li[PSTFSI-co-MPEGA]/
269 | 10.1016/j.elecom.2012.05.022 | c1 | 1 | [6 empty] | 44.93579 | 5.874434e-07 |  | 2018-05-01 | Shaowei Feng a, Dongyang Shi a, Fang Liu a, Liping Zheng a, Jin Nie a,∗, Wengfang Feng a, Xuejie Huang b, Michel Armand c,∗, Zhibin Zhou | 2013 | Institute of Physics, Chinese Academy of Sciences, 3rd South Street, Zhongguancun, Beijing 100080, China c CIC energigune, Alava Technology Park, Albert Einstein, 4801510 MINANO ˜ Álava, Spain | China, Spain | Electrochimica Acta | Single lithium-ion conducting polymer electrolytes based on poly[(4-styrenesulfonyl)(trifluoromethanesulfonyl)imide] anions | poly[(4-styrenesulfonyl)(trifluoromethanesulfonyl)imide] anions 1e |  |  | Li[PSTFSI-co-MPEGA]/
270 | 10.1016/j.elecom.2012.05.022 | c1 | 1 | [6 empty] | 34.964 | 4.142295e-07 |  | 2018-05-01 | Shaowei Feng a, Dongyang Shi a, Fang Liu a, Liping Zheng a, Jin Nie a,∗, Wengfang Feng a, Xuejie Huang b, Michel Armand c,∗, Zhibin Zhou | 2013 | Institute of Physics, Chinese Academy of Sciences, 3rd South Street, Zhongguancun, Beijing 100080, China c CIC energigune, Alava Technology Park, Albert Einstein, 4801510 MINANO ˜ Álava, Spain | China, Spain | Electrochimica Acta | Single lithium-ion conducting polymer electrolytes based on poly[(4-styrenesulfonyl)(trifluoromethanesulfonyl)imide] anions | poly[(4-styrenesulfonyl)(trifluoromethanesulfonyl)imide] anions 1e |  |  | Li[PSTFSI-co-MPEGA]/
271 | 10.1016/j.elecom.2012.05.022 | c1 | 1 | [6 empty] | 25.07677 | 3.162278e-07 |  | 2018-05-01 | Shaowei Feng a, Dongyang Shi a, Fang Liu a, Liping Zheng a, Jin Nie a,∗, Wengfang Feng a, Xuejie Huang b, Michel Armand c,∗, Zhibin Zhou | 2013 | Institute of Physics, Chinese Academy of Sciences, 3rd South Street, Zhongguancun, Beijing 100080, China c CIC energigune, Alava Technology Park, Albert Einstein, 4801510 MINANO ˜ Álava, Spain | China, Spain | Electrochimica Acta | Single lithium-ion conducting polymer electrolytes based on poly[(4-styrenesulfonyl)(trifluoromethanesulfonyl)imide] anions | poly[(4-styrenesulfonyl)(trifluoromethanesulfonyl)imide] anions 1e |  |  | Li[PSTFSI-co-MPEGA]/
272 | 10.1016/j.electacta.2012.08.114 | c2 | 1 | [6 empty] | 84.88962 | 1.132872e-05 |  | 2018-06-26 | Aneeka Zaheen Kamal1 · Sevim Ünügür Çelik1 · Ayhan Bozkurt1 | 2018 | Department of Biophysics, Institute for Research and Medical Consultations (IRMC), Imam Abdulrahman Bin Faisal University, PO Box 1982, Dammam 31441, | Saudi Arabia | Journal of Inorganic and Organometallic Polymers and Materials | Single Ion Conducting Blend Polymer Electrolytes Based on LiPAAOB and PPEGMA | LiPAAOB |  |  | LiPAAOB/
273 | 10.1016/j.electacta.2012.08.114 | c2 | 1 | [6 empty] | 74.82448 | 9.681731e-06 |  | 2018-06-26 | Aneeka Zaheen Kamal1 · Sevim Ünügür Çelik1 · Ayhan Bozkurt1 | 2018 | Department of Biophysics, Institute for Research and Medical Consultations (IRMC), Imam Abdulrahman Bin Faisal University, PO Box 1982, Dammam 31441, | Saudi Arabia | Journal of Inorganic and Organometallic Polymers and Materials | Single Ion Conducting Blend Polymer Electrolytes Based on LiPAAOB and PPEGMA | LiPAAOB |  |  | LiPAAOB/
274 | 10.1016/j.electacta.2012.08.114 | c2 | 1 | [6 empty] | 64.97044 | 7.543832e-06 |  | 2018-06-26 | Aneeka Zaheen Kamal1 · Sevim Ünügür Çelik1 · Ayhan Bozkurt1 | 2018 | Department of Biophysics, Institute for Research and Medical Consultations (IRMC), Imam Abdulrahman Bin Faisal University, PO Box 1982, Dammam 31441, | Saudi Arabia | Journal of Inorganic and Organometallic Polymers and Materials | Single Ion Conducting Blend Polymer Electrolytes Based on LiPAAOB and PPEGMA | LiPAAOB |  |  | LiPAAOB/
275 | 10.1016/j.electacta.2012.08.114 | c2 | 1 | [6 empty] | 54.93959 | 5.309871e-06 |  | 2018-06-26 | Aneeka Zaheen Kamal1 · Sevim Ünügür Çelik1 · Ayhan Bozkurt1 | 2018 | Department of Biophysics, Institute for Research and Medical Consultations (IRMC), Imam Abdulrahman Bin Faisal University, PO Box 1982, Dammam 31441, | Saudi Arabia | Journal of Inorganic and Organometallic Polymers and Materials | Single Ion Conducting Blend Polymer Electrolytes Based on LiPAAOB and PPEGMA | LiPAAOB |  |  | LiPAAOB/
276 | 10.1016/j.electacta.2012.08.114 | c2 | 1 | [6 empty] | 44.96088 | 4.137348e-06 |  | 2018-06-26 | Aneeka Zaheen Kamal1 · Sevim Ünügür Çelik1 · Ayhan Bozkurt1 | 2018 | Department of Biophysics, Institute for Research and Medical Consultations (IRMC), Imam Abdulrahman Bin Faisal University, PO Box 1982, Dammam 31441, | Saudi Arabia | Journal of Inorganic and Organometallic Polymers and Materials | Single Ion Conducting Blend Polymer Electrolytes Based on LiPAAOB and PPEGMA | LiPAAOB |  |  | LiPAAOB/
277 | 10.1016/j.electacta.2012.08.114 | c2 | 1 | [6 empty] | 35.07758 | 3.31437e-06 |  | 2018-06-26 | Aneeka Zaheen Kamal1 · Sevim Ünügür Çelik1 · Ayhan Bozkurt1 | 2018 | Department of Biophysics, Institute for Research and Medical Consultations (IRMC), Imam Abdulrahman Bin Faisal University, PO Box 1982, Dammam 31441, | Saudi Arabia | Journal of Inorganic and Organometallic Polymers and Materials | Single Ion Conducting Blend Polymer Electrolytes Based on LiPAAOB and PPEGMA | LiPAAOB |  |  | LiPAAOB/
278 | 10.1016/j.electacta.2012.08.114 | c2 | 1 | [6 empty] | 24.93134 | 2.420728e-06 |  | 2018-06-26 | Aneeka Zaheen Kamal1 · Sevim Ünügür Çelik1 · Ayhan Bozkurt1 | 2018 | Department of Biophysics, Institute for Research and Medical Consultations (IRMC), Imam Abdulrahman Bin Faisal University, PO Box 1982, Dammam 31441, | Saudi Arabia | Journal of Inorganic and Organometallic Polymers and Materials | Single Ion Conducting Blend Polymer Electrolytes Based on LiPAAOB and PPEGMA | LiPAAOB |  |  | LiPAAOB/
279 | 10.1016/j.electacta.2013.01.119 | 4/c31 | 0.714/0.143 |  |  |  | 12.2 |  | 37.8 | 25.389408 | 6.591936e-10 |  | 2018-06-26 | Aneeka Zaheen Kamal1 · Sevim Ünügür Çelik1 · Ayhan Bozkurt1 | 2018 | Department of Biophysics, Institute for Research and Medical Consultations (IRMC), Imam Abdulrahman Bin Faisal University, PO Box 1982, Dammam 31441, | Saudi Arabia | Journal of Inorganic and Organometallic Polymers and Materials | Single Ion Conducting Blend Polymer Electrolytes Based on LiPAAOB and PPEGMA | LiPAAOB |  |  | LiPAAOB/
280 | 10.1016/j.electacta.2013.01.119 | 4/c31 | 0.714/0.143 |  |  |  | 12.2 |  | 37.8 | 29.968847 | 1.904176e-09 |  | 2018-06-26 | Aneeka Zaheen Kamal1 · Sevim Ünügür Çelik1 · Ayhan Bozkurt1 | 2018 | Department of Biophysics, Institute for Research and Medical Consultations (IRMC), Imam Abdulrahman Bin Faisal University, PO Box 1982, Dammam 31441, | Saudi Arabia | Journal of Inorganic and Organometallic Polymers and Materials | Single Ion Conducting Blend Polymer Electrolytes Based on LiPAAOB and PPEGMA | 10 ppegma |  |  | LiPAAOB/PPEGMA
281 | 10.1016/j.electacta.2013.01.119 | 4/c31 | 0.714/0.143 |  |  |  | 12.2 |  | 37.8 | 35.638629 | 5.340784e-09 |  | 2018-06-26 | Aneeka Zaheen Kamal1 · Sevim Ünügür Çelik1 · Ayhan Bozkurt1 | 2018 | Department of Biophysics, Institute for Research and Medical Consultations (IRMC), Imam Abdulrahman Bin Faisal University, PO Box 1982, Dammam 31441, | Saudi Arabia | Journal of Inorganic and Organometallic Polymers and Materials | Single Ion Conducting Blend Polymer Electrolytes Based on LiPAAOB and PPEGMA | 10 ppegma |  |  | LiPAAOB/PPEGMA
282 | 10.1016/j.electacta.2013.01.119 | 4/c31 | 0.714/0.143 |  |  |  | 12.2 |  | 37.8 | 40.436137 | 1.371235e-08 |  | 2018-06-26 | Aneeka Zaheen Kamal1 · Sevim Ünügür Çelik1 · Ayhan Bozkurt1 | 2018 | Department of Biophysics, Institute for Research and Medical Consultations (IRMC), Imam Abdulrahman Bin Faisal University, PO Box 1982, Dammam 31441, | Saudi Arabia | Journal of Inorganic and Organometallic Polymers and Materials | Single Ion Conducting Blend Polymer Electrolytes Based on LiPAAOB and PPEGMA | 10 ppegma |  |  | LiPAAOB/PPEGMA
283 | 10.1016/j.electacta.2013.01.119 | 4/c31 | 0.714/0.143 |  |  |  | 12.2 |  | 37.8 | 45.451713 | 3.319128e-08 |  | 2018-06-26 | Aneeka Zaheen Kamal1 · Sevim Ünügür Çelik1 · Ayhan Bozkurt1 | 2018 | Department of Biophysics, Institute for Research and Medical Consultations (IRMC), Imam Abdulrahman Bin Faisal University, PO Box 1982, Dammam 31441, | Saudi Arabia | Journal of Inorganic and Organometallic Polymers and Materials | Single Ion Conducting Blend Polymer Electrolytes Based on LiPAAOB and PPEGMA | 10 ppegma |  |  | LiPAAOB/PPEGMA
284 | 10.1016/j.electacta.2013.01.119 | 4/c31 | 0.714/0.143 |  |  |  | 12.2 |  | 37.8 | 50.249221 | 8.274333e-08 |  | 2018-06-26 | Aneeka Zaheen Kamal1 · Sevim Ünügür Çelik1 · Ayhan Bozkurt1 | 2018 | Department of Biophysics, Institute for Research and Medical Consultations (IRMC), Imam Abdulrahman Bin Faisal University, PO Box 1982, Dammam 31441, | Saudi Arabia | Journal of Inorganic and Organometallic Polymers and Materials | Single Ion Conducting Blend Polymer Electrolytes Based on LiPAAOB and PPEGMA | 10 ppegma |  |  | LiPAAOB/PPEGMA
285 | 10.1016/j.electacta.2013.01.119 | 4/c31 | 0.714/0.143 |  |  |  | 12.2 |  | 37.8 | 54.82866 | 2.769574e-07 |  | 2018-06-26 | Aneeka Zaheen Kamal1 · Sevim Ünügür Çelik1 · Ayhan Bozkurt1 | 2018 | Department of Biophysics, Institute for Research and Medical Consultations (IRMC), Imam Abdulrahman Bin Faisal University, PO Box 1982, Dammam 31441, | Saudi Arabia | Journal of Inorganic and Organometallic Polymers and Materials | Single Ion Conducting Blend Polymer Electrolytes Based on LiPAAOB and PPEGMA | 10 ppegma |  |  | LiPAAOB/PPEGMA
286 | 10.1016/j.electacta.2013.01.119 | 4/c31 | 0.714/0.143 |  |  |  | 12.2 |  | 37.8 | 60.498442 | 4.707182e-07 |  | 2018-06-26 | Aneeka Zaheen Kamal1 · Sevim Ünügür Çelik1 · Ayhan Bozkurt1 | 2018 | Department of Biophysics, Institute for Research and Medical Consultations (IRMC), Imam Abdulrahman Bin Faisal University, PO Box 1982, Dammam 31441, | Saudi Arabia | Journal of Inorganic and Organometallic Polymers and Materials | Single Ion Conducting Blend Polymer Electrolytes Based on LiPAAOB and PPEGMA | 10 ppegma |  |  | LiPAAOB/PPEGMA
287 | 10.1016/j.electacta.2013.01.119 | 4/c31 | 0.714/0.143 |  |  |  | 12.2 |  | 37.8 | 65.29595 | 1.042994e-06 |  | 2018-06-26 | Aneeka Zaheen Kamal1 · Sevim Ünügür Çelik1 · Ayhan Bozkurt1 | 2018 | Department of Biophysics, Institute for Research and Medical Consultations (IRMC), Imam Abdulrahman Bin Faisal University, PO Box 1982, Dammam 31441, | Saudi Arabia | Journal of Inorganic and Organometallic Polymers and Materials | Single Ion Conducting Blend Polymer Electrolytes Based on LiPAAOB and PPEGMA | 10 ppegma |  |  | LiPAAOB/PPEGMA
288 | 10.1016/j.electacta.2013.01.119 | 4/c31 | 0.714/0.143 |  |  |  | 12.2 |  | 37.8 | 70.093458 | 2.600106e-06 |  | 2018-06-26 | Aneeka Zaheen Kamal1 · Sevim Ünügür Çelik1 · Ayhan Bozkurt1 | 2018 | Department of Biophysics, Institute for Research and Medical Consultations (IRMC), Imam Abdulrahman Bin Faisal University, PO Box 1982, Dammam 31441, | Saudi Arabia | Journal of Inorganic and Organometallic Polymers and Materials | Single Ion Conducting Blend Polymer Electrolytes Based on LiPAAOB and PPEGMA | 20 ppegma |  |  | LiPAAOB/PPEGMA
289 | 10.1016/j.electacta.2013.01.119 | 4/c31 | 0.714/0.143 |  |  |  | 12.2 |  | 37.8 | 75.109034 | 4.971953e-06 |  | 2018-06-26 | Aneeka Zaheen Kamal1 · Sevim Ünügür Çelik1 · Ayhan Bozkurt1 | 2018 | Department of Biophysics, Institute for Research and Medical Consultations (IRMC), Imam Abdulrahman Bin Faisal University, PO Box 1982, Dammam 31441, | Saudi Arabia | Journal of Inorganic and Organometallic Polymers and Materials | Single Ion Conducting Blend Polymer Electrolytes Based on LiPAAOB and PPEGMA | 20 ppegma |  |  | LiPAAOB/PPEGMA
290 | 10.1016/j.electacta.2013.01.119 | 4/c31 | 0.714/0.143 |  |  |  | 12.2 |  | 37.8 | 80.560748 | 7.966728e-06 |  | 2018-06-26 | Aneeka Zaheen Kamal1 · Sevim Ünügür Çelik1 · Ayhan Bozkurt1 | 2018 | Department of Biophysics, Institute for Research and Medical Consultations (IRMC), Imam Abdulrahman Bin Faisal University, PO Box 1982, Dammam 31441, | Saudi Arabia | Journal of Inorganic and Organometallic Polymers and Materials | Single Ion Conducting Blend Polymer Electrolytes Based on LiPAAOB and PPEGMA | 20 ppegma |  |  | LiPAAOB/PPEGMA
291 | 10.1016/j.electacta.2013.01.119 | 4/c31 | 0.714/0.143 |  |  |  | 12.2 |  | 37.8 | 85.358255 | 9.79172e-06 |  | 2018-06-26 | Aneeka Zaheen Kamal1 · Sevim Ünügür Çelik1 · Ayhan Bozkurt1 | 2018 | Department of Biophysics, Institute for Research and Medical Consultations (IRMC), Imam Abdulrahman Bin Faisal University, PO Box 1982, Dammam 31441, | Saudi Arabia | Journal of Inorganic and Organometallic Polymers and Materials | Single Ion Conducting Blend Polymer Electrolytes Based on LiPAAOB and PPEGMA | 20 ppegma |  |  | LiPAAOB/PPEGMA
292 | 10.1016/j.electacta.2013.01.119 | 4/c31 | 0.714/0.143 |  |  |  | 12.2 |  | 37.8 | 90.809969 | 1.20348e-05 |  | 2018-06-26 | Aneeka Zaheen Kamal1 · Sevim Ünügür Çelik1 · Ayhan Bozkurt1 | 2018 | Department of Biophysics, Institute for Research and Medical Consultations (IRMC), Imam Abdulrahman Bin Faisal University, PO Box 1982, Dammam 31441, | Saudi Arabia | Journal of Inorganic and Organometallic Polymers and Materials | Single Ion Conducting Blend Polymer Electrolytes Based on LiPAAOB and PPEGMA | 20 ppegma |  |  | LiPAAOB/PPEGMA
293 | 10.1016/j.electacta.2013.01.119 | 4/c31 | 0.8/0.1 |  |  |  | 27.7 |  | 48.6 | 25.131783 | 1.11566e-08 |  | 2018-06-26 | Aneeka Zaheen Kamal1 · Sevim Ünügür Çelik1 · Ayhan Bozkurt1 | 2018 | Department of Biophysics, Institute for Research and Medical Consultations (IRMC), Imam Abdulrahman Bin Faisal University, PO Box 1982, Dammam 31441, | Saudi Arabia | Journal of Inorganic and Organometallic Polymers and Materials | Single Ion Conducting Blend Polymer Electrolytes Based on LiPAAOB and PPEGMA | 20 ppegma |  |  | LiPAAOB/PPEGMA
294 | 10.1016/j.electacta.2013.01.119 | 4/c31 | 0.8/0.1 |  |  |  | 27.7 |  | 48.6 | 30.124031 | 3.625893e-08 |  | 2018-06-26 | Aneeka Zaheen Kamal1 · Sevim Ünügür Çelik1 · Ayhan Bozkurt1 | 2018 | Department of Biophysics, Institute for Research and Medical Consultations (IRMC), Imam Abdulrahman Bin Faisal University, PO Box 1982, Dammam 31441, | Saudi Arabia | Journal of Inorganic and Organometallic Polymers and Materials | Single Ion Conducting Blend Polymer Electrolytes Based on LiPAAOB and PPEGMA | 20 ppegma |  |  | LiPAAOB/PPEGMA
295 | 10.1016/j.electacta.2013.01.119 | 4/c31 | 0.8/0.1 |  |  |  | 27.7 |  | 48.6 | 34.682171 | 8.776614e-08 |  | 2018-06-26 | Aneeka Zaheen Kamal1 · Sevim Ünügür Çelik1 · Ayhan Bozkurt1 | 2018 | Department of Biophysics, Institute for Research and Medical Consultations (IRMC), Imam Abdulrahman Bin Faisal University, PO Box 1982, Dammam 31441, | Saudi Arabia | Journal of Inorganic and Organometallic Polymers and Materials | Single Ion Conducting Blend Polymer Electrolytes Based on LiPAAOB and PPEGMA | 20 ppegma |  |  | LiPAAOB/PPEGMA
296 | 10.1016/j.electacta.2013.01.119 | 4/c31 | 0.8/0.1 |  |  |  | 27.7 |  | 48.6 | 39.674419 | 2.187948e-07 |  | 2018-06-26 | Aneeka Zaheen Kamal1 · Sevim Ünügür Çelik1 · Ayhan Bozkurt1 | 2018 | Department of Biophysics, Institute for Research and Medical Consultations (IRMC), Imam Abdulrahman Bin Faisal University, PO Box 1982, Dammam 31441, | Saudi Arabia | Journal of Inorganic and Organometallic Polymers and Materials | Single Ion Conducting Blend Polymer Electrolytes Based on LiPAAOB and PPEGMA | 40ppegma |  |  | LiPAAOB/PPEGMA
297 | 10.1016/j.electacta.2013.01.119 | 4/c31 | 0.8/0.1 |  |  |  | 27.7 |  | 48.6 | 44.883721 | 8.000332e-07 |  | 2018-06-26 | Aneeka Zaheen Kamal1 · Sevim Ünügür Çelik1 · Ayhan Bozkurt1 | 2018 | Department of Biophysics, Institute for Research and Medical Consultations (IRMC), Imam Abdulrahman Bin Faisal University, PO Box 1982, Dammam 31441, | Saudi Arabia | Journal of Inorganic and Organometallic Polymers and Materials | Single Ion Conducting Blend Polymer Electrolytes Based on LiPAAOB and PPEGMA | 40ppegma |  |  | LiPAAOB/PPEGMA
298 | 10.1016/j.electacta.2013.01.119 | 4/c31 | 0.8/0.1 |  |  |  | 27.7 |  | 48.6 | 50.527132 | 2.178753e-06 |  | 2018-06-26 | Aneeka Zaheen Kamal1 · Sevim Ünügür Çelik1 · Ayhan Bozkurt1 | 2018 | Department of Biophysics, Institute for Research and Medical Consultations (IRMC), Imam Abdulrahman Bin Faisal University, PO Box 1982, Dammam 31441, | Saudi Arabia | Journal of Inorganic and Organometallic Polymers and Materials | Single Ion Conducting Blend Polymer Electrolytes Based on LiPAAOB and PPEGMA | 40ppegma |  |  | LiPAAOB/PPEGMA
299 | 10.1016/j.electacta.2013.01.119 | 4/c31 | 0.8/0.1 |  |  |  | 27.7 |  | 48.6 | 54.434109 | 6.675703e-06 |  | 2018-06-26 | Aneeka Zaheen Kamal1 · Sevim Ünügür Çelik1 · Ayhan Bozkurt1 | 2018 | Department of Biophysics, Institute for Research and Medical Consultations (IRMC), Imam Abdulrahman Bin Faisal University, PO Box 1982, Dammam 31441, | Saudi Arabia | Journal of Inorganic and Organometallic Polymers and Materials | Single Ion Conducting Blend Polymer Electrolytes Based on LiPAAOB and PPEGMA | 40ppegma |  |  | LiPAAOB/PPEGMA
300 | 10.1016/j.electacta.2013.01.119 | 4/c31 | 0.8/0.1 |  |  |  | 27.7 |  | 48.6 | 59.643411 | 3.911308e-05 |  | 2018-06-26 | Aneeka Zaheen Kamal1 · Sevim Ünügür Çelik1 · Ayhan Bozkurt1 | 2018 | Department of Biophysics, Institute for Research and Medical Consultations (IRMC), Imam Abdulrahman Bin Faisal University, PO Box 1982, Dammam 31441, | Saudi Arabia | Journal of Inorganic and Organometallic Polymers and Materials | Single Ion Conducting Blend Polymer Electrolytes Based on LiPAAOB and PPEGMA | 40ppegma |  |  | LiPAAOB/PPEGMA
301 | 10.1016/j.electacta.2013.01.119 | 4/c31 | 0.8/0.1 |  |  |  | 27.7 |  | 48.6 | 65.069767 | 0.0001309188 |  | 2018-06-26 | Aneeka Zaheen Kamal1 · Sevim Ünügür Çelik1 · Ayhan Bozkurt1 | 2018 | Department of Biophysics, Institute for Research and Medical Consultations (IRMC), Imam Abdulrahman Bin Faisal University, PO Box 1982, Dammam 31441, | Saudi Arabia | Journal of Inorganic and Organometallic Polymers and Materials | Single Ion Conducting Blend Polymer Electrolytes Based on LiPAAOB and PPEGMA | 40ppegma |  |  | LiPAAOB/PPEGMA
302 | 10.1016/j.electacta.2013.01.119 | 4/c31 | 0.8/0.1 |  |  |  | 27.7 |  | 48.6 | 69.844961 | 0.0002655413 |  | 2018-06-26 | Aneeka Zaheen Kamal1 · Sevim Ünügür Çelik1 · Ayhan Bozkurt1 | 2018 | Department of Biophysics, Institute for Research and Medical Consultations (IRMC), Imam Abdulrahman Bin Faisal University, PO Box 1982, Dammam 31441, | Saudi Arabia | Journal of Inorganic and Organometallic Polymers and Materials | Single Ion Conducting Blend Polymer Electrolytes Based on LiPAAOB and PPEGMA | 40ppegma |  |  | LiPAAOB/PPEGMA
303 | 10.1016/j.electacta.2013.01.119 | 4/c31 | 0.8/0.1 |  |  |  | 27.7 |  | 48.6 | 75.271318 | 0.000316894 |  | 2018-06-26 | Aneeka Zaheen Kamal1 · Sevim Ünügür Çelik1 · Ayhan Bozkurt1 | 2018 | Department of Biophysics, Institute for Research and Medical Consultations (IRMC), Imam Abdulrahman Bin Faisal University, PO Box 1982, Dammam 31441, | Saudi Arabia | Journal of Inorganic and Organometallic Polymers and Materials | Single Ion Conducting Blend Polymer Electrolytes Based on LiPAAOB and PPEGMA | 40ppegma |  |  | LiPAAOB/PPEGMA
304 | 10.1016/j.electacta.2013.01.119 | 4/c31 | 0.8/0.1 |  |  |  | 27.7 |  | 48.6 | 79.829457 | 0.0006059684 |  | 2018-06-26 | Aneeka Zaheen Kamal1 · Sevim Ünügür Çelik1 · Ayhan Bozkurt1 | 2018 | Department of Biophysics, Institute for Research and Medical Consultations (IRMC), Imam Abdulrahman Bin Faisal University, PO Box 1982, Dammam 31441, | Saudi Arabia | Journal of Inorganic and Organometallic Polymers and Materials | Single Ion Conducting Blend Polymer Electrolytes Based on LiPAAOB and PPEGMA | 60ppegma |  |  | LiPAAOB/PPEGMA
305 | 10.1016/j.electacta.2013.01.119 | 4/c31 | 0.8/0.1 |  |  |  | 27.7 |  | 48.6 | 84.821705 | 0.0008888163 |  | 2018-06-26 | Aneeka Zaheen Kamal1 · Sevim Ünügür Çelik1 · Ayhan Bozkurt1 | 2018 | Department of Biophysics, Institute for Research and Medical Consultations (IRMC), Imam Abdulrahman Bin Faisal University, PO Box 1982, Dammam 31441, | Saudi Arabia | Journal of Inorganic and Organometallic Polymers and Materials | Single Ion Conducting Blend Polymer Electrolytes Based on LiPAAOB and PPEGMA | 60ppegma |  |  | LiPAAOB/PPEGMA
306 | 10.1016/j.electacta.2013.01.119 | 4/c31 | 0.8/0.1 |  |  |  | 27.7 |  | 48.6 | 89.813953 | 0.001382827 |  | 2018-06-26 | Aneeka Zaheen Kamal1 · Sevim Ünügür Çelik1 · Ayhan Bozkurt1 | 2018 | Department of Biophysics, Institute for Research and Medical Consultations (IRMC), Imam Abdulrahman Bin Faisal University, PO Box 1982, Dammam 31441, | Saudi Arabia | Journal of Inorganic and Organometallic Polymers and Materials | Single Ion Conducting Blend Polymer Electrolytes Based on LiPAAOB and PPEGMA | 60ppegma |  |  | LiPAAOB/PPEGMA
307 | 10.1016/j.electacta.2013.01.119 | 4/c31 | 0.909090909/0.0455 |  |  |  | 40.7 |  | 57.1 | 25.434783 | 2.278579e-10 |  | 2018-06-26 | Aneeka Zaheen Kamal1 · Sevim Ünügür Çelik1 · Ayhan Bozkurt1 | 2018 | Department of Biophysics, Institute for Research and Medical Consultations (IRMC), Imam Abdulrahman Bin Faisal University, PO Box 1982, Dammam 31441, | Saudi Arabia | Journal of Inorganic and Organometallic Polymers and Materials | Single Ion Conducting Blend Polymer Electrolytes Based on LiPAAOB and PPEGMA | 60ppegma |  |  | LiPAAOB/PPEGMA
308 | 10.1016/j.electacta.2013.01.119 | 4/c31 | 0.909090909/0.0455 |  |  |  | 40.7 |  | 57.1 | 30.434783 | 1.2547e-09 |  | 2018-06-26 | Aneeka Zaheen Kamal1 · Sevim Ünügür Çelik1 · Ayhan Bozkurt1 | 2018 | Department of Biophysics, Institute for Research and Medical Consultations (IRMC), Imam Abdulrahman Bin Faisal University, PO Box 1982, Dammam 31441, | Saudi Arabia | Journal of Inorganic and Organometallic Polymers and Materials | Single Ion Conducting Blend Polymer Electrolytes Based on LiPAAOB and PPEGMA | 60ppegma |  |  | LiPAAOB/PPEGMA
309 | 10.1016/j.electacta.2013.01.119 | 4/c31 | 0.909090909/0.0455 |  |  |  | 40.7 |  | 57.1 | 34.782609 | 8.242482e-09 |  | 2018-06-26 | Aneeka Zaheen Kamal1 · Sevim Ünügür Çelik1 · Ayhan Bozkurt1 | 2018 | Department of Biophysics, Institute for Research and Medical Consultations (IRMC), Imam Abdulrahman Bin Faisal University, PO Box 1982, Dammam 31441, | Saudi Arabia | Journal of Inorganic and Organometallic Polymers and Materials | Single Ion Conducting Blend Polymer Electrolytes Based on LiPAAOB and PPEGMA | 60ppegma |  |  | LiPAAOB/PPEGMA
310 | 10.1016/j.electacta.2013.01.119 | 4/c31 | 0.909090909/0.0455 |  |  |  | 40.7 |  | 57.1 | 40.434783 | 5.257787e-08 |  | 2018-06-26 | Aneeka Zaheen Kamal1 · Sevim Ünügür Çelik1 · Ayhan Bozkurt1 | 2018 | Department of Biophysics, Institute for Research and Medical Consultations (IRMC), Imam Abdulrahman Bin Faisal University, PO Box 1982, Dammam 31441, | Saudi Arabia | Journal of Inorganic and Organometallic Polymers and Materials | Single Ion Conducting Blend Polymer Electrolytes Based on LiPAAOB and PPEGMA | 60ppegma |  |  | LiPAAOB/PPEGMA
311 | 10.1016/j.electacta.2013.01.119 | 4/c31 | 0.909090909/0.0455 |  |  |  | 40.7 |  | 57.1 | 45.217391 | 2.573855e-07 |  | 2018-06-26 | Aneeka Zaheen Kamal1 · Sevim Ünügür Çelik1 · Ayhan Bozkurt1 | 2018 | Department of Biophysics, Institute for Research and Medical Consultations (IRMC), Imam Abdulrahman Bin Faisal University, PO Box 1982, Dammam 31441, | Saudi Arabia | Journal of Inorganic and Organometallic Polymers and Materials | Single Ion Conducting Blend Polymer Electrolytes Based on LiPAAOB and PPEGMA | 60ppegma |  |  | LiPAAOB/PPEGMA
312 | 10.1016/j.electacta.2013.01.119 | 4/c31 | 0.909090909/0.0455 |  |  |  | 40.7 |  | 57.1 | 50 | 1.120134e-06 |  | 2018-06-26 | Aneeka Zaheen Kamal1 · Sevim Ünügür Çelik1 · Ayhan Bozkurt1 | 2018 | Department of Biophysics, Institute for Research and Medical Consultations (IRMC), Imam Abdulrahman Bin Faisal University, PO Box 1982, Dammam 31441, | Saudi Arabia | Journal of Inorganic and Organometallic Polymers and Materials | Single Ion Conducting Blend Polymer Electrolytes Based on LiPAAOB and PPEGMA | 80ppegma |  |  | LiPAAOB/PPEGMA
313 | 10.1016/j.electacta.2013.01.119 | 4/c31 | 0.909090909/0.0455 |  |  |  | 40.7 |  | 57.1 | 55.217391 | 4.333722e-06 |  | 2018-06-26 | Aneeka Zaheen Kamal1 · Sevim Ünügür Çelik1 · Ayhan Bozkurt1 | 2018 | Department of Biophysics, Institute for Research and Medical Consultations (IRMC), Imam Abdulrahman Bin Faisal University, PO Box 1982, Dammam 31441, | Saudi Arabia | Journal of Inorganic and Organometallic Polymers and Materials | Single Ion Conducting Blend Polymer Electrolytes Based on LiPAAOB and PPEGMA | 80ppegma |  |  | LiPAAOB/PPEGMA
314 | 10.1016/j.electacta.2013.01.119 | 4/c31 | 0.909090909/0.0455 |  |  |  | 40.7 |  | 57.1 | 59.782609 | 2.684306e-05 |  | 2018-06-26 | Aneeka Zaheen Kamal1 · Sevim Ünügür Çelik1 · Ayhan Bozkurt1 | 2018 | Department of Biophysics, Institute for Research and Medical Consultations (IRMC), Imam Abdulrahman Bin Faisal University, PO Box 1982, Dammam 31441, | Saudi Arabia | Journal of Inorganic and Organometallic Polymers and Materials | Single Ion Conducting Blend Polymer Electrolytes Based on LiPAAOB and PPEGMA | 80ppegma |  |  | LiPAAOB/PPEGMA
315 | 10.1016/j.electacta.2013.01.119 | 4/c31 | 0.909090909/0.0455 |  |  |  | 40.7 |  | 57.1 | 64.782609 | 8.965097e-05 |  | 2018-06-26 | Aneeka Zaheen Kamal1 · Sevim Ünügür Çelik1 · Ayhan Bozkurt1 | 2018 | Department of Biophysics, Institute for Research and Medical Consultations (IRMC), Imam Abdulrahman Bin Faisal University, PO Box 1982, Dammam 31441, | Saudi Arabia | Journal of Inorganic and Organometallic Polymers and Materials | Single Ion Conducting Blend Polymer Electrolytes Based on LiPAAOB and PPEGMA | 80ppegma |  |  | LiPAAOB/PPEGMA
316 | 10.1016/j.electacta.2013.01.119 | 4/c31 | 0.909090909/0.0455 |  |  |  | 40.7 |  | 57.1 | 69.782609 | 0.0001478114 |  | 2018-06-26 | Aneeka Zaheen Kamal1 · Sevim Ünügür Çelik1 · Ayhan Bozkurt1 | 2018 | Department of Biophysics, Institute for Research and Medical Consultations (IRMC), Imam Abdulrahman Bin Faisal University, PO Box 1982, Dammam 31441, | Saudi Arabia | Journal of Inorganic and Organometallic Polymers and Materials | Single Ion Conducting Blend Polymer Electrolytes Based on LiPAAOB and PPEGMA | 80ppegma |  |  | LiPAAOB/PPEGMA
317 | 10.1016/j.electacta.2013.01.119 | 4/c31 | 0.909090909/0.0455 |  |  |  | 40.7 |  | 57.1 | 75 | 0.0001662658 |  | 2018-06-26 | Aneeka Zaheen Kamal1 · Sevim Ünügür Çelik1 · Ayhan Bozkurt1 | 2018 | Department of Biophysics, Institute for Research and Medical Consultations (IRMC), Imam Abdulrahman Bin Faisal University, PO Box 1982, Dammam 31441, | Saudi Arabia | Journal of Inorganic and Organometallic Polymers and Materials | Single Ion Conducting Blend Polymer Electrolytes Based on LiPAAOB and PPEGMA | 80ppegma |  |  | LiPAAOB/PPEGMA
318 | 10.1016/j.electacta.2013.01.119 | 4/c31 | 0.909090909/0.0455 |  |  |  | 40.7 |  | 57.1 | 80.217391 | 0.0002741296 |  | 2018-06-26 | Aneeka Zaheen Kamal1 · Sevim Ünügür Çelik1 · Ayhan Bozkurt1 | 2018 | Department of Biophysics, Institute for Research and Medical Consultations (IRMC), Imam Abdulrahman Bin Faisal University, PO Box 1982, Dammam 31441, | Saudi Arabia | Journal of Inorganic and Organometallic Polymers and Materials | Single Ion Conducting Blend Polymer Electrolytes Based on LiPAAOB and PPEGMA | 80ppegma |  |  | LiPAAOB/PPEGMA
319 | 10.1016/j.electacta.2013.01.119 | 4/c31 | 0.909090909/0.0455 |  |  |  | 40.7 |  | 57.1 | 84.782609 | 0.0004018047 |  | 2018-06-26 | Aneeka Zaheen Kamal1 · Sevim Ünügür Çelik1 · Ayhan Bozkurt1 | 2018 | Department of Biophysics, Institute for Research and Medical Consultations (IRMC), Imam Abdulrahman Bin Faisal University, PO Box 1982, Dammam 31441, | Saudi Arabia | Journal of Inorganic and Organometallic Polymers and Materials | Single Ion Conducting Blend Polymer Electrolytes Based on LiPAAOB and PPEGMA | 80ppegma |  |  | LiPAAOB/PPEGMA
320 | 10.1016/j.electacta.2013.01.119 | 4/c31 | 0.909090909/0.0455 |  |  |  | 40.7 |  | 57.1 | 89.782609 | 0.0004261495 |  | 2018-06-26 | Takahito Itoh ∗, Yukihiro Mitsuda, Takayuki Ebina, Takahiro Uno, Masataka Kubo | 2009 | Division of Chemistry for Materials, Graduate School of Engineering, Mie University, 1577 Kurima Machiya-cho, Tsu, Mie 514-8507, Japan | Japan | Journal of Power Sources | Solid polymer electrolytes composed of polyanionic lithium salts and polyethers | li o 1/8 |  |  | Poly(Li-Sorb)/PEO600000
321 | 10.1016/j.electacta.2013.01.119 | 4/c31 | 0.909090909/0.0455 |  |  |  | 40.7 |  | 57.1 | 95 | 0.0004936635 |  | 2018-06-26 | Takahito Itoh ∗, Yukihiro Mitsuda, Takayuki Ebina, Takahiro Uno, Masataka Kubo | 2009 | Division of Chemistry for Materials, Graduate School of Engineering, Mie University, 1577 Kurima Machiya-cho, Tsu, Mie 514-8507, Japan | Japan | Journal of Power Sources | Solid polymer electrolytes composed of polyanionic lithium salts and polyethers | li o 1/8 |  |  | Poly(Li-Sorb)/PEO600000
322 | 10.1016/j.electacta.2013.01.119 | 4/c31 | 0.9375/0.0313 |  |  |  | 42.1 |  | 60.8 | 25 | 9.628907e-10 |  | 2018-06-26 | Takahito Itoh ∗, Yukihiro Mitsuda, Takayuki Ebina, Takahiro Uno, Masataka Kubo | 2009 | Division of Chemistry for Materials, Graduate School of Engineering, Mie University, 1577 Kurima Machiya-cho, Tsu, Mie 514-8507, Japan | Japan | Journal of Power Sources | Solid polymer electrolytes composed of polyanionic lithium salts and polyethers | li o 1/8 |  |  | Poly(Li-Sorb)/PEO600000
323 | 10.1016/j.electacta.2013.01.119 | 4/c31 | 0.9375/0.0313 |  |  |  | 42.1 |  | 60.8 | 30.217391 | 4.444368e-09 |  | 2018-06-26 | Takahito Itoh ∗, Yukihiro Mitsuda, Takayuki Ebina, Takahiro Uno, Masataka Kubo | 2009 | Division of Chemistry for Materials, Graduate School of Engineering, Mie University, 1577 Kurima Machiya-cho, Tsu, Mie 514-8507, Japan | Japan | Journal of Power Sources | Solid polymer electrolytes composed of polyanionic lithium salts and polyethers | li o 1/8 |  |  | Poly(Li-Sorb)/PEO600000
324 | 10.1016/j.electacta.2013.01.119 | 4/c31 | 0.9375/0.0313 |  |  |  | 42.1 |  | 60.8 | 35 | 1.991911e-08 |  | 2018-06-26 | Takahito Itoh ∗, Yukihiro Mitsuda, Takayuki Ebina, Takahiro Uno, Masataka Kubo | 2009 | Division of Chemistry for Materials, Graduate School of Engineering, Mie University, 1577 Kurima Machiya-cho, Tsu, Mie 514-8507, Japan | Japan | Journal of Power Sources | Solid polymer electrolytes composed of polyanionic lithium salts and polyethers | li o 1/8 |  |  | Poly(Li-Sorb)/PEO600000
325 | 10.1016/j.electacta.2013.01.119 | 4/c31 | 0.9375/0.0313 |  |  |  | 42.1 |  | 60.8 | 40.217391 | 1.096847e-07 |  | 2018-06-26 | Takahito Itoh ∗, Yukihiro Mitsuda, Takayuki Ebina, Takahiro Uno, Masataka Kubo | 2009 | Division of Chemistry for Materials, Graduate School of Engineering, Mie University, 1577 Kurima Machiya-cho, Tsu, Mie 514-8507, Japan | Japan | Journal of Power Sources | Solid polymer electrolytes composed of polyanionic lithium salts and polyethers | li o 1/8 |  |  | Poly(Li-Sorb)/PEO600000
326 | 10.1016/j.electacta.2013.01.119 | 4/c31 | 0.9375/0.0313 |  |  |  | 42.1 |  | 60.8 | 44.565217 | 3.070619e-07 |  | 2018-06-26 | Takahito Itoh ∗, Yukihiro Mitsuda, Takayuki Ebina, Takahiro Uno, Masataka Kubo | 2009 | Division of Chemistry for Materials, Graduate School of Engineering, Mie University, 1577 Kurima Machiya-cho, Tsu, Mie 514-8507, Japan | Japan | Journal of Power Sources | Solid polymer electrolytes composed of polyanionic lithium salts and polyethers | li o 1/8 |  |  | Poly(Li-Sorb)/PEO600000
327 | 10.1016/j.electacta.2013.01.119 | 4/c31 | 0.9375/0.0313 |  |  |  | 42.1 |  | 60.8 | 50 | 1.025531e-06 |  | 2018-06-26 | Takahito Itoh ∗, Yukihiro Mitsuda, Takayuki Ebina, Takahiro Uno, Masataka Kubo | 2009 | Division of Chemistry for Materials, Graduate School of Engineering, Mie University, 1577 Kurima Machiya-cho, Tsu, Mie 514-8507, Japan | Japan | Journal of Power Sources | Solid polymer electrolytes composed of polyanionic lithium salts and polyethers | li o 1/8 |  |  | Poly(Li-Sorb)/PEO600000
328 | 10.1016/j.electacta.2013.01.119 | 4/c31 | 0.9375/0.0313 |  |  |  | 42.1 |  | 60.8 | 55 | 2.706961e-06 |  | 2018-06-26 | Takahito Itoh ∗, Yukihiro Mitsuda, Takayuki Ebina, Takahiro Uno, Masataka Kubo | 2009 | Division of Chemistry for Materials, Graduate School of Engineering, Mie University, 1577 Kurima Machiya-cho, Tsu, Mie 514-8507, Japan | Japan | Journal of Power Sources | Solid polymer electrolytes composed of polyanionic lithium salts and polyethers | li o 1/8 |  |  | Poly(Li-Sorb)/PEO600000
329 | 10.1016/j.electacta.2013.01.119 | 4/c31 | 0.9375/0.0313 |  |  |  | 42.1 |  | 60.8 | 60 | 1.676691e-05 |  | 2018-06-26 | Takahito Itoh ∗, Yukihiro Mitsuda, Takayuki Ebina, Takahiro Uno, Masataka Kubo | 2009 | Division of Chemistry for Materials, Graduate School of Engineering, Mie University, 1577 Kurima Machiya-cho, Tsu, Mie 514-8507, Japan | Japan | Journal of Power Sources | Solid polymer electrolytes composed of polyanionic lithium salts and polyethers | li o 1/8 |  |  | Poly(Li-Sorb)/PEO600000
330 | 10.1016/j.electacta.2013.01.119 | 4/c31 | 0.9375/0.0313 |  |  |  | 42.1 |  | 60.8 | 65 | 5.939132e-05 |  | 2018-06-26 | Takahito Itoh ∗, Yukihiro Mitsuda, Takayuki Ebina, Takahiro Uno, Masataka Kubo | 2009 | Division of Chemistry for Materials, Graduate School of Engineering, Mie University, 1577 Kurima Machiya-cho, Tsu, Mie 514-8507, Japan | Japan | Journal of Power Sources | Solid polymer electrolytes composed of polyanionic lithium salts and polyethers | li o 1/8 |  |  | Poly(Li-Sorb)/PEO600000
331 | 10.1016/j.electacta.2013.01.119 | 4/c31 | 0.9375/0.0313 |  |  |  | 42.1 |  | 60.8 | 69.565217 | 0.0001168202 |  | 2018-06-26 | Takahito Itoh ∗, Yukihiro Mitsuda, Takayuki Ebina, Takahiro Uno, Masataka Kubo | 2009 | Division of Chemistry for Materials, Graduate School of Engineering, Mie University, 1577 Kurima Machiya-cho, Tsu, Mie 514-8507, Japan | Japan | Journal of Power Sources | Solid polymer electrolytes composed of polyanionic lithium salts and polyethers | li o 1/8 |  |  | Poly(Li-Sorb)/PEO600000
332 | 10.1016/j.electacta.2013.01.119 | 4/c31 | 0.9375/0.0313 |  |  |  | 42.1 |  | 60.8 | 74.782609 | 0.0001203073 |  | 2018-06-26 | Takahito Itoh ∗, Yukihiro Mitsuda, Takayuki Ebina, Takahiro Uno, Masataka Kubo | 2009 | Division of Chemistry for Materials, Graduate School of Engineering, Mie University, 1577 Kurima Machiya-cho, Tsu, Mie 514-8507, Japan | Japan | Journal of Power Sources | Solid polymer electrolytes composed of polyanionic lithium salts and polyethers | li o 1/8 |  |  | Poly(Li-Sorb)/PEO600000
333 | 10.1016/j.electacta.2013.01.119 | 4/c31 | 0.9375/0.0313 |  |  |  | 42.1 |  | 60.8 | 79.565217 | 0.0002042768 |  | 2018-06-26 | Takahito Itoh ∗, Yukihiro Mitsuda, Takayuki Ebina, Takahiro Uno, Masataka Kubo | 2009 | Division of Chemistry for Materials, Graduate School of Engineering, Mie University, 1577 Kurima Machiya-cho, Tsu, Mie 514-8507, Japan | Japan | Journal of Power Sources | Solid polymer electrolytes composed of polyanionic lithium salts and polyethers | li o 1/8 bf3 |  |  | Poly(Li-Sorb)/PEO600000/BF3·OEt2/BF3·OEt2
334 | 10.1016/j.electacta.2013.01.119 | 4/c31 | 0.9375/0.0313 |  |  |  | 42.1 |  | 60.8 | 84.782609 | 0.0002907395 |  | 2018-06-26 | Takahito Itoh ∗, Yukihiro Mitsuda, Takayuki Ebina, Takahiro Uno, Masataka Kubo | 2009 | Division of Chemistry for Materials, Graduate School of Engineering, Mie University, 1577 Kurima Machiya-cho, Tsu, Mie 514-8507, Japan | Japan | Journal of Power Sources | Solid polymer electrolytes composed of polyanionic lithium salts and polyethers | li o 1/8 bf3 |  |  | Poly(Li-Sorb)/PEO600000/BF3·OEt2/BF3·OEt2
335 | 10.1016/j.electacta.2013.01.119 | 4/c31 | 0.9375/0.0313 |  |  |  | 42.1 |  | 60.8 | 89.782609 | 0.000308355 |  | 2018-06-26 | Takahito Itoh ∗, Yukihiro Mitsuda, Takayuki Ebina, Takahiro Uno, Masataka Kubo | 2009 | Division of Chemistry for Materials, Graduate School of Engineering, Mie University, 1577 Kurima Machiya-cho, Tsu, Mie 514-8507, Japan | Japan | Journal of Power Sources | Solid polymer electrolytes composed of polyanionic lithium salts and polyethers | li o 1/8 bf3 |  |  | Poly(Li-Sorb)/PEO600000/BF3·OEt2/BF3·OEt2
336 | 10.1016/j.electacta.2013.01.119 | 4/c31 | 0.9375/0.0313 |  |  |  | 42.1 |  | 60.8 | 95 | 0.0003788497 |  | 2018-06-26 | Takahito Itoh ∗, Yukihiro Mitsuda, Takayuki Ebina, Takahiro Uno, Masataka Kubo | 2009 | Division of Chemistry for Materials, Graduate School of Engineering, Mie University, 1577 Kurima Machiya-cho, Tsu, Mie 514-8507, Japan | Japan | Journal of Power Sources | Solid polymer electrolytes composed of polyanionic lithium salts and polyethers | li o 1/8 bf3 |  |  | Poly(Li-Sorb)/PEO600000/BF3·OEt2/BF3·OEt2
337 | 10.1016/j.electacta.2013.01.119 | skn1 | 1 |  |  |  | 23 |  |  | -19.581395 | 4.395285e-11 |  | 2018-06-26 | Takahito Itoh ∗, Yukihiro Mitsuda, Takayuki Ebina, Takahiro Uno, Masataka Kubo | 2009 | Division of Chemistry for Materials, Graduate School of Engineering, Mie University, 1577 Kurima Machiya-cho, Tsu, Mie 514-8507, Japan | Japan | Journal of Power Sources | Solid polymer electrolytes composed of polyanionic lithium salts and polyethers | li o 1/8 bf3 |  |  | Poly(Li-Sorb)/PEO600000/BF3·OEt2/BF3·OEt2
338 | 10.1016/j.electacta.2013.01.119 | skn1 | 1 |  |  |  | 23 |  |  | -9.813953 | 7.80786e-10 |  | 2018-06-26 | Takahito Itoh ∗, Yukihiro Mitsuda, Takayuki Ebina, Takahiro Uno, Masataka Kubo | 2009 | Division of Chemistry for Materials, Graduate School of Engineering, Mie University, 1577 Kurima Machiya-cho, Tsu, Mie 514-8507, Japan | Japan | Journal of Power Sources | Solid polymer electrolytes composed of polyanionic lithium salts and polyethers | li o 1/8 bf3 |  |  | Poly(Li-Sorb)/PEO600000/BF3·OEt2/BF3·OEt2
339 | 10.1016/j.electacta.2013.01.119 | skn1 | 1 |  |  |  | 23 |  |  | 0.387597 | 1.064932e-08 |  | 2018-06-26 | Takahito Itoh ∗, Yukihiro Mitsuda, Takayuki Ebina, Takahiro Uno, Masataka Kubo | 2009 | Division of Chemistry for Materials, Graduate School of Engineering, Mie University, 1577 Kurima Machiya-cho, Tsu, Mie 514-8507, Japan | Japan | Journal of Power Sources | Solid polymer electrolytes composed of polyanionic lithium salts and polyethers | li o 1/8 bf3 |  |  | Poly(Li-Sorb)/PEO600000/BF3·OEt2/BF3·OEt2
340 | 10.1016/j.electacta.2013.01.119 | skn1 | 1 |  |  |  | 23 |  |  | 10.155039 | 6.770192e-08 |  | 2018-06-26 | Takahito Itoh ∗, Yukihiro Mitsuda, Takayuki Ebina, Takahiro Uno, Masataka Kubo | 2009 | Division of Chemistry for Materials, Graduate School of Engineering, Mie University, 1577 Kurima Machiya-cho, Tsu, Mie 514-8507, Japan | Japan | Journal of Power Sources | Solid polymer electrolytes composed of polyanionic lithium salts and polyethers | li o 1/8 bf3 |  |  | Poly(Li-Sorb)/PEO600000/BF3·OEt2/BF3·OEt2
341 | 10.1016/j.electacta.2013.01.119 | skn1 | 1 |  |  |  | 23 |  |  | 20.790698 | 4.304077e-07 |  | 2018-06-26 | Takahito Itoh ∗, Yukihiro Mitsuda, Takayuki Ebina, Takahiro Uno, Masataka Kubo | 2009 | Division of Chemistry for Materials, Graduate School of Engineering, Mie University, 1577 Kurima Machiya-cho, Tsu, Mie 514-8507, Japan | Japan | Journal of Power Sources | Solid polymer electrolytes composed of polyanionic lithium salts and polyethers | li o 1/8 bf3 |  |  | Poly(Li-Sorb)/PEO600000/BF3·OEt2/BF3·OEt2
342 | 10.1016/j.electacta.2013.01.119 | skn1 | 1 |  |  |  | 23 |  |  | 24.697674 | 9.234045e-07 |  | 2018-06-26 | Takahito Itoh ∗, Yukihiro Mitsuda, Takayuki Ebina, Takahiro Uno, Masataka Kubo | 2009 | Division of Chemistry for Materials, Graduate School of Engineering, Mie University, 1577 Kurima Machiya-cho, Tsu, Mie 514-8507, Japan | Japan | Journal of Power Sources | Solid polymer electrolytes composed of polyanionic lithium salts and polyethers | li o 1/8 bf3 |  |  | Poly(Li-Sorb)/PEO600000/BF3·OEt2/BF3·OEt2
343 | 10.1016/j.electacta.2013.01.119 | skn1 | 1 |  |  |  | 23 |  |  | 30.341085 | 1.814061e-06 |  | 2018-06-26 | Takahito Itoh ∗, Yukihiro Mitsuda, Takayuki Ebina, Takahiro Uno, Masataka Kubo | 2009 | Division of Chemistry for Materials, Graduate School of Engineering, Mie University, 1577 Kurima Machiya-cho, Tsu, Mie 514-8507, Japan | Japan | Journal of Power Sources | Solid polymer electrolytes composed of polyanionic lithium salts and polyethers | li o 1/8 bf3 |  |  | Poly(Li-Sorb)/PEO600000/BF3·OEt2/BF3·OEt2
344 | 10.1016/j.electacta.2013.01.119 | skn1 | 1 |  |  |  | 23 |  |  | 40.542636 | 5.700593e-06 |  | 2018-06-26 | Takahito Itoh ∗, Yukihiro Mitsuda, Takayuki Ebina, Takahiro Uno, Masataka Kubo | 2009 | Division of Chemistry for Materials, Graduate School of Engineering, Mie University, 1577 Kurima Machiya-cho, Tsu, Mie 514-8507, Japan | Japan | Journal of Power Sources | Solid polymer electrolytes composed of polyanionic lithium salts and polyethers | li o 1/8 bf3 |  |  | Poly(Li-Sorb)/PEO600000/BF3·OEt2/BF3·OEt2
345 | 10.1016/j.electacta.2013.01.119 | skn1 | 1 |  |  |  | 23 |  |  | 49.224806 | 2.402658e-05 |  | 2018-06-26 | Takahito Itoh ∗, Yukihiro Mitsuda, Takayuki Ebina, Takahiro Uno, Masataka Kubo | 2009 | Division of Chemistry for Materials, Graduate School of Engineering, Mie University, 1577 Kurima Machiya-cho, Tsu, Mie 514-8507, Japan | Japan | Journal of Power Sources | Solid polymer electrolytes composed of polyanionic lithium salts and polyethers | li o 1/8 bf3 |  |  | Poly(Li-Sorb)/PEO600000/BF3·OEt2/BF3·OEt2
346 | 10.1016/j.electacta.2013.01.119 | skn1 | 1 |  |  |  | 23 |  |  | 60.728682 | 4.450943e-05 |  | 2018-06-26 | Takahito Itoh ∗, Yukihiro Mitsuda, Takayuki Ebina, Takahiro Uno, Masataka Kubo | 2009 | Division of Chemistry for Materials, Graduate School of Engineering, Mie University, 1577 Kurima Machiya-cho, Tsu, Mie 514-8507, Japan | Japan | Journal of Power Sources | Solid polymer electrolytes composed of polyanionic lithium salts and polyethers | li o 1/16 |  |  | Poly(Li-Sorb)/PEO600000
347 | 10.1016/j.electacta.2013.01.119 | skn1 | 1 |  |  |  | 23 |  |  | 70.27907 | 9.272845e-05 |  | 2018-06-26 | Takahito Itoh ∗, Yukihiro Mitsuda, Takayuki Ebina, Takahiro Uno, Masataka Kubo | 2009 | Division of Chemistry for Materials, Graduate School of Engineering, Mie University, 1577 Kurima Machiya-cho, Tsu, Mie 514-8507, Japan | Japan | Journal of Power Sources | Solid polymer electrolytes composed of polyanionic lithium salts and polyethers | li o 1/16 |  |  | Poly(Li-Sorb)/PEO600000
348 | 10.1016/j.electacta.2013.01.119 | skn1 | 1 |  |  |  | 23 |  |  | 79.612403 | 0.0001717802 |  | 2018-06-26 | Takahito Itoh ∗, Yukihiro Mitsuda, Takayuki Ebina, Takahiro Uno, Masataka Kubo | 2009 | Division of Chemistry for Materials, Graduate School of Engineering, Mie University, 1577 Kurima Machiya-cho, Tsu, Mie 514-8507, Japan | Japan | Journal of Power Sources | Solid polymer electrolytes composed of polyanionic lithium salts and polyethers | li o 1/16 |  |  | Poly(Li-Sorb)/PEO600000
349 | 10.1016/j.electacta.2013.01.119 | skn1 | 1 |  |  |  | 23 |  |  | 89.596899 | 0.0002443307 |  | 2018-06-26 | Takahito Itoh ∗, Yukihiro Mitsuda, Takayuki Ebina, Takahiro Uno, Masataka Kubo | 2009 | Division of Chemistry for Materials, Graduate School of Engineering, Mie University, 1577 Kurima Machiya-cho, Tsu, Mie 514-8507, Japan | Japan | Journal of Power Sources | Solid polymer electrolytes composed of polyanionic lithium salts and polyethers | li o 1/16 |  |  | Poly(Li-Sorb)/PEO600000
350 | 10.1016/j.electacta.2013.01.119 | skn1 | 1 |  |  |  | 23 |  |  | 95.24031 | 0.0002829632 |  | 2018-06-26 | Takahito Itoh ∗, Yukihiro Mitsuda, Takayuki Ebina, Takahiro Uno, Masataka Kubo | 2009 | Division of Chemistry for Materials, Graduate School of Engineering, Mie University, 1577 Kurima Machiya-cho, Tsu, Mie 514-8507, Japan | Japan | Journal of Power Sources | Solid polymer electrolytes composed of polyanionic lithium salts and polyethers | li o 1/16 |  |  | Poly(Li-Sorb)/PEO600000
351 | 10.1016/j.electacta.2013.01.119 | skn2 | 1 |  |  |  | 13 |  |  | -19.548989 | 5.707028e-11 |  | 2018-06-26 | Takahito Itoh ∗, Yukihiro Mitsuda, Takayuki Ebina, Takahiro Uno, Masataka Kubo | 2009 | Division of Chemistry for Materials, Graduate School of Engineering, Mie University, 1577 Kurima Machiya-cho, Tsu, Mie 514-8507, Japan | Japan | Journal of Power Sources | Solid polymer electrolytes composed of polyanionic lithium salts and polyethers | li o 1/16 |  |  | Poly(Li-Sorb)/PEO600000
352 | 10.1016/j.electacta.2013.01.119 | skn2 | 1 |  |  |  | 13 |  |  | -9.533437 | 5.071402e-10 |  | 2018-06-26 | Takahito Itoh ∗, Yukihiro Mitsuda, Takayuki Ebina, Takahiro Uno, Masataka Kubo | 2009 | Division of Chemistry for Materials, Graduate School of Engineering, Mie University, 1577 Kurima Machiya-cho, Tsu, Mie 514-8507, Japan | Japan | Journal of Power Sources | Solid polymer electrolytes composed of polyanionic lithium salts and polyethers | li o 1/16 |  |  | Poly(Li-Sorb)/PEO600000
353 | 10.1016/j.electacta.2013.01.119 | skn2 | 1 |  |  |  | 13 |  |  | 0.482115 | 5.071402e-09 |  | 2018-06-26 | Takahito Itoh ∗, Yukihiro Mitsuda, Takayuki Ebina, Takahiro Uno, Masataka Kubo | 2009 | Division of Chemistry for Materials, Graduate School of Engineering, Mie University, 1577 Kurima Machiya-cho, Tsu, Mie 514-8507, Japan | Japan | Journal of Power Sources | Solid polymer electrolytes composed of polyanionic lithium salts and polyethers | li o 1/16 |  |  | Poly(Li-Sorb)/PEO600000
354 | 10.1016/j.electacta.2013.01.119 | skn2 | 1 |  |  |  | 13 |  |  | 10.062208 | 4.375483e-08 |  | 2018-06-26 | Takahito Itoh ∗, Yukihiro Mitsuda, Takayuki Ebina, Takahiro Uno, Masataka Kubo | 2009 | Division of Chemistry for Materials, Graduate School of Engineering, Mie University, 1577 Kurima Machiya-cho, Tsu, Mie 514-8507, Japan | Japan | Journal of Power Sources | Solid polymer electrolytes composed of polyanionic lithium salts and polyethers | li o 1/16 |  |  | Poly(Li-Sorb)/PEO600000
355 | 10.1016/j.electacta.2013.01.119 | skn2 | 1 |  |  |  | 13 |  |  | 20.29549 | 2.4971e-07 |  | 2018-06-26 | Takahito Itoh ∗, Yukihiro Mitsuda, Takayuki Ebina, Takahiro Uno, Masataka Kubo | 2009 | Division of Chemistry for Materials, Graduate School of Engineering, Mie University, 1577 Kurima Machiya-cho, Tsu, Mie 514-8507, Japan | Japan | Journal of Power Sources | Solid polymer electrolytes composed of polyanionic lithium salts and polyethers | li o 1/16 |  |  | Poly(Li-Sorb)/PEO600000
356 | 10.1016/j.electacta.2013.01.119 | skn2 | 1 |  |  |  | 13 |  |  | 25.738725 | 5.541024e-07 |  | 2018-06-26 | Takahito Itoh ∗, Yukihiro Mitsuda, Takayuki Ebina, Takahiro Uno, Masataka Kubo | 2009 | Division of Chemistry for Materials, Graduate School of Engineering, Mie University, 1577 Kurima Machiya-cho, Tsu, Mie 514-8507, Japan | Japan | Journal of Power Sources | Solid polymer electrolytes composed of polyanionic lithium salts and polyethers | li o 1/16 |  |  | Poly(Li-Sorb)/PEO600000
357 | 10.1016/j.electacta.2013.01.119 | skn2 | 1 |  |  |  | 13 |  |  | 30.093313 | 3.257024e-06 |  | 2018-06-26 | Takahito Itoh ∗, Yukihiro Mitsuda, Takayuki Ebina, Takahiro Uno, Masataka Kubo | 2009 | Division of Chemistry for Materials, Graduate School of Engineering, Mie University, 1577 Kurima Machiya-cho, Tsu, Mie 514-8507, Japan | Japan | Journal of Power Sources | Solid polymer electrolytes composed of polyanionic lithium salts and polyethers | li o 1/16 |  |  | Poly(Li-Sorb)/PEO600000
358 | 10.1016/j.electacta.2013.01.119 | skn2 | 1 |  |  |  | 13 |  |  | 40.108865 | 8.376778e-06 |  | 2018-06-26 | Takahito Itoh ∗, Yukihiro Mitsuda, Takayuki Ebina, Takahiro Uno, Masataka Kubo | 2009 | Division of Chemistry for Materials, Graduate School of Engineering, Mie University, 1577 Kurima Machiya-cho, Tsu, Mie 514-8507, Japan | Japan | Journal of Power Sources | Solid polymer electrolytes composed of polyanionic lithium salts and polyethers | li o 1/16 |  |  | Poly(Li-Sorb)/PEO600000
359 | 10.1016/j.electacta.2013.01.119 | skn2 | 1 |  |  |  | 13 |  |  | 50.559876 | 2.4971e-05 |  | 2018-06-26 | Takahito Itoh ∗, Yukihiro Mitsuda, Takayuki Ebina, Takahiro Uno, Masataka Kubo | 2009 | Division of Chemistry for Materials, Graduate School of Engineering, Mie University, 1577 Kurima Machiya-cho, Tsu, Mie 514-8507, Japan | Japan | Journal of Power Sources | Solid polymer electrolytes composed of polyanionic lithium salts and polyethers | li o 1/16 bf3 |  |  | Poly(Li-Sorb)/PEO600000/BF3·OEt2/BF3·OEt2
360 | 10.1016/j.electacta.2013.01.119 | skn2 | 1 |  |  |  | 13 |  |  | 60.575428 | 7.896525e-05 |  | 2018-06-26 | Takahito Itoh ∗, Yukihiro Mitsuda, Takayuki Ebina, Takahiro Uno, Masataka Kubo | 2009 | Division of Chemistry for Materials, Graduate School of Engineering, Mie University, 1577 Kurima Machiya-cho, Tsu, Mie 514-8507, Japan | Japan | Journal of Power Sources | Solid polymer electrolytes composed of polyanionic lithium salts and polyethers | li o 1/16 bf3 |  |  | Poly(Li-Sorb)/PEO600000/BF3·OEt2/BF3·OEt2
361 | 10.1016/j.electacta.2013.01.119 | skn2 | 1 |  |  |  | 13 |  |  | 65.365474 | 9.709101e-05 |  | 2018-06-26 | Takahito Itoh ∗, Yukihiro Mitsuda, Takayuki Ebina, Takahiro Uno, Masataka Kubo | 2009 | Division of Chemistry for Materials, Graduate School of Engineering, Mie University, 1577 Kurima Machiya-cho, Tsu, Mie 514-8507, Japan | Japan | Journal of Power Sources | Solid polymer electrolytes composed of polyanionic lithium salts and polyethers | li o 1/16 bf3 |  |  | Poly(Li-Sorb)/PEO600000/BF3·OEt2/BF3·OEt2
362 | 10.1016/j.electacta.2013.01.119 | skn2 | 1 |  |  |  | 13 |  |  | 69.720062 | 0.000155707 |  | 2018-06-26 | Takahito Itoh ∗, Yukihiro Mitsuda, Takayuki Ebina, Takahiro Uno, Masataka Kubo | 2009 | Division of Chemistry for Materials, Graduate School of Engineering, Mie University, 1577 Kurima Machiya-cho, Tsu, Mie 514-8507, Japan | Japan | Journal of Power Sources | Solid polymer electrolytes composed of polyanionic lithium salts and polyethers | li o 1/16 bf3 |  |  | Poly(Li-Sorb)/PEO600000/BF3·OEt2/BF3·OEt2
363 | 10.1016/j.electacta.2013.01.119 | skn2 | 1 |  |  |  | 13 |  |  | 74.510109 | 0.0001804721 |  | 2018-06-26 | Takahito Itoh ∗, Yukihiro Mitsuda, Takayuki Ebina, Takahiro Uno, Masataka Kubo | 2009 | Division of Chemistry for Materials, Graduate School of Engineering, Mie University, 1577 Kurima Machiya-cho, Tsu, Mie 514-8507, Japan | Japan | Journal of Power Sources | Solid polymer electrolytes composed of polyanionic lithium salts and polyethers | li o 1/16 bf3 |  |  | Poly(Li-Sorb)/PEO600000/BF3·OEt2/BF3·OEt2
364 | 10.1016/j.electacta.2013.01.119 | skn2 | 1 |  |  |  | 13 |  |  | 79.300156 | 0.000264897 |  | 2018-06-26 | Takahito Itoh ∗, Yukihiro Mitsuda, Takayuki Ebina, Takahiro Uno, Masataka Kubo | 2009 | Division of Chemistry for Materials, Graduate School of Engineering, Mie University, 1577 Kurima Machiya-cho, Tsu, Mie 514-8507, Japan | Japan | Journal of Power Sources | Solid polymer electrolytes composed of polyanionic lithium salts and polyethers | li o 1/16 bf3 |  |  | Poly(Li-Sorb)/PEO600000/BF3·OEt2/BF3·OEt2
365 | 10.1016/j.electacta.2013.01.119 | skn2 | 1 |  |  |  | 13 |  |  | 85.396579 | 0.000298098 |  | 2018-06-26 | Takahito Itoh ∗, Yukihiro Mitsuda, Takayuki Ebina, Takahiro Uno, Masataka Kubo | 2009 | Division of Chemistry for Materials, Graduate School of Engineering, Mie University, 1577 Kurima Machiya-cho, Tsu, Mie 514-8507, Japan | Japan | Journal of Power Sources | Solid polymer electrolytes composed of polyanionic lithium salts and polyethers | li o 1/16 bf3 |  |  | Poly(Li-Sorb)/PEO600000/BF3·OEt2/BF3·OEt2
366 | 10.1016/j.electacta.2013.01.119 | skn2 | 1 |  |  |  | 13 |  |  | 89.751166 | 0.0004004645 |  | 2018-06-26 | Takahito Itoh ∗, Yukihiro Mitsuda, Takayuki Ebina, Takahiro Uno, Masataka Kubo | 2009 | Division of Chemistry for Materials, Graduate School of Engineering, Mie University, 1577 Kurima Machiya-cho, Tsu, Mie 514-8507, Japan | Japan | Journal of Power Sources | Solid polymer electrolytes composed of polyanionic lithium salts and polyethers | li o 1/24 |  |  | Poly(Li-Sorb)/PEO600000
367 | 10.1016/j.electacta.2013.01.119 | skn2 | 1 |  |  |  | 13 |  |  | 94.758942 | 0.00042482 |  | 2018-06-26 | Takahito Itoh ∗, Yukihiro Mitsuda, Takayuki Ebina, Takahiro Uno, Masataka Kubo | 2009 | Division of Chemistry for Materials, Graduate School of Engineering, Mie University, 1577 Kurima Machiya-cho, Tsu, Mie 514-8507, Japan | Japan | Journal of Power Sources | Solid polymer electrolytes composed of polyanionic lithium salts and polyethers | li o 1/24 |  |  | Poly(Li-Sorb)/PEO600000
368 | 10.1016/j.electacta.2013.01.119 | skn3 | 1 |  |  |  | -22 |  |  | -20.637636 | 2.025671e-10 |  | 2018-06-26 | Takahito Itoh ∗, Yukihiro Mitsuda, Takayuki Ebina, Takahiro Uno, Masataka Kubo | 2009 | Division of Chemistry for Materials, Graduate School of Engineering, Mie University, 1577 Kurima Machiya-cho, Tsu, Mie 514-8507, Japan | Japan | Journal of Power Sources | Solid polymer electrolytes composed of polyanionic lithium salts and polyethers | li o 1/24 |  |  | Poly(Li-Sorb)/PEO600000
369 | 10.1016/j.electacta.2013.01.119 | skn3 | 1 |  |  |  | -22 |  |  | -10.622084 | 1.634948e-09 |  | 2018-06-26 | Takahito Itoh ∗, Yukihiro Mitsuda, Takayuki Ebina, Takahiro Uno, Masataka Kubo | 2009 | Division of Chemistry for Materials, Graduate School of Engineering, Mie University, 1577 Kurima Machiya-cho, Tsu, Mie 514-8507, Japan | Japan | Journal of Power Sources | Solid polymer electrolytes composed of polyanionic lithium salts and polyethers | li o 1/24 |  |  | Poly(Li-Sorb)/PEO600000
370 | 10.1016/j.electacta.2013.01.119 | skn3 | 1 |  |  |  | -22 |  |  | -0.606532 | 2.307486e-08 |  | 2018-06-26 | Takahito Itoh ∗, Yukihiro Mitsuda, Takayuki Ebina, Takahiro Uno, Masataka Kubo | 2009 | Division of Chemistry for Materials, Graduate School of Engineering, Mie University, 1577 Kurima Machiya-cho, Tsu, Mie 514-8507, Japan | Japan | Journal of Power Sources | Solid polymer electrolytes composed of polyanionic lithium salts and polyethers | li o 1/24 |  |  | Poly(Li-Sorb)/PEO600000
371 | 10.1016/j.electacta.2013.01.119 | skn3 | 1 |  |  |  | -22 |  |  | 10.062208 | 1.163303e-07 |  | 2018-06-26 | Takahito Itoh ∗, Yukihiro Mitsuda, Takayuki Ebina, Takahiro Uno, Masataka Kubo | 2009 | Division of Chemistry for Materials, Graduate School of Engineering, Mie University, 1577 Kurima Machiya-cho, Tsu, Mie 514-8507, Japan | Japan | Journal of Power Sources | Solid polymer electrolytes composed of polyanionic lithium salts and polyethers | li o 1/24 |  |  | Poly(Li-Sorb)/PEO600000
372 | 10.1016/j.electacta.2013.01.119 | skn3 | 1 |  |  |  | -22 |  |  | 19.860031 | 6.039792e-07 |  | 2018-06-26 | Takahito Itoh ∗, Yukihiro Mitsuda, Takayuki Ebina, Takahiro Uno, Masataka Kubo | 2009 | Division of Chemistry for Materials, Graduate School of Engineering, Mie University, 1577 Kurima Machiya-cho, Tsu, Mie 514-8507, Japan | Japan | Journal of Power Sources | Solid polymer electrolytes composed of polyanionic lithium salts and polyethers | li o 1/24 |  |  | Poly(Li-Sorb)/PEO600000
373 | 10.1016/j.electacta.2013.01.119 | skn3 | 1 |  |  |  | -22 |  |  | 24.432348 | 1.223463e-06 |  | 2018-06-26 | Takahito Itoh ∗, Yukihiro Mitsuda, Takayuki Ebina, Takahiro Uno, Masataka Kubo | 2009 | Division of Chemistry for Materials, Graduate School of Engineering, Mie University, 1577 Kurima Machiya-cho, Tsu, Mie 514-8507, Japan | Japan | Journal of Power Sources | Solid polymer electrolytes composed of polyanionic lithium salts and polyethers | li o 1/24 |  |  | Poly(Li-Sorb)/PEO600000
374 | 10.1016/j.electacta.2013.01.119 | skn3 | 1 |  |  |  | -22 |  |  | 29.222395 | 1.901941e-06 |  | 2018-06-26 | Takahito Itoh ∗, Yukihiro Mitsuda, Takayuki Ebina, Takahiro Uno, Masataka Kubo | 2009 | Division of Chemistry for Materials, Graduate School of Engineering, Mie University, 1577 Kurima Machiya-cho, Tsu, Mie 514-8507, Japan | Japan | Journal of Power Sources | Solid polymer electrolytes composed of polyanionic lithium salts and polyethers | li o 1/24 |  |  | Poly(Li-Sorb)/PEO600000
375 | 10.1016/j.electacta.2013.01.119 | skn3 | 1 |  |  |  | -22 |  |  | 39.891135 | 7.358478e-06 |  | 2018-06-26 | Takahito Itoh ∗, Yukihiro Mitsuda, Takayuki Ebina, Takahiro Uno, Masataka Kubo | 2009 | Division of Chemistry for Materials, Graduate School of Engineering, Mie University, 1577 Kurima Machiya-cho, Tsu, Mie 514-8507, Japan | Japan | Journal of Power Sources | Solid polymer electrolytes composed of polyanionic lithium salts and polyethers | li o 1/24 |  |  | Poly(Li-Sorb)/PEO600000
376 | 10.1016/j.electacta.2013.01.119 | skn3 | 1 |  |  |  | -22 |  |  | 49.03577 | 2.606502e-05 |  | 2018-06-26 | Takahito Itoh ∗, Yukihiro Mitsuda, Takayuki Ebina, Takahiro Uno, Masataka Kubo | 2009 | Division of Chemistry for Materials, Graduate School of Engineering, Mie University, 1577 Kurima Machiya-cho, Tsu, Mie 514-8507, Japan | Japan | Journal of Power Sources | Solid polymer electrolytes composed of polyanionic lithium salts and polyethers | li o 1/24 |  |  | Poly(Li-Sorb)/PEO600000
377 | 10.1016/j.electacta.2013.01.119 | skn3 | 1 |  |  |  | -22 |  |  | 58.833593 | 7.29691e-05 |  | 2018-06-26 | Takahito Itoh ∗, Yukihiro Mitsuda, Takayuki Ebina, Takahiro Uno, Masataka Kubo | 2009 | Division of Chemistry for Materials, Graduate School of Engineering, Mie University, 1577 Kurima Machiya-cho, Tsu, Mie 514-8507, Japan | Japan | Journal of Power Sources | Solid polymer electrolytes composed of polyanionic lithium salts and polyethers | li o 1/24 |  |  | Poly(Li-Sorb)/PEO600000
378 | 10.1016/j.electacta.2013.01.119 | skn3 | 1 |  |  |  | -22 |  |  | 64.712286 | 0.0001314053 |  | 2018-06-26 | Takahito Itoh ∗, Yukihiro Mitsuda, Takayuki Ebina, Takahiro Uno, Masataka Kubo | 2009 | Division of Chemistry for Materials, Graduate School of Engineering, Mie University, 1577 Kurima Machiya-cho, Tsu, Mie 514-8507, Japan | Japan | Journal of Power Sources | Solid polymer electrolytes composed of polyanionic lithium salts and polyethers | li o 1/24 |  |  | Poly(Li-Sorb)/PEO600000
379 | 10.1016/j.electacta.2013.01.119 | skn3 | 1 |  |  |  | -22 |  |  | 68.631415 | 0.000192607 |  | 2018-06-26 | Takahito Itoh ∗, Yukihiro Mitsuda, Takayuki Ebina, Takahiro Uno, Masataka Kubo | 2009 | Division of Chemistry for Materials, Graduate School of Engineering, Mie University, 1577 Kurima Machiya-cho, Tsu, Mie 514-8507, Japan | Japan | Journal of Power Sources | Solid polymer electrolytes composed of polyanionic lithium salts and polyethers | li o 1/24 bf3 |  |  | Poly(Li-Sorb)/PEO600000/BF3·OEt2/BF3·OEt2
380 | 10.1016/j.electacta.2013.01.119 | skn3 | 1 |  |  |  | -22 |  |  | 80.171073 | 0.0004388701 |  | 2018-06-26 | Takahito Itoh ∗, Yukihiro Mitsuda, Takayuki Ebina, Takahiro Uno, Masataka Kubo | 2009 | Division of Chemistry for Materials, Graduate School of Engineering, Mie University, 1577 Kurima Machiya-cho, Tsu, Mie 514-8507, Japan | Japan | Journal of Power Sources | Solid polymer electrolytes composed of polyanionic lithium salts and polyethers | li o 1/24 bf3 |  |  | Poly(Li-Sorb)/PEO600000/BF3·OEt2/BF3·OEt2
381 | 10.1016/j.electacta.2013.01.119 | skn3 | 1 |  |  |  | -22 |  |  | 89.968896 | 0.0005889426 |  | 2018-06-26 | Takahito Itoh ∗, Yukihiro Mitsuda, Takayuki Ebina, Takahiro Uno, Masataka Kubo | 2009 | Division of Chemistry for Materials, Graduate School of Engineering, Mie University, 1577 Kurima Machiya-cho, Tsu, Mie 514-8507, Japan | Japan | Journal of Power Sources | Solid polymer electrolytes composed of polyanionic lithium salts and polyethers | li o 1/24 bf3 |  |  | Poly(Li-Sorb)/PEO600000/BF3·OEt2/BF3·OEt2
382 | 10.1016/j.electacta.2013.01.119 | skn3 | 1 |  |  |  | -22 |  |  | 94.541213 | 0.0007674251 |  | 2018-06-26 | Takahito Itoh ∗, Yukihiro Mitsuda, Takayuki Ebina, Takahiro Uno, Masataka Kubo | 2009 | Division of Chemistry for Materials, Graduate School of Engineering, Mie University, 1577 Kurima Machiya-cho, Tsu, Mie 514-8507, Japan | Japan | Journal of Power Sources | Solid polymer electrolytes composed of polyanionic lithium salts and polyethers | li o 1/24 bf3 |  |  | Poly(Li-Sorb)/PEO600000/BF3·OEt2/BF3·OEt2
383 | 10.1016/j.electacta.2013.01.119 | skn4 | 1 |  |  |  | -45 |  |  | -19.782609 | 9.469368e-09 |  | 2018-06-26 | Takahito Itoh ∗, Yukihiro Mitsuda, Takayuki Ebina, Takahiro Uno, Masataka Kubo | 2009 | Division of Chemistry for Materials, Graduate School of Engineering, Mie University, 1577 Kurima Machiya-cho, Tsu, Mie 514-8507, Japan | Japan | Journal of Power Sources | Solid polymer electrolytes composed of polyanionic lithium salts and polyethers | li o 1/24 bf3 |  |  | Poly(Li-Sorb)/PEO600000/BF3·OEt2/BF3·OEt2
384 | 10.1016/j.electacta.2013.01.119 | skn4 | 1 |  |  |  | -45 |  |  | -10 | 7.840667e-08 |  | 2018-06-26 | Takahito Itoh ∗, Yukihiro Mitsuda, Takayuki Ebina, Takahiro Uno, Masataka Kubo | 2009 | Division of Chemistry for Materials, Graduate School of Engineering, Mie University, 1577 Kurima Machiya-cho, Tsu, Mie 514-8507, Japan | Japan | Journal of Power Sources | Solid polymer electrolytes composed of polyanionic lithium salts and polyethers | li o 1/24 bf3 |  |  | Poly(Li-Sorb)/PEO600000/BF3·OEt2/BF3·OEt2
385 | 10.1016/j.electacta.2013.01.119 | skn4 | 1 |  |  |  | -45 |  |  | 0.217391 | 3.504508e-07 |  | 2018-06-26 | Takahito Itoh ∗, Yukihiro Mitsuda, Takayuki Ebina, Takahiro Uno, Masataka Kubo | 2009 | Division of Chemistry for Materials, Graduate School of Engineering, Mie University, 1577 Kurima Machiya-cho, Tsu, Mie 514-8507, Japan | Japan | Journal of Power Sources | Solid polymer electrolytes composed of polyanionic lithium salts and polyethers | li o 1/24 bf3 |  |  | Poly(Li-Sorb)/PEO600000/BF3·OEt2/BF3·OEt2
386 | 10.1016/j.electacta.2013.01.119 | skn4 | 1 |  |  |  | -45 |  |  | 10.652174 | 1.66112e-06 |  | 2018-06-26 | Takahito Itoh ∗, Yukihiro Mitsuda, Takayuki Ebina, Takahiro Uno, Masataka Kubo | 2009 | Division of Chemistry for Materials, Graduate School of Engineering, Mie University, 1577 Kurima Machiya-cho, Tsu, Mie 514-8507, Japan | Japan | Journal of Power Sources | Solid polymer electrolytes composed of polyanionic lithium salts and polyethers | li o 1/24 bf3 |  |  | Poly(Li-Sorb)/PEO600000/BF3·OEt2/BF3·OEt2
387 | 10.1016/j.electacta.2013.01.119 | skn4 | 1 |  |  |  | -45 |  |  | 20 | 5.870431e-06 |  | 2018-06-26 | Takahito Itoh ∗, Yukihiro Mitsuda, Takayuki Ebina, Takahiro Uno, Masataka Kubo | 2009 | Division of Chemistry for Materials, Graduate School of Engineering, Mie University, 1577 Kurima Machiya-cho, Tsu, Mie 514-8507, Japan | Japan | Journal of Power Sources | Solid polymer electrolytes composed of polyanionic lithium salts and polyethers | li o 1/24 bf3 |  |  | Poly(Li-Sorb)/PEO600000/BF3·OEt2/BF3·OEt2
388 | 10.1016/j.electacta.2013.01.119 | skn4 | 1 |  |  |  | -45 |  |  | 25 | 7.424616e-06 |  | 2018-06-26 | Takahito Itoh ∗, Yukihiro Mitsuda, Takayuki Ebina, Takahiro Uno, Masataka Kubo | 2009 | Division of Chemistry for Materials, Graduate School of Engineering, Mie University, 1577 Kurima Machiya-cho, Tsu, Mie 514-8507, Japan | Japan | Journal of Power Sources | Solid polymer electrolytes composed of polyanionic lithium salts and polyethers | li o 1/24 bf3 |  |  | Poly(Li-Sorb)/PEO600000/BF3·OEt2/BF3·OEt2
389 | 10.1016/j.electacta.2013.01.119 | skn4 | 1 |  |  |  | -45 |  |  | 29.782609 | 9.958158e-06 |  | 2018-06-26 | Takahito Itoh ∗, Yukihiro Mitsuda, Takayuki Ebina, Takahiro Uno, Masataka Kubo | 2009 | Division of Chemistry for Materials, Graduate School of Engineering, Mie University, 1577 Kurima Machiya-cho, Tsu, Mie 514-8507, Japan | Japan | Journal of Power Sources | Solid polymer electrolytes composed of polyanionic lithium salts and polyethers | li o 1/24 bf3 |  |  | Poly(Li-Sorb)/PEO600000/BF3·OEt2/BF3·OEt2
390 | 10.1016/j.electacta.2013.01.119 | skn4 | 1 |  |  |  | -45 |  |  | 40 | 1.956316e-05 |  | 2018-06-26 | Takahito Itoh ∗, Yukihiro Mitsuda, Takayuki Ebina, Takahiro Uno, Masataka Kubo | 2009 | Division of Chemistry for Materials, Graduate School of Engineering, Mie University, 1577 Kurima Machiya-cho, Tsu, Mie 514-8507, Japan | Japan | Journal of Power Sources | Solid polymer electrolytes composed of polyanionic lithium salts and polyethers | li o 1/24 bf3 |  |  | Poly(Li-Sorb)/PEO600000/BF3·OEt2/BF3·OEt2
391 | 10.1016/j.electacta.2013.01.119 | skn4 | 1 |  |  |  | -45 |  |  | 49.565217 | 3.957765e-05 |  | 2018-06-26 | Takahito Itoh ∗, Yukihiro Mitsuda, Takayuki Ebina, Takahiro Uno, Masataka Kubo | 2009 | Division of Chemistry for Materials, Graduate School of Engineering, Mie University, 1577 Kurima Machiya-cho, Tsu, Mie 514-8507, Japan | Japan | Journal of Power Sources | Solid polymer electrolytes composed of polyanionic lithium salts and polyethers | li o 1/24 bf3 |  |  | Poly(Li-Sorb)/PEO600000/BF3·OEt2/BF3·OEt2
392 | 10.1016/j.electacta.2013.01.119 | skn4 | 1 |  |  |  | -45 |  |  | 59.782609 | 9.272845e-05 |  | 2018-06-27 | Takahito Itoh ∗, Yukihiro Mitsuda, Takayuki Ebina, Takahiro Uno, Masataka Kubo | 2009 | Division of Chemistry for Materials, Graduate School of Engineering, Mie University, 1577 Kurima Machiya-cho, Tsu, Mie 514-8507, Japan | Japan | Journal of Power Sources | Solid polymer electrolytes composed of polyanionic lithium salts and polyethers |  |  |  | Poly(Li-Sorb)/PEO-r-PPO
393 | 10.1016/j.electacta.2013.01.119 | skn4 | 1 |  |  |  | -45 |  |  | 70 | 0.0001572972 |  | 2018-06-27 | Takahito Itoh ∗, Yukihiro Mitsuda, Takayuki Ebina, Takahiro Uno, Masataka Kubo | 2009 | Division of Chemistry for Materials, Graduate School of Engineering, Mie University, 1577 Kurima Machiya-cho, Tsu, Mie 514-8507, Japan | Japan | Journal of Power Sources | Solid polymer electrolytes composed of polyanionic lithium salts and polyethers |  |  |  | Poly(Li-Sorb)/PEO-r-PPO
394 | 10.1016/j.electacta.2013.01.119 | skn4 | 1 |  |  |  | -45 |  |  | 78.913043 | 0.0002591069 |  | 2018-06-27 | Takahito Itoh ∗, Yukihiro Mitsuda, Takayuki Ebina, Takahiro Uno, Masataka Kubo | 2009 | Division of Chemistry for Materials, Graduate School of Engineering, Mie University, 1577 Kurima Machiya-cho, Tsu, Mie 514-8507, Japan | Japan | Journal of Power Sources | Solid polymer electrolytes composed of polyanionic lithium salts and polyethers |  |  |  | Poly(Li-Sorb)/PEO-r-PPO
395 | 10.1016/j.electacta.2013.01.119 | skn4 | 1 |  |  |  | -45 |  |  | 89.782609 | 0.0003685403 |  | 2018-06-27 | Takahito Itoh ∗, Yukihiro Mitsuda, Takayuki Ebina, Takahiro Uno, Masataka Kubo | 2009 | Division of Chemistry for Materials, Graduate School of Engineering, Mie University, 1577 Kurima Machiya-cho, Tsu, Mie 514-8507, Japan | Japan | Journal of Power Sources | Solid polymer electrolytes composed of polyanionic lithium salts and polyethers |  |  |  | Poly(Li-Sorb)/PEO-r-PPO
396 | 10.1016/j.electacta.2013.01.119 | skn4 | 1 |  |  |  | -45 |  |  | 95 | 0.0004661095 |  | 2018-06-27 | Takahito Itoh ∗, Yukihiro Mitsuda, Takayuki Ebina, Takahiro Uno, Masataka Kubo | 2009 | Division of Chemistry for Materials, Graduate School of Engineering, Mie University, 1577 Kurima Machiya-cho, Tsu, Mie 514-8507, Japan | Japan | Journal of Power Sources | Solid polymer electrolytes composed of polyanionic lithium salts and polyethers |  |  |  | Poly(Li-Sorb)/PEO-r-PPO
397 | 10.1016/j.electacta.2013.01.119 | skn5 | 1 |  |  |  | -47 |  |  | -19.565217 | 4.589781e-08 |  | 2018-06-27 | Takahito Itoh ∗, Yukihiro Mitsuda, Takayuki Ebina, Takahiro Uno, Masataka Kubo | 2009 | Division of Chemistry for Materials, Graduate School of Engineering, Mie University, 1577 Kurima Machiya-cho, Tsu, Mie 514-8507, Japan | Japan | Journal of Power Sources | Solid polymer electrolytes composed of polyanionic lithium salts and polyethers |  |  |  | Poly(Li-Sorb)/PEO-r-PPO
398 | 10.1016/j.electacta.2013.01.119 | skn5 | 1 |  |  |  | -47 |  |  | -10 | 2.320764e-07 |  | 2018-06-27 | Takahito Itoh ∗, Yukihiro Mitsuda, Takayuki Ebina, Takahiro Uno, Masataka Kubo | 2009 | Division of Chemistry for Materials, Graduate School of Engineering, Mie University, 1577 Kurima Machiya-cho, Tsu, Mie 514-8507, Japan | Japan | Journal of Power Sources | Solid polymer electrolytes composed of polyanionic lithium salts and polyethers |  |  |  | Poly(Li-Sorb)/PEO-r-PPO
399 | 10.1016/j.electacta.2013.01.119 | skn5 | 1 |  |  |  | -47 |  |  | -0.434783 | 8.73975e-07 |  | 2018-06-27 | Takahito Itoh ∗, Yukihiro Mitsuda, Takayuki Ebina, Takahiro Uno, Masataka Kubo | 2009 | Division of Chemistry for Materials, Graduate School of Engineering, Mie University, 1577 Kurima Machiya-cho, Tsu, Mie 514-8507, Japan | Japan | Journal of Power Sources | Solid polymer electrolytes composed of polyanionic lithium salts and polyethers |  |  |  | Poly(Li-Sorb)/PEO-r-PPO
400 | 10.1016/j.electacta.2013.01.119 | skn5 | 1 |  |  |  | -47 |  |  | 9.782609 | 2.054064e-06 |  | 2018-06-27 | Takahito Itoh ∗, Yukihiro Mitsuda, Takayuki Ebina, Takahiro Uno, Masataka Kubo | 2009 | Division of Chemistry for Materials, Graduate School of Engineering, Mie University, 1577 Kurima Machiya-cho, Tsu, Mie 514-8507, Japan | Japan | Journal of Power Sources | Solid polymer electrolytes composed of polyanionic lithium salts and polyethers |  |  |  | Poly(Li-Sorb)/PEO-r-PPO
401 | 10.1016/j.electacta.2013.01.119 | skn5 | 1 |  |  |  | -47 |  |  | 19.782609 | 5.593904e-06 |  | 2018-06-27 | Takahito Itoh ∗, Yukihiro Mitsuda, Takayuki Ebina, Takahiro Uno, Masataka Kubo | 2009 | Division of Chemistry for Materials, Graduate School of Engineering, Mie University, 1577 Kurima Machiya-cho, Tsu, Mie 514-8507, Japan | Japan | Journal of Power Sources | Solid polymer electrolytes composed of polyanionic lithium salts and polyethers |  |  |  | Poly(Li-Sorb)/PEO-r-PPO
402 | 10.1016/j.electacta.2013.01.119 | skn5 | 1 |  |  |  | -47 |  |  | 24.565217 | 7.966728e-06 |  | 2018-06-27 | Takahito Itoh ∗, Yukihiro Mitsuda, Takayuki Ebina, Takahiro Uno, Masataka Kubo | 2009 | Division of Chemistry for Materials, Graduate School of Engineering, Mie University, 1577 Kurima Machiya-cho, Tsu, Mie 514-8507, Japan | Japan | Journal of Power Sources | Solid polymer electrolytes composed of polyanionic lithium salts and polyethers |  |  |  | Poly(Li-Sorb)/PEO-r-PPO
403 | 10.1016/j.electacta.2013.01.119 | skn5 | 1 |  |  |  | -47 |  |  | 30.217391 | 1.23947e-05 |  | 2018-06-27 | Takahito Itoh ∗, Yukihiro Mitsuda, Takayuki Ebina, Takahiro Uno, Masataka Kubo | 2009 | Division of Chemistry for Materials, Graduate School of Engineering, Mie University, 1577 Kurima Machiya-cho, Tsu, Mie 514-8507, Japan | Japan | Journal of Power Sources | Solid polymer electrolytes composed of polyanionic lithium salts and polyethers |  |  |  | Poly(Li-Sorb)/PEO-r-PPO
404 | 10.1016/j.electacta.2013.01.119 | skn5 | 1 |  |  |  | -47 |  |  | 40.217391 | 2.589185e-05 |  | 2018-06-27 | Takahito Itoh ∗, Yukihiro Mitsuda, Takayuki Ebina, Takahiro Uno, Masataka Kubo | 2009 | Division of Chemistry for Materials, Graduate School of Engineering, Mie University, 1577 Kurima Machiya-cho, Tsu, Mie 514-8507, Japan | Japan | Journal of Power Sources | Solid polymer electrolytes composed of polyanionic lithium salts and polyethers |  |  |  | Poly(Li-Sorb)/PEO-r-PPO
405 | 10.1016/j.electacta.2013.01.119 | skn5 | 1 |  |  |  | -47 |  |  | 49.782609 | 4.807298e-05 |  | 2018-06-27 | Takahito Itoh ∗, Yukihiro Mitsuda, Takayuki Ebina, Takahiro Uno, Masataka Kubo | 2009 | Division of Chemistry for Materials, Graduate School of Engineering, Mie University, 1577 Kurima Machiya-cho, Tsu, Mie 514-8507, Japan | Japan | Journal of Power Sources | Solid polymer electrolytes composed of polyanionic lithium salts and polyethers |  |  |  | Poly(Li-Sorb)/PEO-r-PPO
406 | 10.1016/j.electacta.2013.01.119 | skn5 | 1 |  |  |  | -47 |  |  | 60 | 0.0001065178 |  | 2018-06-27 | Takahito Itoh ∗, Yukihiro Mitsuda, Takayuki Ebina, Takahiro Uno, Masataka Kubo | 2009 | Division of Chemistry for Materials, Graduate School of Engineering, Mie University, 1577 Kurima Machiya-cho, Tsu, Mie 514-8507, Japan | Japan | Journal of Power Sources | Solid polymer electrolytes composed of polyanionic lithium salts and polyethers |  |  |  | Poly(Li-Sorb)/PEO-r-PPO
407 | 10.1016/j.electacta.2013.01.119 | skn5 | 1 |  |  |  | -47 |  |  | 70.217391 | 0.0001810381 |  | 2018-06-27 | Takahito Itoh ∗, Yukihiro Mitsuda, Takayuki Ebina, Takahiro Uno, Masataka Kubo | 2009 | Division of Chemistry for Materials, Graduate School of Engineering, Mie University, 1577 Kurima Machiya-cho, Tsu, Mie 514-8507, Japan | Japan | Journal of Power Sources | Solid polymer electrolytes composed of polyanionic lithium salts and polyethers |  |  |  | Poly(Li-Sorb)/PEO-r-PPO
408 | 10.1016/j.electacta.2013.01.119 | skn5 | 1 |  |  |  | -47 |  |  | 78.695652 | 0.0002578309 |  | 2018-06-27 | Takahito Itoh ∗, Yukihiro Mitsuda, Takayuki Ebina, Takahiro Uno, Masataka Kubo | 2009 | Division of Chemistry for Materials, Graduate School of Engineering, Mie University, 1577 Kurima Machiya-cho, Tsu, Mie 514-8507, Japan | Japan | Journal of Power Sources | Solid polymer electrolytes composed of polyanionic lithium salts and polyethers |  |  |  | Poly(Li-Sorb)/PEO-r-PPO
409 | 10.1016/j.electacta.2013.01.119 | skn5 | 1 |  |  |  | -47 |  |  | 95 | 0.0004513142 |  | 2018-06-27 | Takahito Itoh ∗, Yukihiro Mitsuda, Takayuki Ebina, Takahiro Uno, Masataka Kubo | 2009 | Division of Chemistry for Materials, Graduate School of Engineering, Mie University, 1577 Kurima Machiya-cho, Tsu, Mie 514-8507, Japan | Japan | Journal of Power Sources | Solid polymer electrolytes composed of polyanionic lithium salts and polyethers |  |  |  | Poly(Li-Sorb)/PEO-r-PPO
410 | org/10.1007/s10904-018-0805-z | c3 | 0.5 | [6 empty] | 99.84891 | 1.313194e-11 |  | 2018-06-27 | Takahito Itoh ∗, Yukihiro Mitsuda, Takayuki Ebina, Takahiro Uno, Masataka Kubo | 2009 | Division of Chemistry for Materials, Graduate School of Engineering, Mie University, 1577 Kurima Machiya-cho, Tsu, Mie 514-8507, Japan | Japan | Journal of Power Sources | Solid polymer electrolytes composed of polyanionic lithium salts and polyethers |  |  |  | Poly(Li-Sorb)/PEO-r-PPO
411 | org/10.1007/s10904-018-0805-z | c3 | 0.5 | [6 empty] | 90.13563 | 4.451353e-12 |  | 2018-06-27 | Takahito Itoh ∗, Yukihiro Mitsuda, Takayuki Ebina, Takahiro Uno, Masataka Kubo | 2009 | Division of Chemistry for Materials, Graduate School of Engineering, Mie University, 1577 Kurima Machiya-cho, Tsu, Mie 514-8507, Japan | Japan | Journal of Power Sources | Solid polymer electrolytes composed of polyanionic lithium salts and polyethers |  |  |  | Poly(Li-Sorb)/PEO-r-PPO
412 | org/10.1007/s10904-018-0805-z | c3 | 0.5 | [6 empty] | 79.58916 | 1.997395e-12 |  | 2018-06-27 | Takahito Itoh ∗, Yukihiro Mitsuda, Takayuki Ebina, Takahiro Uno, Masataka Kubo | 2009 | Division of Chemistry for Materials, Graduate School of Engineering, Mie University, 1577 Kurima Machiya-cho, Tsu, Mie 514-8507, Japan | Japan | Journal of Power Sources | Solid polymer electrolytes composed of polyanionic lithium salts and polyethers |  |  |  | Poly(Li-Sorb)/PEO-r-PPO
413 | org/10.1007/s10904-018-0805-z | c3 | 0.5 | [6 empty] | 70.10642 | 7.335488e-13 |  | 2018-06-27 | Takahito Itoh ∗, Yukihiro Mitsuda, Takayuki Ebina, Takahiro Uno, Masataka Kubo | 2009 | Division of Chemistry for Materials, Graduate School of Engineering, Mie University, 1577 Kurima Machiya-cho, Tsu, Mie 514-8507, Japan | Japan | Journal of Power Sources | Solid polymer electrolytes composed of polyanionic lithium salts and polyethers |  |  |  | Poly(Li-Sorb)/PEO-r-PPO
414 | org/10.1007/s10904-018-0805-z | c3 | 0.5 | [6 empty] | 60.08503 | 3.566186e-13 |  | 2018-06-27 | Takahito Itoh ∗, Yukihiro Mitsuda, Takayuki Ebina, Takahiro Uno, Masataka Kubo | 2009 | Division of Chemistry for Materials, Graduate School of Engineering, Mie University, 1577 Kurima Machiya-cho, Tsu, Mie 514-8507, Japan | Japan | Journal of Power Sources | Solid polymer electrolytes composed of polyanionic lithium salts and polyethers |  |  |  | Poly(Li-Sorb)/PEO-r-PPO
415 | org/10.1007/s10904-018-0805-z | c3 | 0.5 | [6 empty] | 49.66099 | 3.038079e-13 |  | 2018-06-27 | Takahito Itoh ∗, Yukihiro Mitsuda, Takayuki Ebina, Takahiro Uno, Masataka Kubo | 2009 | Division of Chemistry for Materials, Graduate School of Engineering, Mie University, 1577 Kurima Machiya-cho, Tsu, Mie 514-8507, Japan | Japan | Journal of Power Sources | Solid polymer electrolytes composed of polyanionic lithium salts and polyethers |  |  |  | Poly(Li-Sorb)/PEO-r-PPO
416 | org/10.1007/s10904-018-0805-z | c3 | 0.5 | [6 empty] | 39.99949 | 2.918751e-13 |  | 2018-06-27 | Takahito Itoh ∗, Yukihiro Mitsuda, Takayuki Ebina, Takahiro Uno, Masataka Kubo | 2009 | Division of Chemistry for Materials, Graduate School of Engineering, Mie University, 1577 Kurima Machiya-cho, Tsu, Mie 514-8507, Japan | Japan | Journal of Power Sources | Solid polymer electrolytes composed of polyanionic lithium salts and polyethers |  |  |  | Poly(Li-Sorb)/PEO-r-PPO
417 | org/10.1007/s10904-018-0805-z | c3 | 0.5 | [6 empty] | 30.16496 | 2.388856e-13 |  | 2018-06-27 | Takahito Itoh ∗, Yukihiro Mitsuda, Takayuki Ebina, Takahiro Uno, Masataka Kubo | 2009 | Division of Chemistry for Materials, Graduate School of Engineering, Mie University, 1577 Kurima Machiya-cho, Tsu, Mie 514-8507, Japan | Japan | Journal of Power Sources | Solid polymer electrolytes composed of polyanionic lithium salts and polyethers |  |  |  | Poly(Li-Sorb)/PEO-r-PPO
418 | org/10.1007/s10904-018-0805-z | c3 | 0.5 | [6 empty] | 20.12792 | 1.418966e-13 |  | 2018-06-27 | Takahito Itoh ∗, Yukihiro Mitsuda, Takayuki Ebina, Takahiro Uno, Masataka Kubo | 2009 | Division of Chemistry for Materials, Graduate School of Engineering, Mie University, 1577 Kurima Machiya-cho, Tsu, Mie 514-8507, Japan | Japan | Journal of Power Sources | Solid polymer electrolytes composed of polyanionic lithium salts and polyethers |  |  |  | Poly(Li-Sorb)/PEO-r-PPO
419 | org/10.1007/s10904-018-0805-z | c3/16 | 0.4737/0.0526 | [6 empty] | 99.86546 | 1.454759e-09 |  | 2018-06-27 | Takahito Itoh ∗, Yukihiro Mitsuda, Takayuki Ebina, Takahiro Uno, Masataka Kubo | 2009 | Division of Chemistry for Materials, Graduate School of Engineering, Mie University, 1577 Kurima Machiya-cho, Tsu, Mie 514-8507, Japan | Japan | Journal of Power Sources | Solid polymer electrolytes composed of polyanionic lithium salts and polyethers |  |  |  | Poly(Li-Sorb)/PEO-r-PPO
420 | org/10.1007/s10904-018-0805-z | c3/16 | 0.4737/0.0526 | [6 empty] | 90.16533 | 6.515579e-10 |  | 2018-06-27 | Takahito Itoh ∗, Yukihiro Mitsuda, Takayuki Ebina, Takahiro Uno, Masataka Kubo | 2009 | Division of Chemistry for Materials, Graduate School of Engineering, Mie University, 1577 Kurima Machiya-cho, Tsu, Mie 514-8507, Japan | Japan | Journal of Power Sources | Solid polymer electrolytes composed of polyanionic lithium salts and polyethers |  |  |  | Poly(Li-Sorb)/PEO-r-PPO
421 | org/10.1007/s10904-018-0805-z | c3/16 | 0.4737/0.0526 | [6 empty] | 79.96246 | 3.037792e-10 |  | 2018-06-27 | Takahito Itoh ∗, Yukihiro Mitsuda, Takayuki Ebina, Takahiro Uno, Masataka Kubo | 2009 | Division of Chemistry for Materials, Graduate School of Engineering, Mie University, 1577 Kurima Machiya-cho, Tsu, Mie 514-8507, Japan | Japan | Journal of Power Sources | Solid polymer electrolytes composed of polyanionic lithium salts and polyethers |  |  |  | Poly(Li-Sorb)/PEO-r-PPO
422 | org/10.1007/s10904-018-0805-z | c3/16 | 0.4737/0.0526 | [6 empty] | 70.16074 | 1.534783e-10 |  | 2018-06-27 | Takahito Itoh ∗, Yukihiro Mitsuda, Takayuki Ebina, Takahiro Uno, Masataka Kubo | 2009 | Division of Chemistry for Materials, Graduate School of Engineering, Mie University, 1577 Kurima Machiya-cho, Tsu, Mie 514-8507, Japan | Japan | Journal of Power Sources | Solid polymer electrolytes composed of polyanionic lithium salts and polyethers |  |  |  | Poly(Li-Sorb)/PEO-r-PPO
423 | org/10.1007/s10904-018-0805-z | c3/16 | 0.4737/0.0526 | [6 empty] | 60.29793 | 8.747018e-11 |  | 2018-06-27 | Takahito Itoh ∗, Yukihiro Mitsuda, Takayuki Ebina, Takahiro Uno, Masataka Kubo | 2009 | Division of Chemistry for Materials, Graduate School of Engineering, Mie University, 1577 Kurima Machiya-cho, Tsu, Mie 514-8507, Japan | Japan | Journal of Power Sources | Solid polymer electrolytes composed of polyanionic lithium salts and polyethers |  |  |  | Poly(Li-Sorb)/PEO-r-PPO
424 | org/10.1007/s10904-018-0805-z | c3/16 | 0.4737/0.0526 | [6 empty] | 50.15255 | 4.419254e-11 |  | 2018-06-27 | Takahito Itoh ∗, Yukihiro Mitsuda, Takayuki Ebina, Takahiro Uno, Masataka Kubo | 2009 | Division of Chemistry for Materials, Graduate School of Engineering, Mie University, 1577 Kurima Machiya-cho, Tsu, Mie 514-8507, Japan | Japan | Journal of Power Sources | Solid polymer electrolytes composed of polyanionic lithium salts and polyethers |  |  |  | Poly(Li-Sorb)/PEO-r-PPO
425 | org/10.1007/s10904-018-0805-z | c3/16 | 0.4737/0.0526 | [6 empty] | 40.08522 | 9.606341e-12 |  | 2018-06-27 | Takahito Itoh ∗, Yukihiro Mitsuda, Takayuki Ebina, Takahiro Uno, Masataka Kubo | 2009 | Division of Chemistry for Materials, Graduate School of Engineering, Mie University, 1577 Kurima Machiya-cho, Tsu, Mie 514-8507, Japan | Japan | Journal of Power Sources | Solid polymer electrolytes composed of polyanionic lithium salts and polyethers |  |  |  | Poly(Li-Sorb)/PEO-r-PPO
426 | org/10.1007/s10904-018-0805-z | c3/16 | 0.4737/0.0526 | [6 empty] | 30.13745 | 9.606341e-12 |  | 2018-06-27 | Takahito Itoh ∗, Yukihiro Mitsuda, Takayuki Ebina, Takahiro Uno, Masataka Kubo | 2009 | Division of Chemistry for Materials, Graduate School of Engineering, Mie University, 1577 Kurima Machiya-cho, Tsu, Mie 514-8507, Japan | Japan | Journal of Power Sources | Solid polymer electrolytes composed of polyanionic lithium salts and polyethers |  |  |  | Poly(Li-Sorb)/PEO-r-PPO
427 | org/10.1007/s10904-018-0805-z | c3/16 | 0.4737/0.0526 | [6 empty] | 20.00257 | 9.228179e-12 |  | 2018-06-27 | Takahito Itoh ∗, Yukihiro Mitsuda, Takayuki Ebina, Takahiro Uno, Masataka Kubo | 2009 | Division of Chemistry for Materials, Graduate School of Engineering, Mie University, 1577 Kurima Machiya-cho, Tsu, Mie 514-8507, Japan | Japan | Journal of Power Sources | Solid polymer electrolytes composed of polyanionic lithium salts and polyethers |  |  |  | Poly(Li-Sorb)/PEO-r-PPO
428 | org/10.1007/s10904-018-0805-z | c3/16 | 0.458/0.084 |  |  |  |  | 85 |  | 100.0499 | 6.515579e-07 |  | 2018-06-27 | Takahito Itoh ∗, Yukihiro Mitsuda, Takayuki Ebina, Takahiro Uno, Masataka Kubo | 2009 | Division of Chemistry for Materials, Graduate School of Engineering, Mie University, 1577 Kurima Machiya-cho, Tsu, Mie 514-8507, Japan | Japan | Journal of Power Sources | Solid polymer electrolytes composed of polyanionic lithium salts and polyethers |  |  |  | Poly(Li-Sorb)/PEO-r-PPO
429 | org/10.1007/s10904-018-0805-z | c3/16 | 0.458/0.084 |  |  |  |  | 85 |  | 89.99038 | 3.71336e-07 |  | 2018-06-27 | Takahito Itoh ∗, Yukihiro Mitsuda, Takayuki Ebina, Takahiro Uno, Masataka Kubo | 2009 | Division of Chemistry for Materials, Graduate School of Engineering, Mie University, 1577 Kurima Machiya-cho, Tsu, Mie 514-8507, Japan | Japan | Journal of Power Sources | Solid polymer electrolytes composed of polyanionic lithium salts and polyethers |  |  |  | Poly(Li-Sorb)/PEO-r-PPO
430 | org/10.1007/s10904-018-0805-z | c3/16 | 0.458/0.084 |  |  |  |  | 85 |  | 80.12787 | 2.803329e-07 |  | 2018-06-27 | Takahito Itoh ∗, Yukihiro Mitsuda, Takayuki Ebina, Takahiro Uno, Masataka Kubo | 2009 | Division of Chemistry for Materials, Graduate School of Engineering, Mie University, 1577 Kurima Machiya-cho, Tsu, Mie 514-8507, Japan | Japan | Journal of Power Sources | Solid polymer electrolytes composed of polyanionic lithium salts and polyethers |  |  |  | Poly(Li-Sorb)/PEO-r-PPO
431 | org/10.1007/s10904-018-0805-z | c3/16 | 0.458/0.084 |  |  |  |  | 85 |  | 70.00465 | 1.8761e-07 |  | 2018-06-27 | Takahito Itoh ∗, Yukihiro Mitsuda, Takayuki Ebina, Takahiro Uno, Masataka Kubo | 2009 | Division of Chemistry for Materials, Graduate School of Engineering, Mie University, 1577 Kurima Machiya-cho, Tsu, Mie 514-8507, Japan | Japan | Journal of Power Sources | Solid polymer electrolytes composed of polyanionic lithium salts and polyethers |  |  |  | Poly(Li-Sorb)/PEO-r-PPO/BF3·OEt2/BF3·OEt2
432 | org/10.1007/s10904-018-0805-z | c3/16 | 0.458/0.084 |  |  |  |  | 85 |  | 60.15056 | 8.747018e-08 |  | 2018-06-27 | Takahito Itoh ∗, Yukihiro Mitsuda, Takayuki Ebina, Takahiro Uno, Masataka Kubo | 2009 | Division of Chemistry for Materials, Graduate School of Engineering, Mie University, 1577 Kurima Machiya-cho, Tsu, Mie 514-8507, Japan | Japan | Journal of Power Sources | Solid polymer electrolytes composed of polyanionic lithium salts and polyethers |  |  |  | Poly(Li-Sorb)/PEO-r-PPO/BF3·OEt2/BF3·OEt2
433 | org/10.1007/s10904-018-0805-z | c3/16 | 0.458/0.084 |  |  |  |  | 85 |  | 50.2911 | 4.985101e-08 |  | 2018-06-27 | Takahito Itoh ∗, Yukihiro Mitsuda, Takayuki Ebina, Takahiro Uno, Masataka Kubo | 2009 | Division of Chemistry for Materials, Graduate School of Engineering, Mie University, 1577 Kurima Machiya-cho, Tsu, Mie 514-8507, Japan | Japan | Journal of Power Sources | Solid polymer electrolytes composed of polyanionic lithium salts and polyethers |  |  |  | Poly(Li-Sorb)/PEO-r-PPO/BF3·OEt2/BF3·OEt2
434 | org/10.1007/s10904-018-0805-z | c3/16 | 0.458/0.084 |  |  |  |  | 85 |  | 39.82533 | 2.14484e-08 |  | 2018-06-27 | Takahito Itoh ∗, Yukihiro Mitsuda, Takayuki Ebina, Takahiro Uno, Masataka Kubo | 2009 | Division of Chemistry for Materials, Graduate School of Engineering, Mie University, 1577 Kurima Machiya-cho, Tsu, Mie 514-8507, Japan | Japan | Journal of Power Sources | Solid polymer electrolytes composed of polyanionic lithium salts and polyethers |  |  |  | Poly(Li-Sorb)/PEO-r-PPO/BF3·OEt2/BF3·OEt2
435 | org/10.1007/s10904-018-0805-z | c3/16 | 0.458/0.084 |  |  |  |  | 85 |  | 30.3815 | 8.18071e-09 |  | 2018-06-27 | Takahito Itoh ∗, Yukihiro Mitsuda, Takayuki Ebina, Takahiro Uno, Masataka Kubo | 2009 | Division of Chemistry for Materials, Graduate School of Engineering, Mie University, 1577 Kurima Machiya-cho, Tsu, Mie 514-8507, Japan | Japan | Journal of Power Sources | Solid polymer electrolytes composed of polyanionic lithium salts and polyethers |  |  |  | Poly(Li-Sorb)/PEO-r-PPO/BF3·OEt2/BF3·OEt2
436 | org/10.1007/s10904-018-0805-z | c3/16 | 0.458/0.084 |  |  |  |  | 85 |  | 20.34475 | 3.663979e-09 |  | 2018-06-27 | Takahito Itoh ∗, Yukihiro Mitsuda, Takayuki Ebina, Takahiro Uno, Masataka Kubo | 2009 | Division of Chemistry for Materials, Graduate School of Engineering, Mie University, 1577 Kurima Machiya-cho, Tsu, Mie 514-8507, Japan | Japan | Journal of Power Sources | Solid polymer electrolytes composed of polyanionic lithium salts and polyethers |  |  |  | Poly(Li-Sorb)/PEO-r-PPO/BF3·OEt2/BF3·OEt2
437 | org/10.1007/s10904-018-0805-z | c3/16 | 0.4018/0.1964 |  |  |  |  | 89 |  | 100.0336 | 8.836128e-05 |  | 2018-06-27 | Takahito Itoh ∗, Yukihiro Mitsuda, Takayuki Ebina, Takahiro Uno, Masataka Kubo | 2009 | Division of Chemistry for Materials, Graduate School of Engineering, Mie University, 1577 Kurima Machiya-cho, Tsu, Mie 514-8507, Japan | Japan | Journal of Power Sources | Solid polymer electrolytes composed of polyanionic lithium salts and polyethers |  |  |  | Poly(Li-Sorb)/PEO-r-PPO/BF3·OEt2/BF3·OEt2
438 | org/10.1007/s10904-018-0805-z | c3/16 | 0.4018/0.1964 |  |  |  |  | 89 |  | 89.78557 | 6.398453e-05 |  | 2018-06-27 | Takahito Itoh ∗, Yukihiro Mitsuda, Takayuki Ebina, Takahiro Uno, Masataka Kubo | 2009 | Division of Chemistry for Materials, Graduate School of Engineering, Mie University, 1577 Kurima Machiya-cho, Tsu, Mie 514-8507, Japan | Japan | Journal of Power Sources | Solid polymer electrolytes composed of polyanionic lithium salts and polyethers |  |  |  | Poly(Li-Sorb)/PEO-r-PPO/BF3·OEt2/BF3·OEt2
439 | org/10.1007/s10904-018-0805-z | c3/16 | 0.4018/0.1964 |  |  |  |  | 89 |  | 79.91982 | 3.786788e-05 |  | 2018-06-27 | Takahito Itoh ∗, Yukihiro Mitsuda, Takayuki Ebina, Takahiro Uno, Masataka Kubo | 2009 | Division of Chemistry for Materials, Graduate School of Engineering, Mie University, 1577 Kurima Machiya-cho, Tsu, Mie 514-8507, Japan | Japan | Journal of Power Sources | Solid polymer electrolytes composed of polyanionic lithium salts and polyethers |  |  |  | Poly(Li-Sorb)/PEO-r-PPO/BF3·OEt2/BF3·OEt2
440 | org/10.1007/s10904-018-0805-z | c3/16 | 0.4018/0.1964 |  |  |  |  | 89 |  | 69.79388 | 2.633668e-05 |  | 2018-06-27 | Takahito Itoh ∗, Yukihiro Mitsuda, Takayuki Ebina, Takahiro Uno, Masataka Kubo | 2009 | Division of Chemistry for Materials, Graduate School of Engineering, Mie University, 1577 Kurima Machiya-cho, Tsu, Mie 514-8507, Japan | Japan | Journal of Power Sources | Solid polymer electrolytes composed of polyanionic lithium salts and polyethers |  |  |  | Poly(Li-Sorb)/PEO-r-PPO/BF3·OEt2/BF3·OEt2
441 | org/10.1007/s10904-018-0805-z | c3/16 | 0.4018/0.1964 |  |  |  |  | 89 |  | 59.93774 | 1.437838e-05 |  | 2018-06-27 | Takahito Itoh ∗, Yukihiro Mitsuda, Takayuki Ebina, Takahiro Uno, Masataka Kubo | 2009 | Division of Chemistry for Materials, Graduate School of Engineering, Mie University, 1577 Kurima Machiya-cho, Tsu, Mie 514-8507, Japan | Japan | Journal of Power Sources | Solid polymer electrolytes composed of polyanionic lithium salts and polyethers |  |  |  | Poly(Li-Sorb)/PEO-r-PPO/BF3·OEt2/BF3·OEt2
442 | org/10.1007/s10904-018-0805-z | c3/16 | 0.4018/0.1964 |  |  |  |  | 89 |  | 49.79943 | 7.241241e-06 |  | 2018-06-27 | Takahito Itoh ∗, Yukihiro Mitsuda, Takayuki Ebina, Takahiro Uno, Masataka Kubo | 2009 | Division of Chemistry for Materials, Graduate School of Engineering, Mie University, 1577 Kurima Machiya-cho, Tsu, Mie 514-8507, Japan | Japan | Journal of Power Sources | Solid polymer electrolytes composed of polyanionic lithium salts and polyethers |  |  |  | Poly(Li-Sorb)/PEO-r-PPO/BF3·OEt2/BF3·OEt2
443 | org/10.1007/s10904-018-0805-z | c3/16 | 0.4018/0.1964 |  |  |  |  | 89 |  | 39.86942 | 3.646834e-06 |  | 2018-06-27 | Takahito Itoh ∗, Yukihiro Mitsuda, Takayuki Ebina, Takahiro Uno, Masataka Kubo | 2009 | Division of Chemistry for Materials, Graduate School of Engineering, Mie University, 1577 Kurima Machiya-cho, Tsu, Mie 514-8507, Japan | Japan | Journal of Power Sources | Solid polymer electrolytes composed of polyanionic lithium salts and polyethers |  |  |  | Poly(Li-Sorb)/PEO-r-PPO/BF3·OEt2/BF3·OEt2
444 | org/10.1007/s10904-018-0805-z | c3/16 | 0.4018/0.1964 |  |  |  |  | 89 |  | 30.04292 | 1.384698e-06 |  | 2018-06-27 | Takahito Itoh ∗, Yukihiro Mitsuda, Takayuki Ebina, Takahiro Uno, Masataka Kubo | 2009 | Division of Chemistry for Materials, Graduate School of Engineering, Mie University, 1577 Kurima Machiya-cho, Tsu, Mie 514-8507, Japan | Japan | Journal of Power Sources | Solid polymer electrolytes composed of polyanionic lithium salts and polyethers |  |  |  | Poly(Li-Sorb)/PEO-r-PPO/BF3·OEt2/BF3·OEt2
445 | org/10.1007/s10904-018-0805-z | c3/16 | 0.4018/0.1964 |  |  |  |  | 89 |  | 19.78582 | 4.658263e-07 |  | 2018-06-27 | Takahito Itoh ∗, Yukihiro Mitsuda, Takayuki Ebina, Takahiro Uno, Masataka Kubo | 2009 | Division of Chemistry for Materials, Graduate School of Engineering, Mie University, 1577 Kurima Machiya-cho, Tsu, Mie 514-8507, Japan | Japan | Journal of Power Sources | Solid polymer electrolytes composed of polyanionic lithium salts and polyethers |  |  |  | Poly(Li-Sorb)/PEO-r-PPO/BF3·OEt2/BF3·OEt2
446 | org/10.1007/s10904-018-0805-z | c3/16 | 0.3226/0.3548 |  |  |  |  | 91 |  | 100.4037 | 0.0001038377 |  | 2018-06-27 | Takahito Itoh ∗, Yukihiro Mitsuda, Takayuki Ebina, Takahiro Uno, Masataka Kubo | 2009 | Division of Chemistry for Materials, Graduate School of Engineering, Mie University, 1577 Kurima Machiya-cho, Tsu, Mie 514-8507, Japan | Japan | Journal of Power Sources | Solid polymer electrolytes composed of polyanionic lithium salts and polyethers |  |  |  | Poly(Li-Sorb)/PEO-r-PPO/BF3·OEt2/BF3·OEt2
447 | org/10.1007/s10904-018-0805-z | c3/16 | 0.3226/0.3548 |  |  |  |  | 91 |  | 89.96058 | 6.93619e-05 |  | 2018-06-27 | Takahito Itoh ∗, Yukihiro Mitsuda, Takayuki Ebina, Takahiro Uno, Masataka Kubo | 2009 | Division of Chemistry for Materials, Graduate School of Engineering, Mie University, 1577 Kurima Machiya-cho, Tsu, Mie 514-8507, Japan | Japan | Journal of Power Sources | Solid polymer electrolytes composed of polyanionic lithium salts and polyethers |  |  |  | Poly(Li-Sorb)/PEO-r-PPO/BF3·OEt2/BF3·OEt2
448 | org/10.1007/s10904-018-0805-z | c3/16 | 0.3226/0.3548 |  |  |  |  | 91 |  | 80.2511 | 4.450041e-05 |  | 2018-06-27 | Takahito Itoh ∗, Yukihiro Mitsuda, Takayuki Ebina, Takahiro Uno, Masataka Kubo | 2009 | Division of Chemistry for Materials, Graduate School of Engineering, Mie University, 1577 Kurima Machiya-cho, Tsu, Mie 514-8507, Japan | Japan | Journal of Power Sources | Solid polymer electrolytes composed of polyanionic lithium salts and polyethers |  |  |  | Poly(Li-Sorb)/PEO-r-PPO/BF3·OEt2/BF3·OEt2
449 | org/10.1007/s10904-018-0805-z | c3/16 | 0.3226/0.3548 |  |  |  |  | 91 |  | 69.95002 | 3.094953e-05 |  | 2018-06-27 | Takahito Itoh ∗, Yukihiro Mitsuda, Takayuki Ebina, Takahiro Uno, Masataka Kubo | 2009 | Division of Chemistry for Materials, Graduate School of Engineering, Mie University, 1577 Kurima Machiya-cho, Tsu, Mie 514-8507, Japan | Japan | Journal of Power Sources | Solid polymer electrolytes composed of polyanionic lithium salts and polyethers |  |  |  | Poly(Li-Sorb)/PEO-r-PPO/BF3·OEt2/BF3·OEt2
450 | org/10.1007/s10904-018-0805-z | c3/16 | 0.3226/0.3548 |  |  |  |  | 91 |  | 60.08503 | 1.907102e-05 |  | 2018-06-27 | Takahito Itoh ∗, Yukihiro Mitsuda, Takayuki Ebina, Takahiro Uno, Masataka Kubo | 2009 | Division of Chemistry for Materials, Graduate School of Engineering, Mie University, 1577 Kurima Machiya-cho, Tsu, Mie 514-8507, Japan | Japan | Journal of Power Sources | Solid polymer electrolytes composed of polyanionic lithium salts and polyethers |  |  |  | Poly(Li-Sorb)/PEO-r-PPO/BF3·OEt2/BF3·OEt2
451 | org/10.1007/s10904-018-0805-z | c3/16 | 0.3226/0.3548 |  |  |  |  | 91 |  | 49.79943 | 1e-05 |  | 2018-06-27 | Takahito Itoh ∗, Yukihiro Mitsuda, Takayuki Ebina, Takahiro Uno, Masataka Kubo | 2009 | Division of Chemistry for Materials, Graduate School of Engineering, Mie University, 1577 Kurima Machiya-cho, Tsu, Mie 514-8507, Japan | Japan | Journal of Power Sources | Solid polymer electrolytes composed of polyanionic lithium salts and polyethers |  |  |  | Poly(Li-Sorb)/PEO-r-PPO/BF3·OEt2/BF3·OEt2
452 | org/10.1007/s10904-018-0805-z | c3/16 | 0.3226/0.3548 |  |  |  |  | 91 |  | 39.73935 | 5.243557e-06 |  | 2018-06-27 | Takahito Itoh ∗, Yukihiro Mitsuda, Takayuki Ebina, Takahiro Uno, Masataka Kubo | 2009 | Division of Chemistry for Materials, Graduate School of Engineering, Mie University, 1577 Kurima Machiya-cho, Tsu, Mie 514-8507, Japan | Japan | Journal of Power Sources | Solid polymer electrolytes composed of polyanionic lithium salts and polyethers |  |  |  | Poly(Li-Sorb)/PEO-r-PPO/BF3·OEt2/BF3·OEt2
453 | org/10.1007/s10904-018-0805-z | c3/16 | 0.3226/0.3548 |  |  |  |  | 91 |  | 30.04292 | 2.24717e-06 |  | 2018-06-27 | Takahito Itoh ∗, Yukihiro Mitsuda, Takayuki Ebina, Takahiro Uno, Masataka Kubo | 2009 | Division of Chemistry for Materials, Graduate School of Engineering, Mie University, 1577 Kurima Machiya-cho, Tsu, Mie 514-8507, Japan | Japan | Journal of Power Sources | Solid polymer electrolytes composed of polyanionic lithium salts and polyethers |  |  |  | Poly(Li-Sorb)/PEO-r-PPO/BF3·OEt2/BF3·OEt2
454 | org/10.1007/s10904-018-0805-z | c3/16 | 0.3226/0.3548 |  |  |  |  | 91 |  | 19.78582 | 8.883784e-07 |  | 2018-06-27 | Takahito Itoh ∗, Yukihiro Mitsuda, Takayuki Ebina, Takahiro Uno, Masataka Kubo | 2009 | Division of Chemistry for Materials, Graduate School of Engineering, Mie University, 1577 Kurima Machiya-cho, Tsu, Mie 514-8507, Japan | Japan | Journal of Power Sources | Solid polymer electrolytes composed of polyanionic lithium salts and polyethers |  |  |  | Poly(Li-Sorb)/PEO-r-PPO/BF3·OEt2/BF3·OEt2
455 | org/10.1007/s10904-018-0805-z | c3/16 | 0.2027/0.5946 |  |  |  |  | 92 |  | 100.0336 | 0.0001262987 |  | 2018-06-27 | Takahito Itoh ∗, Yukihiro Mitsuda, Takayuki Ebina, Takahiro Uno, Masataka Kubo | 2009 | Division of Chemistry for Materials, Graduate School of Engineering, Mie University, 1577 Kurima Machiya-cho, Tsu, Mie 514-8507, Japan | Japan | Journal of Power Sources | Solid polymer electrolytes composed of polyanionic lithium salts and polyethers |  |  |  | Poly(Li-Sorb)/PEO-r-PPO/BF3·OEt2/BF3·OEt2
456 | org/10.1007/s10904-018-0805-z | c3/16 | 0.2027/0.5946 |  |  |  |  | 92 |  | 89.78557 | 9.152463e-05 |  | 2018-06-27 | Takahito Itoh ∗, Yukihiro Mitsuda, Takayuki Ebina, Takahiro Uno, Masataka Kubo | 2009 | Division of Chemistry for Materials, Graduate School of Engineering, Mie University, 1577 Kurima Machiya-cho, Tsu, Mie 514-8507, Japan | Japan | Journal of Power Sources | Solid polymer electrolytes composed of polyanionic lithium salts and polyethers |  |  |  | Poly(Li-Sorb)/PEO-r-PPO/BF3·OEt2/BF3·OEt2
457 | org/10.1007/s10904-018-0805-z | c3/16 | 0.2027/0.5946 |  |  |  |  | 92 |  | 80.41691 | 6.904957e-05 |  | 2018-06-27 | Takahito Itoh ∗, Yukihiro Mitsuda, Takayuki Ebina, Takahiro Uno, Masataka Kubo | 2009 | Division of Chemistry for Materials, Graduate School of Engineering, Mie University, 1577 Kurima Machiya-cho, Tsu, Mie 514-8507, Japan | Japan | Journal of Power Sources | Solid polymer electrolytes composed of polyanionic lithium salts and polyethers |  |  |  | Poly(Li-Muco)/PEO
458 | org/10.1007/s10904-018-0805-z | c3/16 | 0.2027/0.5946 |  |  |  |  | 92 |  | 70.10642 | 5.42333e-05 |  | 2018-06-27 | Takahito Itoh ∗, Yukihiro Mitsuda, Takayuki Ebina, Takahiro Uno, Masataka Kubo | 2009 | Division of Chemistry for Materials, Graduate School of Engineering, Mie University, 1577 Kurima Machiya-cho, Tsu, Mie 514-8507, Japan | Japan | Journal of Power Sources | Solid polymer electrolytes composed of polyanionic lithium salts and polyethers |  |  |  | Poly(Li-Muco)/PEO
459 | org/10.1007/s10904-018-0805-z | c3/16 | 0.2027/0.5946 |  |  |  |  | 92 |  | 60.08503 | 2.848033e-05 |  | 2018-06-27 | Takahito Itoh ∗, Yukihiro Mitsuda, Takayuki Ebina, Takahiro Uno, Masataka Kubo | 2009 | Division of Chemistry for Materials, Graduate School of Engineering, Mie University, 1577 Kurima Machiya-cho, Tsu, Mie 514-8507, Japan | Japan | Journal of Power Sources | Solid polymer electrolytes composed of polyanionic lithium salts and polyethers |  |  |  | Poly(Li-Muco)/PEO
460 | org/10.1007/s10904-018-0805-z | c3/16 | 0.2027/0.5946 |  |  |  |  | 92 |  | 49.93789 | 1.687614e-05 |  | 2018-06-27 | Takahito Itoh ∗, Yukihiro Mitsuda, Takayuki Ebina, Takahiro Uno, Masataka Kubo | 2009 | Division of Chemistry for Materials, Graduate School of Engineering, Mie University, 1577 Kurima Machiya-cho, Tsu, Mie 514-8507, Japan | Japan | Journal of Power Sources | Solid polymer electrolytes composed of polyanionic lithium salts and polyethers |  |  |  | Poly(Li-Muco)/PEO
461 | org/10.1007/s10904-018-0805-z | c3/16 | 0.2027/0.5946 |  |  |  |  | 92 |  | 39.73935 | 1.128361e-05 |  | 2018-06-27 | Takahito Itoh ∗, Yukihiro Mitsuda, Takayuki Ebina, Takahiro Uno, Masataka Kubo | 2009 | Division of Chemistry for Materials, Graduate School of Engineering, Mie University, 1577 Kurima Machiya-cho, Tsu, Mie 514-8507, Japan | Japan | Journal of Power Sources | Solid polymer electrolytes composed of polyanionic lithium salts and polyethers |  |  |  | Poly(Li-Muco)/PEO
462 | org/10.1007/s10904-018-0805-z | c3/16 | 0.2027/0.5946 |  |  |  |  | 92 |  | 29.79906 | 4.294049e-06 |  | 2018-06-27 | Takahito Itoh ∗, Yukihiro Mitsuda, Takayuki Ebina, Takahiro Uno, Masataka Kubo | 2009 | Division of Chemistry for Materials, Graduate School of Engineering, Mie University, 1577 Kurima Machiya-cho, Tsu, Mie 514-8507, Japan | Japan | Journal of Power Sources | Solid polymer electrolytes composed of polyanionic lithium salts and polyethers |  |  |  | Poly(Li-Muco)/PEO
463 | org/10.1007/s10904-018-0805-z | c3/16 | 0.2027/0.5946 |  |  |  |  | 92 |  | 20.24219 | 2.080568e-06 |  | 2018-06-27 | Takahito Itoh ∗, Yukihiro Mitsuda, Takayuki Ebina, Takahiro Uno, Masataka Kubo | 2009 | Division of Chemistry for Materials, Graduate School of Engineering, Mie University, 1577 Kurima Machiya-cho, Tsu, Mie 514-8507, Japan | Japan | Journal of Power Sources | Solid polymer electrolytes composed of polyanionic lithium salts and polyethers |  |  |  | Poly(Li-Muco)/PEO
464 | 10.1016/j.jpowsour.2008.10.113 | c4/1 | 0.1/0.8 | [6 empty] | 130.7385 | 3.371149e-06 |  | 2018-06-27 | Takahito Itoh ∗, Yukihiro Mitsuda, Takayuki Ebina, Takahiro Uno, Masataka Kubo | 2009 | Division of Chemistry for Materials, Graduate School of Engineering, Mie University, 1577 Kurima Machiya-cho, Tsu, Mie 514-8507, Japan | Japan | Journal of Power Sources | Solid polymer electrolytes composed of polyanionic lithium salts and polyethers |  |  |  | Poly(Li-Muco)/PEO
465 | 10.1016/j.jpowsour.2008.10.113 | c4/1 | 0.1/0.8 | [6 empty] | 120.0975 | 2.694983e-06 |  | 2018-06-27 | Takahito Itoh ∗, Yukihiro Mitsuda, Takayuki Ebina, Takahiro Uno, Masataka Kubo | 2009 | Division of Chemistry for Materials, Graduate School of Engineering, Mie University, 1577 Kurima Machiya-cho, Tsu, Mie 514-8507, Japan | Japan | Journal of Power Sources | Solid polymer electrolytes composed of polyanionic lithium salts and polyethers |  |  |  | Poly(Li-Muco)/PEO
466 | 10.1016/j.jpowsour.2008.10.113 | c4/1 | 0.1/0.8 | [6 empty] | 110.2213 | 2.296736e-06 |  | 2018-06-27 | Takahito Itoh ∗, Yukihiro Mitsuda, Takayuki Ebina, Takahiro Uno, Masataka Kubo | 2009 | Division of Chemistry for Materials, Graduate School of Engineering, Mie University, 1577 Kurima Machiya-cho, Tsu, Mie 514-8507, Japan | Japan | Journal of Power Sources | Solid polymer electrolytes composed of polyanionic lithium salts and polyethers |  |  |  | Poly(Li-Muco)/PEO
467 | 10.1016/j.jpowsour.2008.10.113 | c4/1 | 0.1/0.8 | [6 empty] | 100.6211 | 1.957343e-06 |  | 2018-06-27 | Takahito Itoh ∗, Yukihiro Mitsuda, Takayuki Ebina, Takahiro Uno, Masataka Kubo | 2009 | Division of Chemistry for Materials, Graduate School of Engineering, Mie University, 1577 Kurima Machiya-cho, Tsu, Mie 514-8507, Japan | Japan | Journal of Power Sources | Solid polymer electrolytes composed of polyanionic lithium salts and polyethers |  |  |  | Poly(Li-Muco)/PEO
468 | 10.1016/j.jpowsour.2008.10.113 | c4/1 | 0.1/0.8 | [6 empty] | 91.09445 | 1.564747e-06 |  | 2018-06-27 | Takahito Itoh ∗, Yukihiro Mitsuda, Takayuki Ebina, Takahiro Uno, Masataka Kubo | 2009 | Division of Chemistry for Materials, Graduate School of Engineering, Mie University, 1577 Kurima Machiya-cho, Tsu, Mie 514-8507, Japan | Japan | Journal of Power Sources | Solid polymer electrolytes composed of polyanionic lithium salts and polyethers |  |  |  | Poly(Li-Muco)/PEO
469 | 10.1016/j.jpowsour.2008.10.113 | c4/1 | 0.1/0.8 | [6 empty] | 80.54496 | 1.211527e-06 |  | 2018-06-27 | Takahito Itoh ∗, Yukihiro Mitsuda, Takayuki Ebina, Takahiro Uno, Masataka Kubo | 2009 | Division of Chemistry for Materials, Graduate School of Engineering, Mie University, 1577 Kurima Machiya-cho, Tsu, Mie 514-8507, Japan | Japan | Journal of Power Sources | Solid polymer electrolytes composed of polyanionic lithium salts and polyethers |  |  |  | Poly(Li-Muco)/PEO
470 | 10.1016/j.jpowsour.2008.10.113 | c4/1 | 0.1/0.8 | [6 empty] | 70.58935 | 1.032497e-06 |  | 2018-06-27 | Takahito Itoh ∗, Yukihiro Mitsuda, Takayuki Ebina, Takahiro Uno, Masataka Kubo | 2009 | Division of Chemistry for Materials, Graduate School of Engineering, Mie University, 1577 Kurima Machiya-cho, Tsu, Mie 514-8507, Japan | Japan | Journal of Power Sources | Solid polymer electrolytes composed of polyanionic lithium salts and polyethers |  |  |  | Poly(Li-Muco)/PEO
471 | 10.1016/j.jpowsour.2008.10.113 | c4/1 | 0.1/0.8 | [6 empty] | 59.85277 | 7.742639e-07 |  | 2018-06-27 | Takahito Itoh ∗, Yukihiro Mitsuda, Takayuki Ebina, Takahiro Uno, Masataka Kubo | 2009 | Division of Chemistry for Materials, Graduate School of Engineering, Mie University, 1577 Kurima Machiya-cho, Tsu, Mie 514-8507, Japan | Japan | Journal of Power Sources | Solid polymer electrolytes composed of polyanionic lithium salts and polyethers |  |  |  | Poly(Li-Muco)/PEO
472 | 10.1016/j.jpowsour.2008.10.113 | c4/1 | 0.1/0.8 | [6 empty] | 49.76669 | 3.480703e-08 |  | 2018-06-27 | Takahito Itoh ∗, Yukihiro Mitsuda, Takayuki Ebina, Takahiro Uno, Masataka Kubo | 2009 | Division of Chemistry for Materials, Graduate School of Engineering, Mie University, 1577 Kurima Machiya-cho, Tsu, Mie 514-8507, Japan | Japan | Journal of Power Sources | Solid polymer electrolytes composed of polyanionic lithium salts and polyethers |  |  |  | Poly(Li-Muco)/PEO
473 | 10.1016/j.jpowsour.2008.10.113 | c4/1 | 0.1/0.8 | [6 empty] | 40.56634 | 8.799216e-09 |  | 2018-06-27 | Takahito Itoh ∗, Yukihiro Mitsuda, Takayuki Ebina, Takahiro Uno, Masataka Kubo | 2009 | Division of Chemistry for Materials, Graduate School of Engineering, Mie University, 1577 Kurima Machiya-cho, Tsu, Mie 514-8507, Japan | Japan | Journal of Power Sources | Solid polymer electrolytes composed of polyanionic lithium salts and polyethers |  |  |  | Poly(Li-Muco)/PEO
474 | 10.1016/j.jpowsour.2008.10.113 | c4/1 | 0.1/0.8 | [6 empty] | 30.22247 | 2.371374e-09 |  | 2018-06-27 | Takahito Itoh ∗, Yukihiro Mitsuda, Takayuki Ebina, Takahiro Uno, Masataka Kubo | 2009 | Division of Chemistry for Materials, Graduate School of Engineering, Mie University, 1577 Kurima Machiya-cho, Tsu, Mie 514-8507, Japan | Japan | Journal of Power Sources | Solid polymer electrolytes composed of polyanionic lithium salts and polyethers |  |  |  | Poly(Li-Muco)/PEO
475 | 10.1016/j.jpowsour.2008.10.113 | c4/1 | 0.1/0.8 | [6 empty] | 20.53895 | 7.498942e-10 |  | 2018-06-27 | Takahito Itoh ∗, Yukihiro Mitsuda, Takayuki Ebina, Takahiro Uno, Masataka Kubo | 2009 | Division of Chemistry for Materials, Graduate School of Engineering, Mie University, 1577 Kurima Machiya-cho, Tsu, Mie 514-8507, Japan | Japan | Journal of Power Sources | Solid polymer electrolytes composed of polyanionic lithium salts and polyethers |  |  |  | Poly(Li-Muco)/PEO
476 | 10.1016/j.jpowsour.2008.10.113 | c4/1 | 0.1/0.8 | [6 empty] | 9.77617 | 2.154433e-10 |  | 2018-06-27 | Takahito Itoh ∗, Yukihiro Mitsuda, Takayuki Ebina, Takahiro Uno, Masataka Kubo | 2009 | Division of Chemistry for Materials, Graduate School of Engineering, Mie University, 1577 Kurima Machiya-cho, Tsu, Mie 514-8507, Japan | Japan | Journal of Power Sources | Solid polymer electrolytes composed of polyanionic lithium salts and polyethers |  |  |  | Poly(Li-Muco)/PEO
477 | 10.1016/j.jpowsour.2008.10.113 | c4/1 | 0.1/0.8 | [6 empty] | -0.1147684 | 7.262916e-11 |  | 2018-06-27 | Takahito Itoh ∗, Yukihiro Mitsuda, Takayuki Ebina, Takahiro Uno, Masataka Kubo | 2009 | Division of Chemistry for Materials, Graduate School of Engineering, Mie University, 1577 Kurima Machiya-cho, Tsu, Mie 514-8507, Japan | Japan | Journal of Power Sources | Solid polymer electrolytes composed of polyanionic lithium salts and polyethers |  |  |  | Poly(Li-Muco)/PEO
478 | 10.1016/j.jpowsour.2008.10.113 | c4/1/l1/l2 | 0.0909/0.72/0.0909/0.0909 | [6 empty] | 131.2101 | 0.0002865867 |  | 2018-06-27 | Takahito Itoh ∗, Yukihiro Mitsuda, Takayuki Ebina, Takahiro Uno, Masataka Kubo | 2009 | Division of Chemistry for Materials, Graduate School of Engineering, Mie University, 1577 Kurima Machiya-cho, Tsu, Mie 514-8507, Japan | Japan | Journal of Power Sources | Solid polymer electrolytes composed of polyanionic lithium salts and polyethers |  |  |  | Poly(Li-Muco)/PEO
479 | 10.1016/j.jpowsour.2008.10.113 | c4/1/l1/l2 | 0.0909/0.72/0.0909/0.0909 | [6 empty] | 119.8397 | 0.000214787 |  | 2018-06-27 | Takahito Itoh ∗, Yukihiro Mitsuda, Takayuki Ebina, Takahiro Uno, Masataka Kubo | 2009 | Division of Chemistry for Materials, Graduate School of Engineering, Mie University, 1577 Kurima Machiya-cho, Tsu, Mie 514-8507, Japan | Japan | Journal of Power Sources | Solid polymer electrolytes composed of polyanionic lithium salts and polyethers |  |  |  | Poly(Li-Muco)/PEO
480 | 10.1016/j.jpowsour.2008.10.113 | c4/1/l1/l2 | 0.0909/0.72/0.0909/0.0909 | [6 empty] | 110.4025 | 0.0001558989 |  | 2018-06-27 | Takahito Itoh ∗, Yukihiro Mitsuda, Takayuki Ebina, Takahiro Uno, Masataka Kubo | 2009 | Division of Chemistry for Materials, Graduate School of Engineering, Mie University, 1577 Kurima Machiya-cho, Tsu, Mie 514-8507, Japan | Japan | Journal of Power Sources | Solid polymer electrolytes composed of polyanionic lithium salts and polyethers |  |  |  | Poly(Li-Muco)/PEO
481 | 10.1016/j.jpowsour.2008.10.113 | c4/1/l1/l2 | 0.0909/0.72/0.0909/0.0909 | [6 empty] | 99.9498 | 0.0001206455 |  | 2018-06-27 | Takahito Itoh ∗, Yukihiro Mitsuda, Takayuki Ebina, Takahiro Uno, Masataka Kubo | 2009 | Division of Chemistry for Materials, Graduate School of Engineering, Mie University, 1577 Kurima Machiya-cho, Tsu, Mie 514-8507, Japan | Japan | Journal of Power Sources | Solid polymer electrolytes composed of polyanionic lithium salts and polyethers |  |  |  | Poly(Li-Muco)/PEO
482 | 10.1016/j.jpowsour.2008.10.113 | c4/1/l1/l2 | 0.0909/0.72/0.0909/0.0909 | [6 empty] | 90.44524 | 7.460415e-05 |  | 2018-06-27 | Takahito Itoh ∗, Yukihiro Mitsuda, Takayuki Ebina, Takahiro Uno, Masataka Kubo | 2009 | Division of Chemistry for Materials, Graduate School of Engineering, Mie University, 1577 Kurima Machiya-cho, Tsu, Mie 514-8507, Japan | Japan | Journal of Power Sources | Solid polymer electrolytes composed of polyanionic lithium salts and polyethers |  |  |  | Poly(Li-Muco)/PEO
483 | 10.1016/j.jpowsour.2008.10.113 | c4/1/l1/l2 | 0.0909/0.72/0.0909/0.0909 | [6 empty] | 80.6651 | 5.591328e-05 |  | 2018-06-27 | Takahito Itoh ∗, Yukihiro Mitsuda, Takayuki Ebina, Takahiro Uno, Masataka Kubo | 2009 | Division of Chemistry for Materials, Graduate School of Engineering, Mie University, 1577 Kurima Machiya-cho, Tsu, Mie 514-8507, Japan | Japan | Journal of Power Sources | Solid polymer electrolytes composed of polyanionic lithium salts and polyethers |  |  |  | Poly(Li-Muco)/PEO
484 | 10.1016/j.jpowsour.2008.10.113 | c4/1/l1/l2 | 0.0909/0.72/0.0909/0.0909 | [6 empty] | 70.33869 | 3.348505e-05 |  | 2018-06-27 | Takahito Itoh ∗, Yukihiro Mitsuda, Takayuki Ebina, Takahiro Uno, Masataka Kubo | 2009 | Division of Chemistry for Materials, Graduate School of Engineering, Mie University, 1577 Kurima Machiya-cho, Tsu, Mie 514-8507, Japan | Japan | Journal of Power Sources | Solid polymer electrolytes composed of polyanionic lithium salts and polyethers |  |  |  | Poly(Li-Muco)/PEO
485 | 10.1016/j.jpowsour.2008.10.113 | c4/1/l1/l2 | 0.0909/0.72/0.0909/0.0909 | [6 empty] | 60.10058 | 1.821533e-05 |  | 2018-06-27 | Takahito Itoh ∗, Yukihiro Mitsuda, Takayuki Ebina, Takahiro Uno, Masataka Kubo | 2009 | Division of Chemistry for Materials, Graduate School of Engineering, Mie University, 1577 Kurima Machiya-cho, Tsu, Mie 514-8507, Japan | Japan | Journal of Power Sources | Solid polymer electrolytes composed of polyanionic lithium salts and polyethers |  |  |  | Poly(Li-Muco)/PEO
486 | 10.1016/j.jpowsour.2008.10.113 | c4/1/l1/l2 | 0.0909/0.72/0.0909/0.0909 | [6 empty] | 50.14314 | 1.05647e-05 |  | 2018-06-27 | Takahito Itoh ∗, Yukihiro Mitsuda, Takayuki Ebina, Takahiro Uno, Masataka Kubo | 2009 | Division of Chemistry for Materials, Graduate School of Engineering, Mie University, 1577 Kurima Machiya-cho, Tsu, Mie 514-8507, Japan | Japan | Journal of Power Sources | Solid polymer electrolytes composed of polyanionic lithium salts and polyethers |  |  |  | Poly(Li-Muco)/PEO
487 | 10.1016/j.jpowsour.2008.10.113 | c4/1/l1/l2 | 0.0909/0.72/0.0909/0.0909 | [6 empty] | 39.73867 | 2.343047e-06 |  | 2018-06-27 | Takahito Itoh ∗, Yukihiro Mitsuda, Takayuki Ebina, Takahiro Uno, Masataka Kubo | 2009 | Division of Chemistry for Materials, Graduate School of Engineering, Mie University, 1577 Kurima Machiya-cho, Tsu, Mie 514-8507, Japan | Japan | Journal of Power Sources | Solid polymer electrolytes composed of polyanionic lithium salts and polyethers |  |  |  | Poly(Li-Muco)/PEO
488 | 10.1016/j.jpowsour.2008.10.113 | c4/1/l1/l2 | 0.0909/0.72/0.0909/0.0909 | [6 empty] | 29.57263 | 5.88009e-08 |  | 2018-06-27 | Takahito Itoh ∗, Yukihiro Mitsuda, Takayuki Ebina, Takahiro Uno, Masataka Kubo | 2009 | Division of Chemistry for Materials, Graduate School of Engineering, Mie University, 1577 Kurima Machiya-cho, Tsu, Mie 514-8507, Japan | Japan | Journal of Power Sources | Solid polymer electrolytes composed of polyanionic lithium salts and polyethers |  |  |  | Poly(Li-Muco)/PEO
489 | 10.1016/j.jpowsour.2008.10.113 | c4/1/l1/l2 | 0.0909/0.72/0.0909/0.0909 | [6 empty] | 19.79029 | 5.668642e-09 |  | 2018-06-27 | Takahito Itoh ∗, Yukihiro Mitsuda, Takayuki Ebina, Takahiro Uno, Masataka Kubo | 2009 | Division of Chemistry for Materials, Graduate School of Engineering, Mie University, 1577 Kurima Machiya-cho, Tsu, Mie 514-8507, Japan | Japan | Journal of Power Sources | Solid polymer electrolytes composed of polyanionic lithium salts and polyethers |  |  |  | Poly(Li-Muco)/PEO
490 | 10.1016/j.jpowsour.2008.10.113 | c4/1/l1/l2 | 0.0909/0.72/0.0909/0.0909 | [6 empty] | 9.782654 | 8.288749e-10 |  | 2018-06-27 | Takahito Itoh ∗, Yukihiro Mitsuda, Takayuki Ebina, Takahiro Uno, Masataka Kubo | 2009 | Division of Chemistry for Materials, Graduate School of Engineering, Mie University, 1577 Kurima Machiya-cho, Tsu, Mie 514-8507, Japan | Japan | Journal of Power Sources | Solid polymer electrolytes composed of polyanionic lithium salts and polyethers |  |  |  | Poly(Li-Muco)/PEO
491 | 10.1016/j.jpowsour.2008.10.113 | c4/1/l1/l2 | 0.0909/0.72/0.0909/0.0909 | [6 empty] | -0.120583 | 2.61514e-10 |  | 2018-06-27 | Takahito Itoh ∗, Yukihiro Mitsuda, Takayuki Ebina, Takahiro Uno, Masataka Kubo | 2009 | Division of Chemistry for Materials, Graduate School of Engineering, Mie University, 1577 Kurima Machiya-cho, Tsu, Mie 514-8507, Japan | Japan | Journal of Power Sources | Solid polymer electrolytes composed of polyanionic lithium salts and polyethers |  |  |  | Poly(Li-Muco)/PEO
492 | 10.1016/j.jpowsour.2008.10.113 | c4/1 | 0.0556/0.888888889 |  |  |  |  | -47.5 | 61.9 | 129.5614 | 4.844612e-06 |  | 2018-06-27 | Takahito Itoh ∗, Yukihiro Mitsuda, Takayuki Ebina, Takahiro Uno, Masataka Kubo | 2009 | Division of Chemistry for Materials, Graduate School of Engineering, Mie University, 1577 Kurima Machiya-cho, Tsu, Mie 514-8507, Japan | Japan | Journal of Power Sources | Solid polymer electrolytes composed of polyanionic lithium salts and polyethers |  |  |  | Poly(Li-Muco)/PEO
493 | 10.1016/j.jpowsour.2008.10.113 | c4/1 | 0.0556/0.888888889 |  |  |  |  | -47.5 | 61.9 | 119.9226 | 4.39973e-06 |  | 2018-06-27 | Takahito Itoh ∗, Yukihiro Mitsuda, Takayuki Ebina, Takahiro Uno, Masataka Kubo | 2009 | Division of Chemistry for Materials, Graduate School of Engineering, Mie University, 1577 Kurima Machiya-cho, Tsu, Mie 514-8507, Japan | Japan | Journal of Power Sources | Solid polymer electrolytes composed of polyanionic lithium salts and polyethers |  |  |  | Poly(Li-Muco)/PEO
494 | 10.1016/j.jpowsour.2008.10.113 | c4/1 | 0.0556/0.888888889 |  |  |  |  | -47.5 | 61.9 | 109.861 | 4.26071e-06 |  | 2018-06-27 | Takahito Itoh ∗, Yukihiro Mitsuda, Takayuki Ebina, Takahiro Uno, Masataka Kubo | 2009 | Division of Chemistry for Materials, Graduate School of Engineering, Mie University, 1577 Kurima Machiya-cho, Tsu, Mie 514-8507, Japan | Japan | Journal of Power Sources | Solid polymer electrolytes composed of polyanionic lithium salts and polyethers |  |  |  | Poly(Li-Muco)/PEO
495 | 10.1016/j.jpowsour.2008.10.113 | c4/1 | 0.0556/0.888888889 |  |  |  |  | -47.5 | 61.9 | 99.26881 | 3.295551e-06 |  | 2018-06-27 | Takahito Itoh ∗, Yukihiro Mitsuda, Takayuki Ebina, Takahiro Uno, Masataka Kubo | 2009 | Division of Chemistry for Materials, Graduate School of Engineering, Mie University, 1577 Kurima Machiya-cho, Tsu, Mie 514-8507, Japan | Japan | Journal of Power Sources | Solid polymer electrolytes composed of polyanionic lithium salts and polyethers |  |  |  | Poly(Li-Muco)/PEO
496 | 10.1016/j.jpowsour.2008.10.113 | c4/1 | 0.0556/0.888888889 |  |  |  |  | -47.5 | 61.9 | 89.83299 | 2.718085e-06 |  | 2018-06-27 | Takahito Itoh ∗, Yukihiro Mitsuda, Takayuki Ebina, Takahiro Uno, Masataka Kubo | 2009 | Division of Chemistry for Materials, Graduate School of Engineering, Mie University, 1577 Kurima Machiya-cho, Tsu, Mie 514-8507, Japan | Japan | Journal of Power Sources | Solid polymer electrolytes composed of polyanionic lithium salts and polyethers |  |  |  | Poly(Li-Muco)/PEO/BF3·OEt2/BF3·OEt2
497 | 10.1016/j.jpowsour.2008.10.113 | c4/1 | 0.0556/0.888888889 |  |  |  |  | -47.5 | 61.9 | 79.56515 | 2.241806e-06 |  | 2018-06-27 | Takahito Itoh ∗, Yukihiro Mitsuda, Takayuki Ebina, Takahiro Uno, Masataka Kubo | 2009 | Division of Chemistry for Materials, Graduate School of Engineering, Mie University, 1577 Kurima Machiya-cho, Tsu, Mie 514-8507, Japan | Japan | Journal of Power Sources | Solid polymer electrolytes composed of polyanionic lithium salts and polyethers |  |  |  | Poly(Li-Muco)/PEO/BF3·OEt2/BF3·OEt2
498 | 10.1016/j.jpowsour.2008.10.113 | c4/1 | 0.0556/0.888888889 |  |  |  |  | -47.5 | 61.9 | 70.38743 | 1.848979e-06 |  | 2018-06-27 | Takahito Itoh ∗, Yukihiro Mitsuda, Takayuki Ebina, Takahiro Uno, Masataka Kubo | 2009 | Division of Chemistry for Materials, Graduate School of Engineering, Mie University, 1577 Kurima Machiya-cho, Tsu, Mie 514-8507, Japan | Japan | Journal of Power Sources | Solid polymer electrolytes composed of polyanionic lithium salts and polyethers |  |  |  | Poly(Li-Muco)/PEO/BF3·OEt2/BF3·OEt2
499 | 10.1016/j.jpowsour.2008.10.113 | c4/1 | 0.0556/0.888888889 |  |  |  |  | -47.5 | 61.9 | 60.34842 | 1.341189e-06 |  | 2018-06-27 | Takahito Itoh ∗, Yukihiro Mitsuda, Takayuki Ebina, Takahiro Uno, Masataka Kubo | 2009 | Division of Chemistry for Materials, Graduate School of Engineering, Mie University, 1577 Kurima Machiya-cho, Tsu, Mie 514-8507, Japan | Japan | Journal of Power Sources | Solid polymer electrolytes composed of polyanionic lithium salts and polyethers |  |  |  | Poly(Li-Muco)/PEO/BF3·OEt2/BF3·OEt2
500 | 10.1016/j.jpowsour.2008.10.113 | c4/1 | 0.0556/0.888888889 |  |  |  |  | -47.5 | 61.9 | 50.257 | 8.835172e-07 |  | 2018-06-27 | Takahito Itoh ∗, Yukihiro Mitsuda, Takayuki Ebina, Takahiro Uno, Masataka Kubo | 2009 | Division of Chemistry for Materials, Graduate School of Engineering, Mie University, 1577 Kurima Machiya-cho, Tsu, Mie 514-8507, Japan | Japan | Journal of Power Sources | Solid polymer electrolytes composed of polyanionic lithium salts and polyethers |  |  |  | Poly(Li-Muco)/PEO/BF3·OEt2/BF3·OEt2
501 | 10.1016/j.jpowsour.2008.10.113 | c4/1 | 0.0556/0.888888889 |  |  |  |  | -47.5 | 61.9 | 39.7372 | 5.458232e-07 |  | 2018-06-27 | Takahito Itoh ∗, Yukihiro Mitsuda, Takayuki Ebina, Takahiro Uno, Masataka Kubo | 2009 | Division of Chemistry for Materials, Graduate School of Engineering, Mie University, 1577 Kurima Machiya-cho, Tsu, Mie 514-8507, Japan | Japan | Journal of Power Sources | Solid polymer electrolytes composed of polyanionic lithium salts and polyethers |  |  |  | Poly(Li-Muco)/PEO/BF3·OEt2/BF3·OEt2
502 | 10.1016/j.jpowsour.2008.10.113 | c4/1 | 0.0556/0.888888889 |  |  |  |  | -47.5 | 61.9 | 29.8803 | 1.027903e-07 |  | 2018-06-27 | Takahito Itoh ∗, Yukihiro Mitsuda, Takayuki Ebina, Takahiro Uno, Masataka Kubo | 2009 | Division of Chemistry for Materials, Graduate School of Engineering, Mie University, 1577 Kurima Machiya-cho, Tsu, Mie 514-8507, Japan | Japan | Journal of Power Sources | Solid polymer electrolytes composed of polyanionic lithium salts and polyethers |  |  |  | Poly(Li-Muco)/PEO/BF3·OEt2/BF3·OEt2
503 | 10.1016/j.jpowsour.2008.10.113 | c4/1 | 0.0556/0.888888889 |  |  |  |  | -47.5 | 61.9 | 20.24142 | 3.235639e-08 |  | 2018-06-27 | Takahito Itoh ∗, Yukihiro Mitsuda, Takayuki Ebina, Takahiro Uno, Masataka Kubo | 2009 | Division of Chemistry for Materials, Graduate School of Engineering, Mie University, 1577 Kurima Machiya-cho, Tsu, Mie 514-8507, Japan | Japan | Journal of Power Sources | Solid polymer electrolytes composed of polyanionic lithium salts and polyethers |  |  |  | Poly(Li-Muco)/PEO/BF3·OEt2/BF3·OEt2
504 | 10.1016/j.jpowsour.2008.10.113 | c4/1 | 0.0556/0.888888889 |  |  |  |  | -47.5 | 61.9 | 10.12023 | 1.158097e-08 |  | 2018-06-27 | Takahito Itoh ∗, Yukihiro Mitsuda, Takayuki Ebina, Takahiro Uno, Masataka Kubo | 2009 | Division of Chemistry for Materials, Graduate School of Engineering, Mie University, 1577 Kurima Machiya-cho, Tsu, Mie 514-8507, Japan | Japan | Journal of Power Sources | Solid polymer electrolytes composed of polyanionic lithium salts and polyethers |  |  |  | Poly(Li-Muco)/PEO/BF3·OEt2/BF3·OEt2
505 | 10.1016/j.jpowsour.2008.10.113 | c4/1 | 0.0556/0.888888889 |  |  |  |  | -47.5 | 61.9 | 0.3403606 | 4.280298e-09 |  | 2018-06-27 | Takahito Itoh ∗, Yukihiro Mitsuda, Takayuki Ebina, Takahiro Uno, Masataka Kubo | 2009 | Division of Chemistry for Materials, Graduate School of Engineering, Mie University, 1577 Kurima Machiya-cho, Tsu, Mie 514-8507, Japan | Japan | Journal of Power Sources | Solid polymer electrolytes composed of polyanionic lithium salts and polyethers |  |  |  | Poly(Li-Muco)/PEO/BF3·OEt2/BF3·OEt2
506 | 10.1016/j.jpowsour.2008.10.113 | c4/1/l1/l2 | 0.052631579/0.842105263/0.052631579/0.052631579 |  |  |  |  | -38.3 | 62 | 130.2694 | 0.0002952025 |  | 2018-06-27 | Takahito Itoh ∗, Yukihiro Mitsuda, Takayuki Ebina, Takahiro Uno, Masataka Kubo | 2009 | Division of Chemistry for Materials, Graduate School of Engineering, Mie University, 1577 Kurima Machiya-cho, Tsu, Mie 514-8507, Japan | Japan | Journal of Power Sources | Solid polymer electrolytes composed of polyanionic lithium salts and polyethers |  |  |  | Poly(Li-Muco)/PEO/BF3·OEt2/BF3·OEt2
507 | 10.1016/j.jpowsour.2008.10.113 | c4/1/l1/l2 | 0.052631579/0.842105263/0.052631579/0.052631579 |  |  |  |  | -38.3 | 62 | 120.816 | 0.0002434748 |  | 2018-06-27 | Takahito Itoh ∗, Yukihiro Mitsuda, Takayuki Ebina, Takahiro Uno, Masataka Kubo | 2009 | Division of Chemistry for Materials, Graduate School of Engineering, Mie University, 1577 Kurima Machiya-cho, Tsu, Mie 514-8507, Japan | Japan | Journal of Power Sources | Solid polymer electrolytes composed of polyanionic lithium salts and polyethers |  |  |  | Poly(Li-Muco)/PEO/BF3·OEt2/BF3·OEt2
508 | 10.1016/j.jpowsour.2008.10.113 | c4/1/l1/l2 | 0.052631579/0.842105263/0.052631579/0.052631579 |  |  |  |  | -38.3 | 62 | 110.0409 | 0.0002141297 |  | 2018-06-27 | Takahito Itoh ∗, Yukihiro Mitsuda, Takayuki Ebina, Takahiro Uno, Masataka Kubo | 2009 | Division of Chemistry for Materials, Graduate School of Engineering, Mie University, 1577 Kurima Machiya-cho, Tsu, Mie 514-8507, Japan | Japan | Journal of Power Sources | Solid polymer electrolytes composed of polyanionic lithium salts and polyethers |  |  |  | Poly(Li-Muco)/PEO/BF3·OEt2/BF3·OEt2
509 | 10.1016/j.jpowsour.2008.10.113 | c4/1/l1/l2 | 0.052631579/0.842105263/0.052631579/0.052631579 |  |  |  |  | -38.3 | 62 | 100.2537 | 0.0002008117 |  | 2018-06-27 | Takahito Itoh ∗, Yukihiro Mitsuda, Takayuki Ebina, Takahiro Uno, Masataka Kubo | 2009 | Division of Chemistry for Materials, Graduate School of Engineering, Mie University, 1577 Kurima Machiya-cho, Tsu, Mie 514-8507, Japan | Japan | Journal of Power Sources | Solid polymer electrolytes composed of polyanionic lithium salts and polyethers |  |  |  | Poly(Li-Muco)/PEO/BF3·OEt2/BF3·OEt2
510 | 10.1016/j.jpowsour.2008.10.113 | c4/1/l1/l2 | 0.052631579/0.842105263/0.052631579/0.052631579 |  |  |  |  | -38.3 | 62 | 90.16717 | 0.0001504149 |  | 2018-06-27 | Takahito Itoh ∗, Yukihiro Mitsuda, Takayuki Ebina, Takahiro Uno, Masataka Kubo | 2009 | Division of Chemistry for Materials, Graduate School of Engineering, Mie University, 1577 Kurima Machiya-cho, Tsu, Mie 514-8507, Japan | Japan | Journal of Power Sources | Solid polymer electrolytes composed of polyanionic lithium salts and polyethers |  |  |  | Poly(Li-Muco)/PEO/BF3·OEt2/BF3·OEt2
511 | 10.1016/j.jpowsour.2008.10.113 | c4/1/l1/l2 | 0.052631579/0.842105263/0.052631579/0.052631579 |  |  |  |  | -38.3 | 62 | 80.05375 | 0.0001281062 |  | 2018-06-27 | Takahito Itoh ∗, Yukihiro Mitsuda, Takayuki Ebina, Takahiro Uno, Masataka Kubo | 2009 | Division of Chemistry for Materials, Graduate School of Engineering, Mie University, 1577 Kurima Machiya-cho, Tsu, Mie 514-8507, Japan | Japan | Journal of Power Sources | Solid polymer electrolytes composed of polyanionic lithium salts and polyethers |  |  |  | Poly(Li-Muco)/PEO/BF3·OEt2/BF3·OEt2
512 | 10.1016/j.jpowsour.2008.10.113 | c4/1/l1/l2 | 0.052631579/0.842105263/0.052631579/0.052631579 |  |  |  |  | -38.3 | 62 | 70.31274 | 9.292381e-05 |  | 2018-06-27 | Takahito Itoh ∗, Yukihiro Mitsuda, Takayuki Ebina, Takahiro Uno, Masataka Kubo | 2009 | Division of Chemistry for Materials, Graduate School of Engineering, Mie University, 1577 Kurima Machiya-cho, Tsu, Mie 514-8507, Japan | Japan | Journal of Power Sources | Solid polymer electrolytes composed of polyanionic lithium salts and polyethers |  |  |  | Poly(Li-Muco)/PEO/BF3·OEt2/BF3·OEt2
513 | 10.1016/j.jpowsour.2008.10.113 | c4/1/l1/l2 | 0.052631579/0.842105263/0.052631579/0.052631579 |  |  |  |  | -38.3 | 62 | 59.93574 | 6.74039e-05 |  | 2018-06-27 | Takahito Itoh ∗, Yukihiro Mitsuda, Takayuki Ebina, Takahiro Uno, Masataka Kubo | 2009 | Division of Chemistry for Materials, Graduate School of Engineering, Mie University, 1577 Kurima Machiya-cho, Tsu, Mie 514-8507, Japan | Japan | Journal of Power Sources | Solid polymer electrolytes composed of polyanionic lithium salts and polyethers |  |  |  | Poly(Li-Muco)/PEO/BF3·OEt2/BF3·OEt2
514 | 10.1016/j.jpowsour.2008.10.113 | c4/1/l1/l2 | 0.052631579/0.842105263/0.052631579/0.052631579 |  |  |  |  | -38.3 | 62 | 50.01192 | 7.354176e-06 |  | 2018-06-27 | Takahito Itoh ∗, Yukihiro Mitsuda, Takayuki Ebina, Takahiro Uno, Masataka Kubo | 2009 | Division of Chemistry for Materials, Graduate School of Engineering, Mie University, 1577 Kurima Machiya-cho, Tsu, Mie 514-8507, Japan | Japan | Journal of Power Sources | Solid polymer electrolytes composed of polyanionic lithium salts and polyethers |  |  |  | Poly(Li-Muco)/PEO/BF3·OEt2/BF3·OEt2
515 | 10.1016/j.jpowsour.2008.10.113 | c4/1/l1/l2 | 0.052631579/0.842105263/0.052631579/0.052631579 |  |  |  |  | -38.3 | 62 | 40.07777 | 1.790556e-06 |  | 2018-06-27 | Takahito Itoh ∗, Yukihiro Mitsuda, Takayuki Ebina, Takahiro Uno, Masataka Kubo | 2009 | Division of Chemistry for Materials, Graduate School of Engineering, Mie University, 1577 Kurima Machiya-cho, Tsu, Mie 514-8507, Japan | Japan | Journal of Power Sources | Solid polymer electrolytes composed of polyanionic lithium salts and polyethers |  |  |  | Poly(Li-Muco)/PEO/BF3·OEt2/BF3·OEt2
516 | 10.1016/j.jpowsour.2008.10.113 | c4/1/l1/l2 | 0.052631579/0.842105263/0.052631579/0.052631579 |  |  |  |  | -38.3 | 62 | 29.64156 | 3.959223e-07 |  | 2018-06-27 | Takahito Itoh ∗, Yukihiro Mitsuda, Takayuki Ebina, Takahiro Uno, Masataka Kubo | 2009 | Division of Chemistry for Materials, Graduate School of Engineering, Mie University, 1577 Kurima Machiya-cho, Tsu, Mie 514-8507, Japan | Japan | Journal of Power Sources | Solid polymer electrolytes composed of polyanionic lithium salts and polyethers |  |  |  | Poly(Li-Muco)/PEO/BF3·OEt2/BF3·OEt2
517 | 10.1016/j.jpowsour.2008.10.113 | c4/1/l1/l2 | 0.052631579/0.842105263/0.052631579/0.052631579 |  |  |  |  | -38.3 | 62 | 20.0061 | 8.209997e-08 |  | 2018-06-27 | Takahito Itoh ∗, Yukihiro Mitsuda, Takayuki Ebina, Takahiro Uno, Masataka Kubo | 2009 | Division of Chemistry for Materials, Graduate School of Engineering, Mie University, 1577 Kurima Machiya-cho, Tsu, Mie 514-8507, Japan | Japan | Journal of Power Sources | Solid polymer electrolytes composed of polyanionic lithium salts and polyethers |  |  |  | Poly(Li-Muco)/PEO/BF3·OEt2/BF3·OEt2
518 | 10.1016/j.jpowsour.2008.10.113 | c4/1/l1/l2 | 0.052631579/0.842105263/0.052631579/0.052631579 |  |  |  |  | -38.3 | 62 | 10.00786 | 1.497266e-08 |  | 2018-06-27 | Takahito Itoh ∗, Yukihiro Mitsuda, Takayuki Ebina, Takahiro Uno, Masataka Kubo | 2009 | Division of Chemistry for Materials, Graduate School of Engineering, Mie University, 1577 Kurima Machiya-cho, Tsu, Mie 514-8507, Japan | Japan | Journal of Power Sources | Solid polymer electrolytes composed of polyanionic lithium salts and polyethers |  |  |  | Poly(Li-Muco)/PEO/BF3·OEt2/BF3·OEt2
519 | 10.1016/j.jpowsour.2008.10.113 | c4/1/l1/l2 | 0.052631579/0.842105263/0.052631579/0.052631579 |  |  |  |  | -38.3 | 62 | -0.2198409 | 2.180946e-09 |  | 2018-06-27 | Takahito Itoh ∗, Yukihiro Mitsuda, Takayuki Ebina, Takahiro Uno, Masataka Kubo | 2009 | Division of Chemistry for Materials, Graduate School of Engineering, Mie University, 1577 Kurima Machiya-cho, Tsu, Mie 514-8507, Japan | Japan | Journal of Power Sources | Solid polymer electrolytes composed of polyanionic lithium salts and polyethers |  |  |  | Poly(Li-Muco)/PEO/BF3·OEt2/BF3·OEt2
520 | 10.1016/j.jpowsour.2008.10.113 | c4/1 | 0.038461538/0.923076923 | [6 empty] | 130.2694 | 1.28043e-05 |  | 2018-06-27 | Takahito Itoh ∗, Yukihiro Mitsuda, Takayuki Ebina, Takahiro Uno, Masataka Kubo | 2009 | Division of Chemistry for Materials, Graduate School of Engineering, Mie University, 1577 Kurima Machiya-cho, Tsu, Mie 514-8507, Japan | Japan | Journal of Power Sources | Solid polymer electrolytes composed of polyanionic lithium salts and polyethers |  |  |  | Poly(Li-Muco)/PEO/BF3·OEt2/BF3·OEt2
521 | 10.1016/j.jpowsour.2008.10.113 | c4/1 | 0.038461538/0.923076923 | [6 empty] | 119.4361 | 1.09087e-05 |  | 2018-06-27 | Takahito Itoh ∗, Yukihiro Mitsuda, Takayuki Ebina, Takahiro Uno, Masataka Kubo | 2009 | Division of Chemistry for Materials, Graduate School of Engineering, Mie University, 1577 Kurima Machiya-cho, Tsu, Mie 514-8507, Japan | Japan | Journal of Power Sources | Solid polymer electrolytes composed of polyanionic lithium salts and polyethers |  |  |  | Poly(Li-Muco)/PEO/BF3·OEt2/BF3·OEt2
522 | 10.1016/j.jpowsour.2008.10.113 | c4/1 | 0.038461538/0.923076923 | [6 empty] | 110.2594 | 9.000653e-06 |  | 2018-06-27 | Takahito Itoh ∗, Yukihiro Mitsuda, Takayuki Ebina, Takahiro Uno, Masataka Kubo | 2009 | Division of Chemistry for Materials, Graduate School of Engineering, Mie University, 1577 Kurima Machiya-cho, Tsu, Mie 514-8507, Japan | Japan | Journal of Power Sources | Solid polymer electrolytes composed of polyanionic lithium salts and polyethers |  |  |  | Poly(Li-Muco)/PEO/BF3·OEt2/BF3·OEt2
523 | 10.1016/j.jpowsour.2008.10.113 | c4/1 | 0.038461538/0.923076923 | [6 empty] | 100.2537 | 7.917863e-06 |  | 2018-06-27 | Takahito Itoh ∗, Yukihiro Mitsuda, Takayuki Ebina, Takahiro Uno, Masataka Kubo | 2009 | Division of Chemistry for Materials, Graduate School of Engineering, Mie University, 1577 Kurima Machiya-cho, Tsu, Mie 514-8507, Japan | Japan | Journal of Power Sources | Solid polymer electrolytes composed of polyanionic lithium salts and polyethers |  |  |  | Poly(Li-Muso)/PEO-r-PPO
524 | 10.1016/j.jpowsour.2008.10.113 | c4/1 | 0.038461538/0.923076923 | [6 empty] | 90.36356 | 6.745684e-06 |  | 2018-06-27 | Takahito Itoh ∗, Yukihiro Mitsuda, Takayuki Ebina, Takahiro Uno, Masataka Kubo | 2009 | Division of Chemistry for Materials, Graduate School of Engineering, Mie University, 1577 Kurima Machiya-cho, Tsu, Mie 514-8507, Japan | Japan | Journal of Power Sources | Solid polymer electrolytes composed of polyanionic lithium salts and polyethers |  |  |  | Poly(Li-Muso)/PEO-r-PPO
525 | 10.1016/j.jpowsour.2008.10.113 | c4/1 | 0.038461538/0.923076923 | [6 empty] | 80.23936 | 5.05565e-06 |  | 2018-06-27 | Takahito Itoh ∗, Yukihiro Mitsuda, Takayuki Ebina, Takahiro Uno, Masataka Kubo | 2009 | Division of Chemistry for Materials, Graduate School of Engineering, Mie University, 1577 Kurima Machiya-cho, Tsu, Mie 514-8507, Japan | Japan | Journal of Power Sources | Solid polymer electrolytes composed of polyanionic lithium salts and polyethers |  |  |  | Poly(Li-Muso)/PEO-r-PPO
526 | 10.1016/j.jpowsour.2008.10.113 | c4/1 | 0.038461538/0.923076923 | [6 empty] | 70.13741 | 3.789038e-06 |  | 2018-06-27 | Takahito Itoh ∗, Yukihiro Mitsuda, Takayuki Ebina, Takahiro Uno, Masataka Kubo | 2009 | Division of Chemistry for Materials, Graduate School of Engineering, Mie University, 1577 Kurima Machiya-cho, Tsu, Mie 514-8507, Japan | Japan | Journal of Power Sources | Solid polymer electrolytes composed of polyanionic lithium salts and polyethers |  |  |  | Poly(Li-Muso)/PEO-r-PPO
527 | 10.1016/j.jpowsour.2008.10.113 | c4/1 | 0.038461538/0.923076923 | [6 empty] | 60.1008 | 3.126295e-06 |  | 2018-06-27 | Takahito Itoh ∗, Yukihiro Mitsuda, Takayuki Ebina, Takahiro Uno, Masataka Kubo | 2009 | Division of Chemistry for Materials, Graduate School of Engineering, Mie University, 1577 Kurima Machiya-cho, Tsu, Mie 514-8507, Japan | Japan | Journal of Power Sources | Solid polymer electrolytes composed of polyanionic lithium salts and polyethers |  |  |  | Poly(Li-Muso)/PEO-r-PPO
528 | 10.1016/j.jpowsour.2008.10.113 | c4/1 | 0.038461538/0.923076923 | [6 empty] | 49.70163 | 1.396783e-07 |  | 2018-06-27 | Takahito Itoh ∗, Yukihiro Mitsuda, Takayuki Ebina, Takahiro Uno, Masataka Kubo | 2009 | Division of Chemistry for Materials, Graduate School of Engineering, Mie University, 1577 Kurima Machiya-cho, Tsu, Mie 514-8507, Japan | Japan | Journal of Power Sources | Solid polymer electrolytes composed of polyanionic lithium salts and polyethers |  |  |  | Poly(Li-Muso)/PEO-r-PPO
529 | 10.1016/j.jpowsour.2008.10.113 | c4/1 | 0.038461538/0.923076923 | [6 empty] | 39.35 | 4.133348e-08 |  | 2018-06-27 | Takahito Itoh ∗, Yukihiro Mitsuda, Takayuki Ebina, Takahiro Uno, Masataka Kubo | 2009 | Division of Chemistry for Materials, Graduate School of Engineering, Mie University, 1577 Kurima Machiya-cho, Tsu, Mie 514-8507, Japan | Japan | Journal of Power Sources | Solid polymer electrolytes composed of polyanionic lithium salts and polyethers |  |  |  | Poly(Li-Muso)/PEO-r-PPO
530 | 10.1016/j.jpowsour.2008.10.113 | c4/1 | 0.038461538/0.923076923 | [6 empty] | 29.77795 | 1.390404e-08 |  | 2018-06-27 | Takahito Itoh ∗, Yukihiro Mitsuda, Takayuki Ebina, Takahiro Uno, Masataka Kubo | 2009 | Division of Chemistry for Materials, Graduate School of Engineering, Mie University, 1577 Kurima Machiya-cho, Tsu, Mie 514-8507, Japan | Japan | Journal of Power Sources | Solid polymer electrolytes composed of polyanionic lithium salts and polyethers |  |  |  | Poly(Li-Muso)/PEO-r-PPO
531 | 10.1016/j.jpowsour.2008.10.113 | c4/1 | 0.038461538/0.923076923 | [6 empty] | 19.62322 | 4.386792e-09 |  | 2018-06-27 | Takahito Itoh ∗, Yukihiro Mitsuda, Takayuki Ebina, Takahiro Uno, Masataka Kubo | 2009 | Division of Chemistry for Materials, Graduate School of Engineering, Mie University, 1577 Kurima Machiya-cho, Tsu, Mie 514-8507, Japan | Japan | Journal of Power Sources | Solid polymer electrolytes composed of polyanionic lithium salts and polyethers |  |  |  | Poly(Li-Muso)/PEO-r-PPO
532 | 10.1016/j.jpowsour.2008.10.113 | c4/1 | 0.038461538/0.923076923 | [6 empty] | 10.00786 | 1.384054e-09 |  | 2018-06-27 | Takahito Itoh ∗, Yukihiro Mitsuda, Takayuki Ebina, Takahiro Uno, Masataka Kubo | 2009 | Division of Chemistry for Materials, Graduate School of Engineering, Mie University, 1577 Kurima Machiya-cho, Tsu, Mie 514-8507, Japan | Japan | Journal of Power Sources | Solid polymer electrolytes composed of polyanionic lithium salts and polyethers |  |  |  | Poly(Li-Muso)/PEO-r-PPO
533 | 10.1016/j.jpowsour.2008.10.113 | c4/1 | 0.038461538/0.923076923 | [6 empty] | 0.2239512 | 4.09568e-10 |  | 2018-06-27 | Takahito Itoh ∗, Yukihiro Mitsuda, Takayuki Ebina, Takahiro Uno, Masataka Kubo | 2009 | Division of Chemistry for Materials, Graduate School of Engineering, Mie University, 1577 Kurima Machiya-cho, Tsu, Mie 514-8507, Japan | Japan | Journal of Power Sources | Solid polymer electrolytes composed of polyanionic lithium salts and polyethers |  |  |  | Poly(Li-Muso)/PEO-r-PPO
534 | 10.1016/j.jpowsour.2008.10.113 | c4/1/l1/l2 | 0.037037037/0.888888889/0.037037037/0.037037037 | [6 empty] | 129.786 | 0.0004634512 |  | 2018-06-27 | Takahito Itoh ∗, Yukihiro Mitsuda, Takayuki Ebina, Takahiro Uno, Masataka Kubo | 2009 | Division of Chemistry for Materials, Graduate School of Engineering, Mie University, 1577 Kurima Machiya-cho, Tsu, Mie 514-8507, Japan | Japan | Journal of Power Sources | Solid polymer electrolytes composed of polyanionic lithium salts and polyethers |  |  |  | Poly(Li-Muso)/PEO-r-PPO
535 | 10.1016/j.jpowsour.2008.10.113 | c4/1/l1/l2 | 0.037037037/0.888888889/0.037037037/0.037037037 | [6 empty] | 120.1248 | 0.0004346813 |  | 2018-06-27 | Takahito Itoh ∗, Yukihiro Mitsuda, Takayuki Ebina, Takahiro Uno, Masataka Kubo | 2009 | Division of Chemistry for Materials, Graduate School of Engineering, Mie University, 1577 Kurima Machiya-cho, Tsu, Mie 514-8507, Japan | Japan | Journal of Power Sources | Solid polymer electrolytes composed of polyanionic lithium salts and polyethers |  |  |  | Poly(Li-Muso)/PEO-r-PPO
536 | 10.1016/j.jpowsour.2008.10.113 | c4/1/l1/l2 | 0.037037037/0.888888889/0.037037037/0.037037037 | [6 empty] | 110.6971 | 0.0003823887 |  | 2018-06-27 | Takahito Itoh ∗, Yukihiro Mitsuda, Takayuki Ebina, Takahiro Uno, Masataka Kubo | 2009 | Division of Chemistry for Materials, Graduate School of Engineering, Mie University, 1577 Kurima Machiya-cho, Tsu, Mie 514-8507, Japan | Japan | Journal of Power Sources | Solid polymer electrolytes composed of polyanionic lithium salts and polyethers |  |  |  | Poly(Li-Muco)/PEO-r-PPO
537 | 10.1016/j.jpowsour.2008.10.113 | c4/1/l1/l2 | 0.037037037/0.888888889/0.037037037/0.037037037 | [6 empty] | 100.2537 | 0.0003055547 |  | 2018-06-27 | Takahito Itoh ∗, Yukihiro Mitsuda, Takayuki Ebina, Takahiro Uno, Masataka Kubo | 2009 | Division of Chemistry for Materials, Graduate School of Engineering, Mie University, 1577 Kurima Machiya-cho, Tsu, Mie 514-8507, Japan | Japan | Journal of Power Sources | Solid polymer electrolytes composed of polyanionic lithium salts and polyethers |  |  |  | Poly(Li-Muco)/PEO-r-PPO
538 | 10.1016/j.jpowsour.2008.10.113 | c4/1/l1/l2 | 0.037037037/0.888888889/0.037037037/0.037037037 | [6 empty] | 90.36356 | 0.0002603197 |  | 2018-06-27 | Takahito Itoh ∗, Yukihiro Mitsuda, Takayuki Ebina, Takahiro Uno, Masataka Kubo | 2009 | Division of Chemistry for Materials, Graduate School of Engineering, Mie University, 1577 Kurima Machiya-cho, Tsu, Mie 514-8507, Japan | Japan | Journal of Power Sources | Solid polymer electrolytes composed of polyanionic lithium salts and polyethers |  |  |  | Poly(Li-Muco)/PEO-r-PPO
539 | 10.1016/j.jpowsour.2008.10.113 | c4/1/l1/l2 | 0.037037037/0.888888889/0.037037037/0.037037037 | [6 empty] | 80.42516 | 0.0001951003 |  | 2018-06-27 | Takahito Itoh ∗, Yukihiro Mitsuda, Takayuki Ebina, Takahiro Uno, Masataka Kubo | 2009 | Division of Chemistry for Materials, Graduate School of Engineering, Mie University, 1577 Kurima Machiya-cho, Tsu, Mie 514-8507, Japan | Japan | Journal of Power Sources | Solid polymer electrolytes composed of polyanionic lithium salts and polyethers |  |  |  | Poly(Li-Muco)/PEO-r-PPO
540 | 10.1016/j.jpowsour.2008.10.113 | c4/1/l1/l2 | 0.037037037/0.888888889/0.037037037/0.037037037 | [6 empty] | 69.96226 | 0.0001716295 |  | 2018-06-27 | Takahito Itoh ∗, Yukihiro Mitsuda, Takayuki Ebina, Takahiro Uno, Masataka Kubo | 2009 | Division of Chemistry for Materials, Graduate School of Engineering, Mie University, 1577 Kurima Machiya-cho, Tsu, Mie 514-8507, Japan | Japan | Journal of Power Sources | Solid polymer electrolytes composed of polyanionic lithium salts and polyethers |  |  |  | Poly(Li-Muco)/PEO-r-PPO
541 | 10.1016/j.jpowsour.2008.10.113 | c4/1/l1/l2 | 0.037037037/0.888888889/0.037037037/0.037037037 | [6 empty] | 60.26591 | 0.0001286305 |  | 2018-06-27 | Takahito Itoh ∗, Yukihiro Mitsuda, Takayuki Ebina, Takahiro Uno, Masataka Kubo | 2009 | Division of Chemistry for Materials, Graduate School of Engineering, Mie University, 1577 Kurima Machiya-cho, Tsu, Mie 514-8507, Japan | Japan | Journal of Power Sources | Solid polymer electrolytes composed of polyanionic lithium salts and polyethers |  |  |  | Poly(Li-Muco)/PEO-r-PPO
542 | 10.1016/j.jpowsour.2008.10.113 | c4/1/l1/l2 | 0.037037037/0.888888889/0.037037037/0.037037037 | [6 empty] | 49.54671 | 7.192154e-06 |  | 2018-06-27 | Takahito Itoh ∗, Yukihiro Mitsuda, Takayuki Ebina, Takahiro Uno, Masataka Kubo | 2009 | Division of Chemistry for Materials, Graduate School of Engineering, Mie University, 1577 Kurima Machiya-cho, Tsu, Mie 514-8507, Japan | Japan | Journal of Power Sources | Solid polymer electrolytes composed of polyanionic lithium salts and polyethers |  |  |  | Poly(Li-Muco)/PEO-r-PPO
543 | 10.1016/j.jpowsour.2008.10.113 | c4/1/l1/l2 | 0.037037037/0.888888889/0.037037037/0.037037037 | [6 empty] | 40.22373 | 1.448885e-06 |  | 2018-06-27 | Takahito Itoh ∗, Yukihiro Mitsuda, Takayuki Ebina, Takahiro Uno, Masataka Kubo | 2009 | Division of Chemistry for Materials, Graduate School of Engineering, Mie University, 1577 Kurima Machiya-cho, Tsu, Mie 514-8507, Japan | Japan | Journal of Power Sources | Solid polymer electrolytes composed of polyanionic lithium salts and polyethers |  |  |  | Poly(Li-Muco)/PEO-r-PPO
544 | 10.1016/j.jpowsour.2008.10.113 | c4/1/l1/l2 | 0.037037037/0.888888889/0.037037037/0.037037037 | [6 empty] | 29.91447 | 3.013873e-07 |  | 2018-06-27 | Takahito Itoh ∗, Yukihiro Mitsuda, Takayuki Ebina, Takahiro Uno, Masataka Kubo | 2009 | Division of Chemistry for Materials, Graduate School of Engineering, Mie University, 1577 Kurima Machiya-cho, Tsu, Mie 514-8507, Japan | Japan | Journal of Power Sources | Solid polymer electrolytes composed of polyanionic lithium salts and polyethers |  |  |  | Poly(Li-Muco)/PEO-r-PPO
545 | 10.1016/j.jpowsour.2008.10.113 | c4/1/l1/l2 | 0.037037037/0.888888889/0.037037037/0.037037037 | [6 empty] | 19.87836 | 5.172708e-08 |  | 2018-06-27 | Takahito Itoh ∗, Yukihiro Mitsuda, Takayuki Ebina, Takahiro Uno, Masataka Kubo | 2009 | Division of Chemistry for Materials, Graduate School of Engineering, Mie University, 1577 Kurima Machiya-cho, Tsu, Mie 514-8507, Japan | Japan | Journal of Power Sources | Solid polymer electrolytes composed of polyanionic lithium salts and polyethers |  |  |  | Poly(Li-Muco)/PEO-r-PPO
546 | 10.1016/j.jpowsour.2008.10.113 | c4/1/l1/l2 | 0.037037037/0.888888889/0.037037037/0.037037037 | [6 empty] | 9.888681 | 8.326778e-09 |  | 2018-06-27 | Takahito Itoh ∗, Yukihiro Mitsuda, Takayuki Ebina, Takahiro Uno, Masataka Kubo | 2009 | Division of Chemistry for Materials, Graduate School of Engineering, Mie University, 1577 Kurima Machiya-cho, Tsu, Mie 514-8507, Japan | Japan | Journal of Power Sources | Solid polymer electrolytes composed of polyanionic lithium salts and polyethers |  |  |  | Poly(Li-Muco)/PEO-r-PPO
547 | 10.1016/j.jpowsour.2008.10.113 | c4/1/l1/l2 | 0.037037037/0.888888889/0.037037037/0.037037037 | [6 empty] | 0.2239512 | 1.071078e-09 |  | 2018-06-27 | Takahito Itoh ∗, Yukihiro Mitsuda, Takayuki Ebina, Takahiro Uno, Masataka Kubo | 2009 | Division of Chemistry for Materials, Graduate School of Engineering, Mie University, 1577 Kurima Machiya-cho, Tsu, Mie 514-8507, Japan | Japan | Journal of Power Sources | Solid polymer electrolytes composed of polyanionic lithium salts and polyethers |  |  |  | Poly(Li-Muco)/PEO-r-PPO
548 | 10.1016/j.jpowsour.2008.10.113 | c4/skn6 | 0.1/0.8 | [6 empty] | 130.7801 | 4.057224e-06 |  | 2018-06-27 | Takahito Itoh ∗, Yukihiro Mitsuda, Takayuki Ebina, Takahiro Uno, Masataka Kubo | 2009 | Division of Chemistry for Materials, Graduate School of Engineering, Mie University, 1577 Kurima Machiya-cho, Tsu, Mie 514-8507, Japan | Japan | Journal of Power Sources | Solid polymer electrolytes composed of polyanionic lithium salts and polyethers |  |  |  | Poly(Li-Muco)/PEO-r-PPO
549 | 10.1016/j.jpowsour.2008.10.113 | c4/skn6 | 0.1/0.8 | [6 empty] | 120.0488 | 3.82987e-06 |  | 2018-06-27 | Takahito Itoh ∗, Yukihiro Mitsuda, Takayuki Ebina, Takahiro Uno, Masataka Kubo | 2009 | Division of Chemistry for Materials, Graduate School of Engineering, Mie University, 1577 Kurima Machiya-cho, Tsu, Mie 514-8507, Japan | Japan | Journal of Power Sources | Solid polymer electrolytes composed of polyanionic lithium salts and polyethers |  |  |  | Poly(Li-Muco)/PEO-r-PPO
550 | 10.1016/j.jpowsour.2008.10.113 | c4/skn6 | 0.1/0.8 | [6 empty] | 109.8727 | 3.129882e-06 |  | 2018-06-27 | Takahito Itoh ∗, Yukihiro Mitsuda, Takayuki Ebina, Takahiro Uno, Masataka Kubo | 2009 | Division of Chemistry for Materials, Graduate School of Engineering, Mie University, 1577 Kurima Machiya-cho, Tsu, Mie 514-8507, Japan | Japan | Journal of Power Sources | Solid polymer electrolytes composed of polyanionic lithium salts and polyethers |  |  |  | Poly(Li-Muco)/PEO-r-PPO
551 | 10.1016/j.jpowsour.2008.10.113 | c4/skn6 | 0.1/0.8 | [6 empty] | 100.3987 | 2.414493e-06 |  | 2018-06-27 | Takahito Itoh ∗, Yukihiro Mitsuda, Takayuki Ebina, Takahiro Uno, Masataka Kubo | 2009 | Division of Chemistry for Materials, Graduate School of Engineering, Mie University, 1577 Kurima Machiya-cho, Tsu, Mie 514-8507, Japan | Japan | Journal of Power Sources | Solid polymer electrolytes composed of polyanionic lithium salts and polyethers |  |  |  | Poly(Li-Muco)/PEO-r-PPO
552 | 10.1016/j.jpowsour.2008.10.113 | c4/skn6 | 0.1/0.8 | [6 empty] | 90.48636 | 2.090331e-06 |  | 2018-06-27 | Takahito Itoh ∗, Yukihiro Mitsuda, Takayuki Ebina, Takahiro Uno, Masataka Kubo | 2009 | Division of Chemistry for Materials, Graduate School of Engineering, Mie University, 1577 Kurima Machiya-cho, Tsu, Mie 514-8507, Japan | Japan | Journal of Power Sources | Solid polymer electrolytes composed of polyanionic lithium salts and polyethers |  |  |  | Poly(Li-Muco)/PEO-r-PPO
553 | 10.1016/j.jpowsour.2008.10.113 | c4/skn6 | 0.1/0.8 | [6 empty] | 80.07197 | 1.612549e-06 |  | 2018-06-27 | Takahito Itoh ∗, Yukihiro Mitsuda, Takayuki Ebina, Takahiro Uno, Masataka Kubo | 2009 | Division of Chemistry for Materials, Graduate School of Engineering, Mie University, 1577 Kurima Machiya-cho, Tsu, Mie 514-8507, Japan | Japan | Journal of Power Sources | Solid polymer electrolytes composed of polyanionic lithium salts and polyethers |  |  |  | Poly(Li-Muco)/PEO-r-PPO
554 | 10.1016/j.jpowsour.2008.10.113 | c4/skn6 | 0.1/0.8 | [6 empty] | 70.23749 | 1.243976e-06 |  | 2018-06-27 | Takahito Itoh ∗, Yukihiro Mitsuda, Takayuki Ebina, Takahiro Uno, Masataka Kubo | 2009 | Division of Chemistry for Materials, Graduate School of Engineering, Mie University, 1577 Kurima Machiya-cho, Tsu, Mie 514-8507, Japan | Japan | Journal of Power Sources | Solid polymer electrolytes composed of polyanionic lithium salts and polyethers |  |  |  | Poly(Li-Muco)/PEO-r-PPO
555 | 10.1016/j.jpowsour.2008.10.113 | c4/skn6 | 0.1/0.8 | [6 empty] | 60.03329 | 9.058703e-07 |  | 2018-06-27 | Takahito Itoh ∗, Yukihiro Mitsuda, Takayuki Ebina, Takahiro Uno, Masataka Kubo | 2009 | Division of Chemistry for Materials, Graduate School of Engineering, Mie University, 1577 Kurima Machiya-cho, Tsu, Mie 514-8507, Japan | Japan | Journal of Power Sources | Solid polymer electrolytes composed of polyanionic lithium salts and polyethers |  |  |  | Poly(Li-Muco)/PEO-r-PPO
556 | 10.1016/j.jpowsour.2008.10.113 | c4/skn6 | 0.1/0.8 | [6 empty] | 49.85305 | 6.596598e-07 |  | 2018-06-27 | Takahito Itoh ∗, Yukihiro Mitsuda, Takayuki Ebina, Takahiro Uno, Masataka Kubo | 2009 | Division of Chemistry for Materials, Graduate School of Engineering, Mie University, 1577 Kurima Machiya-cho, Tsu, Mie 514-8507, Japan | Japan | Journal of Power Sources | Solid polymer electrolytes composed of polyanionic lithium salts and polyethers |  |  |  | Poly(Li-Muco)/PEO-r-PPO
557 | 10.1016/j.jpowsour.2008.10.113 | c4/skn6 | 0.1/0.8 | [6 empty] | 40.67532 | 3.302053e-07 |  | 2018-06-27 | Takahito Itoh ∗, Yukihiro Mitsuda, Takayuki Ebina, Takahiro Uno, Masataka Kubo | 2009 | Division of Chemistry for Materials, Graduate School of Engineering, Mie University, 1577 Kurima Machiya-cho, Tsu, Mie 514-8507, Japan | Japan | Journal of Power Sources | Solid polymer electrolytes composed of polyanionic lithium salts and polyethers |  |  |  | Poly(Li-Muco)/PEO-r-PPO
558 | 10.1016/j.jpowsour.2008.10.113 | c4/skn6 | 0.1/0.8 | [6 empty] | 29.6323 | 1.515933e-07 |  | 2018-06-27 | Takahito Itoh ∗, Yukihiro Mitsuda, Takayuki Ebina, Takahiro Uno, Masataka Kubo | 2009 | Division of Chemistry for Materials, Graduate School of Engineering, Mie University, 1577 Kurima Machiya-cho, Tsu, Mie 514-8507, Japan | Japan | Journal of Power Sources | Solid polymer electrolytes composed of polyanionic lithium salts and polyethers |  |  |  | Poly(Li-Muco)/PEO-r-PPO
559 | 10.1016/j.jpowsour.2008.10.113 | c4/skn6 | 0.1/0.8 | [6 empty] | 20.15166 | 7.372606e-08 |  | 2018-06-27 | Takahito Itoh ∗, Yukihiro Mitsuda, Takayuki Ebina, Takahiro Uno, Masataka Kubo | 2009 | Division of Chemistry for Materials, Graduate School of Engineering, Mie University, 1577 Kurima Machiya-cho, Tsu, Mie 514-8507, Japan | Japan | Journal of Power Sources | Solid polymer electrolytes composed of polyanionic lithium salts and polyethers |  |  |  | Poly(Li-Muco)/PEO-r-PPO
560 | 10.1016/j.jpowsour.2008.10.113 | c4/skn6 | 0.1/0.8 | [6 empty] | 10.04939 | 2.687435e-08 |  | 2018-06-27 | Takahito Itoh ∗, Yukihiro Mitsuda, Takayuki Ebina, Takahiro Uno, Masataka Kubo | 2009 | Division of Chemistry for Materials, Graduate School of Engineering, Mie University, 1577 Kurima Machiya-cho, Tsu, Mie 514-8507, Japan | Japan | Journal of Power Sources | Solid polymer electrolytes composed of polyanionic lithium salts and polyethers |  |  |  | Poly(Li-Muco)/PEO-r-PPO
561 | 10.1016/j.jpowsour.2008.10.113 | c4/skn6 | 0.1/0.8 | [6 empty] | 0.1144361 | 8.005694e-09 |  | 2018-06-27 | Takahito Itoh ∗, Yukihiro Mitsuda, Takayuki Ebina, Takahiro Uno, Masataka Kubo | 2009 | Division of Chemistry for Materials, Graduate School of Engineering, Mie University, 1577 Kurima Machiya-cho, Tsu, Mie 514-8507, Japan | Japan | Journal of Power Sources | Solid polymer electrolytes composed of polyanionic lithium salts and polyethers |  |  |  | Poly(Li-Muco)/PEO-r-PPO
562 | 10.1016/j.jpowsour.2008.10.113 | c4/skn6 | 0.055555556/0.8888886 |  |  |  |  | -63.5 | 44.5 | 129.4767 | 7.386998e-06 |  | 2018-06-27 | Takahito Itoh ∗, Yukihiro Mitsuda, Takayuki Ebina, Takahiro Uno, Masataka Kubo | 2009 | Division of Chemistry for Materials, Graduate School of Engineering, Mie University, 1577 Kurima Machiya-cho, Tsu, Mie 514-8507, Japan | Japan | Journal of Power Sources | Solid polymer electrolytes composed of polyanionic lithium salts and polyethers |  |  |  | Poly(Li-Muco)/PEO-r-PPO/BF3·OEt2/BF3·OEt2
563 | 10.1016/j.jpowsour.2008.10.113 | c4/skn6 | 0.055555556/0.8888886 |  |  |  |  | -63.5 | 44.5 | 120.0737 | 7.386998e-06 |  | 2018-06-27 | Takahito Itoh ∗, Yukihiro Mitsuda, Takayuki Ebina, Takahiro Uno, Masataka Kubo | 2009 | Division of Chemistry for Materials, Graduate School of Engineering, Mie University, 1577 Kurima Machiya-cho, Tsu, Mie 514-8507, Japan | Japan | Journal of Power Sources | Solid polymer electrolytes composed of polyanionic lithium salts and polyethers |  |  |  | Poly(Li-Muco)/PEO-r-PPO/BF3·OEt2/BF3·OEt2
564 | 10.1016/j.jpowsour.2008.10.113 | c4/skn6 | 0.055555556/0.8888886 |  |  |  |  | -63.5 | 44.5 | 109.3143 | 6.970164e-06 |  | 2018-06-27 | Takahito Itoh ∗, Yukihiro Mitsuda, Takayuki Ebina, Takahiro Uno, Masataka Kubo | 2009 | Division of Chemistry for Materials, Graduate School of Engineering, Mie University, 1577 Kurima Machiya-cho, Tsu, Mie 514-8507, Japan | Japan | Journal of Power Sources | Solid polymer electrolytes composed of polyanionic lithium salts and polyethers |  |  |  | Poly(Li-Muco)/PEO-r-PPO/BF3·OEt2/BF3·OEt2
565 | 10.1016/j.jpowsour.2008.10.113 | c4/skn6 | 0.055555556/0.8888886 |  |  |  |  | -63.5 | 44.5 | 99.69009 | 6.028094e-06 |  | 2018-06-27 | Takahito Itoh ∗, Yukihiro Mitsuda, Takayuki Ebina, Takahiro Uno, Masataka Kubo | 2009 | Division of Chemistry for Materials, Graduate School of Engineering, Mie University, 1577 Kurima Machiya-cho, Tsu, Mie 514-8507, Japan | Japan | Journal of Power Sources | Solid polymer electrolytes composed of polyanionic lithium salts and polyethers |  |  |  | Poly(Li-Muco)/PEO-r-PPO/BF3·OEt2/BF3·OEt2
566 | 10.1016/j.jpowsour.2008.10.113 | c4/skn6 | 0.055555556/0.8888886 |  |  |  |  | -63.5 | 44.5 | 89.29294 | 4.919172e-06 |  | 2018-06-27 | Takahito Itoh ∗, Yukihiro Mitsuda, Takayuki Ebina, Takahiro Uno, Masataka Kubo | 2009 | Division of Chemistry for Materials, Graduate School of Engineering, Mie University, 1577 Kurima Machiya-cho, Tsu, Mie 514-8507, Japan | Japan | Journal of Power Sources | Solid polymer electrolytes composed of polyanionic lithium salts and polyethers |  |  |  | Poly(Li-Muco)/PEO-r-PPO/BF3·OEt2/BF3·OEt2
567 | 10.1016/j.jpowsour.2008.10.113 | c4/skn6 | 0.055555556/0.8888886 |  |  |  |  | -63.5 | 44.5 | 80.30106 | 4.014246e-06 |  | 2018-06-27 | Takahito Itoh ∗, Yukihiro Mitsuda, Takayuki Ebina, Takahiro Uno, Masataka Kubo | 2009 | Division of Chemistry for Materials, Graduate School of Engineering, Mie University, 1577 Kurima Machiya-cho, Tsu, Mie 514-8507, Japan | Japan | Journal of Power Sources | Solid polymer electrolytes composed of polyanionic lithium salts and polyethers |  |  |  | Poly(Li-Muco)/PEO-r-PPO/BF3·OEt2/BF3·OEt2
568 | 10.1016/j.jpowsour.2008.10.113 | c4/skn6 | 0.055555556/0.8888886 |  |  |  |  | -63.5 | 44.5 | 70.78371 | 2.91652e-06 |  | 2018-06-27 | Takahito Itoh ∗, Yukihiro Mitsuda, Takayuki Ebina, Takahiro Uno, Masataka Kubo | 2009 | Division of Chemistry for Materials, Graduate School of Engineering, Mie University, 1577 Kurima Machiya-cho, Tsu, Mie 514-8507, Japan | Japan | Journal of Power Sources | Solid polymer electrolytes composed of polyanionic lithium salts and polyethers |  |  |  | Poly(Li-Muco)/PEO-r-PPO/BF3·OEt2/BF3·OEt2
569 | 10.1016/j.jpowsour.2008.10.113 | c4/skn6 | 0.055555556/0.8888886 |  |  |  |  | -63.5 | 44.5 | 59.36048 | 2.118976e-06 |  | 2018-06-27 | Takahito Itoh ∗, Yukihiro Mitsuda, Takayuki Ebina, Takahiro Uno, Masataka Kubo | 2009 | Division of Chemistry for Materials, Graduate School of Engineering, Mie University, 1577 Kurima Machiya-cho, Tsu, Mie 514-8507, Japan | Japan | Journal of Power Sources | Solid polymer electrolytes composed of polyanionic lithium salts and polyethers |  |  |  | Poly(Li-Muco)/PEO-r-PPO/BF3·OEt2/BF3·OEt2
570 | 10.1016/j.jpowsour.2008.10.113 | c4/skn6 | 0.055555556/0.8888886 |  |  |  |  | -63.5 | 44.5 | 49.51256 | 1.631597e-06 |  | 2018-06-27 | Takahito Itoh ∗, Yukihiro Mitsuda, Takayuki Ebina, Takahiro Uno, Masataka Kubo | 2009 | Division of Chemistry for Materials, Graduate School of Engineering, Mie University, 1577 Kurima Machiya-cho, Tsu, Mie 514-8507, Japan | Japan | Journal of Power Sources | Solid polymer electrolytes composed of polyanionic lithium salts and polyethers |  |  |  | Poly(Li-Muco)/PEO-r-PPO/BF3·OEt2/BF3·OEt2
571 | 10.1016/j.jpowsour.2008.10.113 | c4/skn6 | 0.055555556/0.8888886 |  |  |  |  | -63.5 | 44.5 | 40.49667 | 1.086516e-06 |  | 2018-06-27 | Takahito Itoh ∗, Yukihiro Mitsuda, Takayuki Ebina, Takahiro Uno, Masataka Kubo | 2009 | Division of Chemistry for Materials, Graduate School of Engineering, Mie University, 1577 Kurima Machiya-cho, Tsu, Mie 514-8507, Japan | Japan | Journal of Power Sources | Solid polymer electrolytes composed of polyanionic lithium salts and polyethers |  |  |  | Poly(Li-Muco)/PEO-r-PPO/BF3·OEt2/BF3·OEt2
572 | 10.1016/j.jpowsour.2008.10.113 | c4/skn6 | 0.055555556/0.8888886 |  |  |  |  | -63.5 | 44.5 | 30.47025 | 4.960152e-07 |  | 2018-06-27 | Takahito Itoh ∗, Yukihiro Mitsuda, Takayuki Ebina, Takahiro Uno, Masataka Kubo | 2009 | Division of Chemistry for Materials, Graduate School of Engineering, Mie University, 1577 Kurima Machiya-cho, Tsu, Mie 514-8507, Japan | Japan | Journal of Power Sources | Solid polymer electrolytes composed of polyanionic lithium salts and polyethers |  |  |  | Poly(Li-Muco)/PEO-r-PPO/BF3·OEt2/BF3·OEt2
573 | 10.1016/j.jpowsour.2008.10.113 | c4/skn6 | 0.055555556/0.8888886 |  |  |  |  | -63.5 | 44.5 | 20.36559 | 3.819284e-07 |  | 2018-06-27 | Takahito Itoh ∗, Yukihiro Mitsuda, Takayuki Ebina, Takahiro Uno, Masataka Kubo | 2009 | Division of Chemistry for Materials, Graduate School of Engineering, Mie University, 1577 Kurima Machiya-cho, Tsu, Mie 514-8507, Japan | Japan | Journal of Power Sources | Solid polymer electrolytes composed of polyanionic lithium salts and polyethers |  |  |  | Poly(Li-Muco)/PEO-r-PPO/BF3·OEt2/BF3·OEt2
574 | 10.1016/j.jpowsour.2008.10.113 | c4/skn6 | 0.055555556/0.8888886 |  |  |  |  | -63.5 | 44.5 | 10.04314 | 1.9023e-07 |  | 2018-06-27 | Takahito Itoh ∗, Yukihiro Mitsuda, Takayuki Ebina, Takahiro Uno, Masataka Kubo | 2009 | Division of Chemistry for Materials, Graduate School of Engineering, Mie University, 1577 Kurima Machiya-cho, Tsu, Mie 514-8507, Japan | Japan | Journal of Power Sources | Solid polymer electrolytes composed of polyanionic lithium salts and polyethers |  |  |  | Poly(Li-Muco)/PEO-r-PPO/BF3·OEt2/BF3·OEt2
575 | 10.1016/j.jpowsour.2008.10.113 | c4/skn6 | 0.055555556/0.8888886 |  |  |  |  | -63.5 | 44.5 | 0.1193646 | 8.684384e-08 |  | 2018-06-27 | Takahito Itoh ∗, Yukihiro Mitsuda, Takayuki Ebina, Takahiro Uno, Masataka Kubo | 2009 | Division of Chemistry for Materials, Graduate School of Engineering, Mie University, 1577 Kurima Machiya-cho, Tsu, Mie 514-8507, Japan | Japan | Journal of Power Sources | Solid polymer electrolytes composed of polyanionic lithium salts and polyethers |  |  |  | Poly(Li-Muco)/PEO-r-PPO/BF3·OEt2/BF3·OEt2
576 | 10.1016/j.jpowsour.2008.10.113 | c4/skn6 | 0.055555556/0.8888886 | [6 empty] | 130.1343 | 1.30287e-05 |  | 2018-06-27 | Takahito Itoh ∗, Yukihiro Mitsuda, Takayuki Ebina, Takahiro Uno, Masataka Kubo | 2009 | Division of Chemistry for Materials, Graduate School of Engineering, Mie University, 1577 Kurima Machiya-cho, Tsu, Mie 514-8507, Japan | Japan | Journal of Power Sources | Solid polymer electrolytes composed of polyanionic lithium salts and polyethers |  |  |  | Poly(Li-Muco)/PEO-r-PPO/BF3·OEt2/BF3·OEt2
577 | 10.1016/j.jpowsour.2008.10.113 | c4/skn6 | 0.055555556/0.8888886 | [6 empty] | 120.0737 | 1.265709e-05 |  | 2018-06-27 | Takahito Itoh ∗, Yukihiro Mitsuda, Takayuki Ebina, Takahiro Uno, Masataka Kubo | 2009 | Division of Chemistry for Materials, Graduate School of Engineering, Mie University, 1577 Kurima Machiya-cho, Tsu, Mie 514-8507, Japan | Japan | Journal of Power Sources | Solid polymer electrolytes composed of polyanionic lithium salts and polyethers |  |  |  | Poly(Li-Muco)/PEO-r-PPO/BF3·OEt2/BF3·OEt2
578 | 10.1016/j.jpowsour.2008.10.113 | c4/skn6 | 0.055555556/0.8888886 | [6 empty] | 110.3041 | 1.033625e-05 |  | 2018-06-27 | Takahito Itoh ∗, Yukihiro Mitsuda, Takayuki Ebina, Takahiro Uno, Masataka Kubo | 2009 | Division of Chemistry for Materials, Graduate School of Engineering, Mie University, 1577 Kurima Machiya-cho, Tsu, Mie 514-8507, Japan | Japan | Journal of Power Sources | Solid polymer electrolytes composed of polyanionic lithium salts and polyethers |  |  |  | Poly(Li-Muco)/PEO-r-PPO/BF3·OEt2/BF3·OEt2
579 | 10.1016/j.jpowsour.2008.10.113 | c4/skn6 | 0.055555556/0.8888886 | [6 empty] | 100.4423 | 8.688784e-06 |  | 2018-06-27 | Takahito Itoh ∗, Yukihiro Mitsuda, Takayuki Ebina, Takahiro Uno, Masataka Kubo | 2009 | Division of Chemistry for Materials, Graduate School of Engineering, Mie University, 1577 Kurima Machiya-cho, Tsu, Mie 514-8507, Japan | Japan | Journal of Power Sources | Solid polymer electrolytes composed of polyanionic lithium salts and polyethers |  |  |  | Poly(Li-Muco)/PEO-r-PPO/BF3·OEt2/BF3·OEt2
580 | 10.1016/j.jpowsour.2008.10.113 | c4/skn6 | 0.055555556/0.8888886 | [6 empty] | 91.07482 | 7.739074e-06 |  | 2018-06-27 | Takahito Itoh ∗, Yukihiro Mitsuda, Takayuki Ebina, Takahiro Uno, Masataka Kubo | 2009 | Division of Chemistry for Materials, Graduate School of Engineering, Mie University, 1577 Kurima Machiya-cho, Tsu, Mie 514-8507, Japan | Japan | Journal of Power Sources | Solid polymer electrolytes composed of polyanionic lithium salts and polyethers |  |  |  | Poly(Li-Muco)/PEO-r-PPO/BF3·OEt2/BF3·OEt2
581 | 10.1016/j.jpowsour.2008.10.113 | c4/skn6 | 0.055555556/0.8888886 | [6 empty] | 79.45981 | 5.964623e-06 |  | 2018-06-27 | Takahito Itoh ∗, Yukihiro Mitsuda, Takayuki Ebina, Takahiro Uno, Masataka Kubo | 2009 | Division of Chemistry for Materials, Graduate School of Engineering, Mie University, 1577 Kurima Machiya-cho, Tsu, Mie 514-8507, Japan | Japan | Journal of Power Sources | Solid polymer electrolytes composed of polyanionic lithium salts and polyethers |  |  |  | Poly(Li-Muco)/PEO-r-PPO/BF3·OEt2/BF3·OEt2
582 | 10.1016/j.jpowsour.2008.10.113 | c4/skn6 | 0.055555556/0.8888886 | [6 empty] | 69.98722 | 4.732003e-06 |  | 2018-06-27 | Takahito Itoh ∗, Yukihiro Mitsuda, Takayuki Ebina, Takahiro Uno, Masataka Kubo | 2009 | Division of Chemistry for Materials, Graduate School of Engineering, Mie University, 1577 Kurima Machiya-cho, Tsu, Mie 514-8507, Japan | Japan | Journal of Power Sources | Solid polymer electrolytes composed of polyanionic lithium salts and polyethers |  |  |  | Poly(Li-Muco)/PEO-r-PPO/BF3·OEt2/BF3·OEt2
583 | 10.1016/j.jpowsour.2008.10.113 | c4/skn6 | 0.055555556/0.8888886 | [6 empty] | 60.25835 | 3.248404e-06 |  | 2018-06-27 | Takahito Itoh ∗, Yukihiro Mitsuda, Takayuki Ebina, Takahiro Uno, Masataka Kubo | 2009 | Division of Chemistry for Materials, Graduate School of Engineering, Mie University, 1577 Kurima Machiya-cho, Tsu, Mie 514-8507, Japan | Japan | Journal of Power Sources | Solid polymer electrolytes composed of polyanionic lithium salts and polyethers |  |  |  | Poly(Li-Muco)/PEO-r-PPO/BF3·OEt2/BF3·OEt2
584 | 10.1016/j.jpowsour.2008.10.113 | c4/skn6 | 0.055555556/0.8888886 | [6 empty] | 49.93476 | 2.73065e-06 |  | 2018-06-27 | Takahito Itoh ∗, Yukihiro Mitsuda, Takayuki Ebina, Takahiro Uno, Masataka Kubo | 2009 | Division of Chemistry for Materials, Graduate School of Engineering, Mie University, 1577 Kurima Machiya-cho, Tsu, Mie 514-8507, Japan | Japan | Journal of Power Sources | Solid polymer electrolytes composed of polyanionic lithium salts and polyethers |  |  |  | Poly(Li-Muco)/PEO-r-PPO/BF3·OEt2/BF3·OEt2
585 | 10.1016/j.jpowsour.2008.10.113 | c4/skn6 | 0.055555556/0.8888886 | [6 empty] | 39.83405 | 1.622012e-06 |  | 2018-06-27 | Takahito Itoh ∗, Yukihiro Mitsuda, Takayuki Ebina, Takahiro Uno, Masataka Kubo | 2009 | Division of Chemistry for Materials, Graduate School of Engineering, Mie University, 1577 Kurima Machiya-cho, Tsu, Mie 514-8507, Japan | Japan | Journal of Power Sources | Solid polymer electrolytes composed of polyanionic lithium salts and polyethers |  |  |  | Poly(Li-Muco)/PEO-r-PPO/BF3·OEt2/BF3·OEt2
586 | 10.1016/j.jpowsour.2008.10.113 | c4/skn6 | 0.055555556/0.8888886 | [6 empty] | 29.72547 | 6.242118e-07 |  | 2018-06-27 | Takahito Itoh ∗, Yukihiro Mitsuda, Takayuki Ebina, Takahiro Uno, Masataka Kubo | 2009 | Division of Chemistry for Materials, Graduate School of Engineering, Mie University, 1577 Kurima Machiya-cho, Tsu, Mie 514-8507, Japan | Japan | Journal of Power Sources | Solid polymer electrolytes composed of polyanionic lithium salts and polyethers |  |  |  | Poly(Li-Muco)/PEO-r-PPO/BF3·OEt2/BF3·OEt2
587 | 10.1016/j.jpowsour.2008.10.113 | c4/skn6 | 0.055555556/0.8888886 | [6 empty] | 20.0171 | 2.472737e-07 |  | 2018-06-27 | Takahito Itoh ∗, Yukihiro Mitsuda, Takayuki Ebina, Takahiro Uno, Masataka Kubo | 2009 | Division of Chemistry for Materials, Graduate School of Engineering, Mie University, 1577 Kurima Machiya-cho, Tsu, Mie 514-8507, Japan | Japan | Journal of Power Sources | Solid polymer electrolytes composed of polyanionic lithium salts and polyethers |  |  |  | Poly(Li-Muco)/PEO-r-PPO/BF3·OEt2/BF3·OEt2
588 | 10.1016/j.jpowsour.2008.10.113 | c4/skn6 | 0.055555556/0.8888886 | [6 empty] | 10.25984 | 8.72477e-08 |  | 2018-06-27 | Takahito Itoh ∗, Yukihiro Mitsuda, Takayuki Ebina, Takahiro Uno, Masataka Kubo | 2009 | Division of Chemistry for Materials, Graduate School of Engineering, Mie University, 1577 Kurima Machiya-cho, Tsu, Mie 514-8507, Japan | Japan | Journal of Power Sources | Solid polymer electrolytes composed of polyanionic lithium salts and polyethers |  |  |  | Poly(Li-Muco)/PEO-r-PPO/BF3·OEt2/BF3·OEt2
589 | 10.1016/j.jpowsour.2008.10.113 | c4/skn6 | 0.055555556/0.8888886 | [6 empty] | 0.01866362 | 2.11327e-08 |  | 2018-06-27 | Takahito Itoh ∗, Yukihiro Mitsuda, Takayuki Ebina, Takahiro Uno, Masataka Kubo | 2009 | Division of Chemistry for Materials, Graduate School of Engineering, Mie University, 1577 Kurima Machiya-cho, Tsu, Mie 514-8507, Japan | Japan | Journal of Power Sources | Solid polymer electrolytes composed of polyanionic lithium salts and polyethers |  |  |  | Poly(Li-Muco)/PEO-r-PPO/BF3·OEt2/BF3·OEt2
590 | 10.1016/j.jpowsour.2008.10.113 | c4/skn6/l1/l2 | 0.052631579/0.842109474/0.052631579/0.052631579 |  |  |  |  | -38.5 | 43.9 | 130.1197 | 0.0005133718 |  | 2018-06-27 | Takahito Itoh ∗, Yukihiro Mitsuda, Takayuki Ebina, Takahiro Uno, Masataka Kubo | 2009 | Division of Chemistry for Materials, Graduate School of Engineering, Mie University, 1577 Kurima Machiya-cho, Tsu, Mie 514-8507, Japan | Japan | Journal of Power Sources | Solid polymer electrolytes composed of polyanionic lithium salts and polyethers |  |  |  | Poly(Li-Muco)/PEO-r-PPO/BF3·OEt2/BF3·OEt2
591 | 10.1016/j.jpowsour.2008.10.113 | c4/skn6/l1/l2 | 0.052631579/0.842109474/0.052631579/0.052631579 |  |  |  |  | -38.5 | 43.9 | 120.6765 | 0.0004314118 |  | 2018-06-27 | Takahito Itoh ∗, Yukihiro Mitsuda, Takayuki Ebina, Takahiro Uno, Masataka Kubo | 2009 | Division of Chemistry for Materials, Graduate School of Engineering, Mie University, 1577 Kurima Machiya-cho, Tsu, Mie 514-8507, Japan | Japan | Journal of Power Sources | Solid polymer electrolytes composed of polyanionic lithium salts and polyethers |  |  |  | Poly(Li-Muco)/PEO-r-PPO/BF3·OEt2/BF3·OEt2
592 | 10.1016/j.jpowsour.2008.10.113 | c4/skn6/l1/l2 | 0.052631579/0.842109474/0.052631579/0.052631579 |  |  |  |  | -38.5 | 43.9 | 110.2697 | 0.0003421157 |  | 2018-06-27 | Takahito Itoh ∗, Yukihiro Mitsuda, Takayuki Ebina, Takahiro Uno, Masataka Kubo | 2009 | Division of Chemistry for Materials, Graduate School of Engineering, Mie University, 1577 Kurima Machiya-cho, Tsu, Mie 514-8507, Japan | Japan | Journal of Power Sources | Solid polymer electrolytes composed of polyanionic lithium salts and polyethers |  |  |  | Poly(Li-Muco)/PEO-r-PPO/BF3·OEt2/BF3·OEt2
593 | 10.1016/j.jpowsour.2008.10.113 | c4/skn6/l1/l2 | 0.052631579/0.842109474/0.052631579/0.052631579 |  |  |  |  | -38.5 | 43.9 | 99.45823 | 0.0003046583 |  | 2018-06-27 | Takahito Itoh ∗, Yukihiro Mitsuda, Takayuki Ebina, Takahiro Uno, Masataka Kubo | 2009 | Division of Chemistry for Materials, Graduate School of Engineering, Mie University, 1577 Kurima Machiya-cho, Tsu, Mie 514-8507, Japan | Japan | Journal of Power Sources | Solid polymer electrolytes composed of polyanionic lithium salts and polyethers |  |  |  | Poly(Li-Muco)/PEO-r-PPO/BF3·OEt2/BF3·OEt2
594 | 10.1016/j.jpowsour.2008.10.113 | c4/skn6/l1/l2 | 0.052631579/0.842109474/0.052631579/0.052631579 |  |  |  |  | -38.5 | 43.9 | 89.41738 | 0.0002346951 |  | 2018-06-27 | Takahito Itoh ∗, Yukihiro Mitsuda, Takayuki Ebina, Takahiro Uno, Masataka Kubo | 2009 | Division of Chemistry for Materials, Graduate School of Engineering, Mie University, 1577 Kurima Machiya-cho, Tsu, Mie 514-8507, Japan | Japan | Journal of Power Sources | Solid polymer electrolytes composed of polyanionic lithium salts and polyethers |  |  |  | Poly(Li-Muco)/PEO-r-PPO/BF3·OEt2/BF3·OEt2
595 | 10.1016/j.jpowsour.2008.10.113 | c4/skn6/l1/l2 | 0.052631579/0.842109474/0.052631579/0.052631579 |  |  |  |  | -38.5 | 43.9 | 79.90349 | 0.0001861161 |  | 2018-06-27 | Takahito Itoh ∗, Yukihiro Mitsuda, Takayuki Ebina, Takahiro Uno, Masataka Kubo | 2009 | Division of Chemistry for Materials, Graduate School of Engineering, Mie University, 1577 Kurima Machiya-cho, Tsu, Mie 514-8507, Japan | Japan | Journal of Power Sources | Solid polymer electrolytes composed of polyanionic lithium salts and polyethers |  |  |  | Poly(Li-Muco)/PEO-r-PPO/BF3·OEt2/BF3·OEt2
596 | 10.1016/j.jpowsour.2008.10.113 | c4/skn6/l1/l2 | 0.052631579/0.842109474/0.052631579/0.052631579 |  |  |  |  | -38.5 | 43.9 | 70.39687 | 0.0001392788 |  | 2018-06-27 | Takahito Itoh ∗, Yukihiro Mitsuda, Takayuki Ebina, Takahiro Uno, Masataka Kubo | 2009 | Division of Chemistry for Materials, Graduate School of Engineering, Mie University, 1577 Kurima Machiya-cho, Tsu, Mie 514-8507, Japan | Japan | Journal of Power Sources | Solid polymer electrolytes composed of polyanionic lithium salts and polyethers |  |  |  | Poly(Li-Muco)/PEO-r-PPO/BF3·OEt2/BF3·OEt2
597 | 10.1016/j.jpowsour.2008.10.113 | c4/skn6/l1/l2 | 0.052631579/0.842109474/0.052631579/0.052631579 |  |  |  |  | -38.5 | 43.9 | 60.63439 | 9.554677e-05 |  | 2018-06-27 | Takahito Itoh ∗, Yukihiro Mitsuda, Takayuki Ebina, Takahiro Uno, Masataka Kubo | 2009 | Division of Chemistry for Materials, Graduate School of Engineering, Mie University, 1577 Kurima Machiya-cho, Tsu, Mie 514-8507, Japan | Japan | Journal of Power Sources | Solid polymer electrolytes composed of polyanionic lithium salts and polyethers |  |  |  | Poly(Li-Muco)/PEO-r-PPO/BF3·OEt2/BF3·OEt2
598 | 10.1016/j.jpowsour.2008.10.113 | c4/skn6/l1/l2 | 0.052631579/0.842109474/0.052631579/0.052631579 |  |  |  |  | -38.5 | 43.9 | 49.99406 | 6.008651e-05 |  | 2018-06-27 | Takahito Itoh ∗, Yukihiro Mitsuda, Takayuki Ebina, Takahiro Uno, Masataka Kubo | 2009 | Division of Chemistry for Materials, Graduate School of Engineering, Mie University, 1577 Kurima Machiya-cho, Tsu, Mie 514-8507, Japan | Japan | Journal of Power Sources | Solid polymer electrolytes composed of polyanionic lithium salts and polyethers |  |  |  | Poly(Li-Muco)/PEO-r-PPO/BF3·OEt2/BF3·OEt2
599 | 10.1016/j.jpowsour.2008.10.113 | c4/skn6/l1/l2 | 0.052631579/0.842109474/0.052631579/0.052631579 |  |  |  |  | -38.5 | 43.9 | 40.14381 | 4.004221e-05 |  | 2018-06-27 | Takahiro Aoki,z Akinori Konno,* and Tatsuo Fujinami* | 2004 | Department of Materials Science, Faculty of Engineering, Shizuoka University, Hamamatsu 432-8561, Japan | Japan | Journal of The Electrochemical Society | Li-Ion Conductivity of Aluminate and Borate Complex Polymers Containing Fluoroalkane Dicarboxylate |  |  |  | A (n = 3)/
600 | 10.1016/j.jpowsour.2008.10.113 | c4/skn6/l1/l2 | 0.052631579/0.842109474/0.052631579/0.052631579 |  |  |  |  | -38.5 | 43.9 | 30.00441 | 4.686655e-06 |  | 2018-06-27 | Takahiro Aoki,z Akinori Konno,* and Tatsuo Fujinami* | 2004 | Department of Materials Science, Faculty of Engineering, Shizuoka University, Hamamatsu 432-8561, Japan | Japan | Journal of The Electrochemical Society | Li-Ion Conductivity of Aluminate and Borate Complex Polymers Containing Fluoroalkane Dicarboxylate |  |  |  | A (n = 3)/
601 | 10.1016/j.jpowsour.2008.10.113 | c4/skn6/l1/l2 | 0.052631579/0.842109474/0.052631579/0.052631579 |  |  |  |  | -38.5 | 43.9 | 20.38429 | 1.199878e-06 |  | 2018-06-27 | Takahiro Aoki,z Akinori Konno,* and Tatsuo Fujinami* | 2004 | Department of Materials Science, Faculty of Engineering, Shizuoka University, Hamamatsu 432-8561, Japan | Japan | Journal of The Electrochemical Society | Li-Ion Conductivity of Aluminate and Borate Complex Polymers Containing Fluoroalkane Dicarboxylate |  |  |  | A (n = 3)/
602 | 10.1016/j.jpowsour.2008.10.113 | c4/skn6/l1/l2 | 0.052631579/0.842109474/0.052631579/0.052631579 |  |  |  |  | -38.5 | 43.9 | 10.37491 | 2.507731e-07 |  | 2018-06-27 | Takahiro Aoki,z Akinori Konno,* and Tatsuo Fujinami* | 2004 | Department of Materials Science, Faculty of Engineering, Shizuoka University, Hamamatsu 432-8561, Japan | Japan | Journal of The Electrochemical Society | Li-Ion Conductivity of Aluminate and Borate Complex Polymers Containing Fluoroalkane Dicarboxylate |  |  |  | A (n = 3)/
603 | 10.1016/j.jpowsour.2008.10.113 | c4/skn6/l1/l2 | 0.052631579/0.842109474/0.052631579/0.052631579 |  |  |  |  | -38.5 | 43.9 | -0.08725728 | 3.49273e-08 |  | 2018-06-27 | Takahiro Aoki,z Akinori Konno,* and Tatsuo Fujinami* | 2004 | Department of Materials Science, Faculty of Engineering, Shizuoka University, Hamamatsu 432-8561, Japan | Japan | Journal of The Electrochemical Society | Li-Ion Conductivity of Aluminate and Borate Complex Polymers Containing Fluoroalkane Dicarboxylate |  |  |  | A (n = 7.2)/
604 | 10.1016/j.jpowsour.2008.10.113 | c4/skn6/l1/l2 | 0.037037037/0.888888886/0.037037037/0.037037037 | [6 empty] | 130.1197 | 0.0001352991 |  | 2018-06-27 | Takahiro Aoki,z Akinori Konno,* and Tatsuo Fujinami* | 2004 | Department of Materials Science, Faculty of Engineering, Shizuoka University, Hamamatsu 432-8561, Japan | Japan | Journal of The Electrochemical Society | Li-Ion Conductivity of Aluminate and Borate Complex Polymers Containing Fluoroalkane Dicarboxylate |  |  |  | A (n = 7.2)/
605 | 10.1016/j.jpowsour.2008.10.113 | c4/skn6/l1/l2 | 0.037037037/0.888888886/0.037037037/0.037037037 | [6 empty] | 120.2577 | 0.0001240295 |  | 2018-06-27 | Takahiro Aoki,z Akinori Konno,* and Tatsuo Fujinami* | 2004 | Department of Materials Science, Faculty of Engineering, Shizuoka University, Hamamatsu 432-8561, Japan | Japan | Journal of The Electrochemical Society | Li-Ion Conductivity of Aluminate and Borate Complex Polymers Containing Fluoroalkane Dicarboxylate |  |  |  | A (n = 7.2)/
606 | 10.1016/j.jpowsour.2008.10.113 | c4/skn6/l1/l2 | 0.037037037/0.888888886/0.037037037/0.037037037 | [6 empty] | 109.8727 | 0.0001204856 |  | 2018-06-27 | Takahiro Aoki,z Akinori Konno,* and Tatsuo Fujinami* | 2004 | Department of Materials Science, Faculty of Engineering, Shizuoka University, Hamamatsu 432-8561, Japan | Japan | Journal of The Electrochemical Society | Li-Ion Conductivity of Aluminate and Borate Complex Polymers Containing Fluoroalkane Dicarboxylate |  |  |  | A (n = 7.2)/
607 | 10.1016/j.jpowsour.2008.10.113 | c4/skn6/l1/l2 | 0.037037037/0.888888886/0.037037037/0.037037037 | [6 empty] | 100.0219 | 9.835716e-05 |  | 2018-06-27 | Takahiro Aoki,z Akinori Konno,* and Tatsuo Fujinami* | 2004 | Department of Materials Science, Faculty of Engineering, Shizuoka University, Hamamatsu 432-8561, Japan | Japan | Journal of The Electrochemical Society | Li-Ion Conductivity of Aluminate and Borate Complex Polymers Containing Fluoroalkane Dicarboxylate |  |  |  | A (n = 7.2)/
608 | 10.1016/j.jpowsour.2008.10.113 | c4/skn6/l1/l2 | 0.037037037/0.888888886/0.037037037/0.037037037 | [6 empty] | 90.6651 | 8.758828e-05 |  | 2018-06-27 | Takahiro Aoki,z Akinori Konno,* and Tatsuo Fujinami* | 2004 | Department of Materials Science, Faculty of Engineering, Shizuoka University, Hamamatsu 432-8561, Japan | Japan | Journal of The Electrochemical Society | Li-Ion Conductivity of Aluminate and Borate Complex Polymers Containing Fluoroalkane Dicarboxylate |  |  |  | A (n = 7.2)/
609 | 10.1016/j.jpowsour.2008.10.113 | c4/skn6/l1/l2 | 0.037037037/0.888888886/0.037037037/0.037037037 | [6 empty] | 80.24061 | 7.15018e-05 |  | 2018-06-27 | Takahiro Aoki,z Akinori Konno,* and Tatsuo Fujinami* | 2004 | Department of Materials Science, Faculty of Engineering, Shizuoka University, Hamamatsu 432-8561, Japan | Japan | Journal of The Electrochemical Society | Li-Ion Conductivity of Aluminate and Borate Complex Polymers Containing Fluoroalkane Dicarboxylate |  |  |  | A (n = 11.8)/
610 | 10.1016/j.jpowsour.2008.10.113 | c4/skn6/l1/l2 | 0.037037037/0.888888886/0.037037037/0.037037037 | [6 empty] | 69.76013 | 5.836964e-05 |  | 2018-06-27 | Takahiro Aoki,z Akinori Konno,* and Tatsuo Fujinami* | 2004 | Department of Materials Science, Faculty of Engineering, Shizuoka University, Hamamatsu 432-8561, Japan | Japan | Journal of The Electrochemical Society | Li-Ion Conductivity of Aluminate and Borate Complex Polymers Containing Fluoroalkane Dicarboxylate |  |  |  | A (n = 11.8)/
611 | 10.1016/j.jpowsour.2008.10.113 | c4/skn6/l1/l2 | 0.037037037/0.888888886/0.037037037/0.037037037 | [6 empty] | 60.33351 | 4.764946e-05 |  | 2018-06-27 | Takahiro Aoki,z Akinori Konno,* and Tatsuo Fujinami* | 2004 | Department of Materials Science, Faculty of Engineering, Shizuoka University, Hamamatsu 432-8561, Japan | Japan | Journal of The Electrochemical Society | Li-Ion Conductivity of Aluminate and Borate Complex Polymers Containing Fluoroalkane Dicarboxylate |  |  |  | A (n = 11.8)/
612 | 10.1016/j.jpowsour.2008.10.113 | c4/skn6/l1/l2 | 0.037037037/0.888888886/0.037037037/0.037037037 | [6 empty] | 49.99406 | 3.364945e-05 |  | 2018-06-27 | Takahiro Aoki,z Akinori Konno,* and Tatsuo Fujinami* | 2004 | Department of Materials Science, Faculty of Engineering, Shizuoka University, Hamamatsu 432-8561, Japan | Japan | Journal of The Electrochemical Society | Li-Ion Conductivity of Aluminate and Borate Complex Polymers Containing Fluoroalkane Dicarboxylate |  |  |  | A (n = 11.8)/
613 | 10.1016/j.jpowsour.2008.10.113 | c4/skn6/l1/l2 | 0.037037037/0.888888886/0.037037037/0.037037037 | [6 empty] | 39.87873 | 1.778279e-05 |  | 2018-06-27 | Takahiro Aoki,z Akinori Konno,* and Tatsuo Fujinami* | 2004 | Department of Materials Science, Faculty of Engineering, Shizuoka University, Hamamatsu 432-8561, Japan | Japan | Journal of The Electrochemical Society | Li-Ion Conductivity of Aluminate and Borate Complex Polymers Containing Fluoroalkane Dicarboxylate |  |  |  | A (n = 11.8)/
614 | 10.1016/j.jpowsour.2008.10.113 | c4/skn6/l1/l2 | 0.037037037/0.888888886/0.037037037/0.037037037 | [6 empty] | 29.7563 | 6.083773e-06 |  | 2018-06-27 | Takahiro Aoki,z Akinori Konno,* and Tatsuo Fujinami* | 2004 | Department of Materials Science, Faculty of Engineering, Shizuoka University, Hamamatsu 432-8561, Japan | Japan | Journal of The Electrochemical Society | Li-Ion Conductivity of Aluminate and Borate Complex Polymers Containing Fluoroalkane Dicarboxylate |  |  |  | A (n = 11.8)/
615 | 10.1016/j.jpowsour.2008.10.113 | c4/skn6/l1/l2 | 0.037037037/0.888888886/0.037037037/0.037037037 | [6 empty] | 20.0354 | 2.476766e-06 |  | 2018-06-27 | Takahiro Aoki,z Akinori Konno,* and Tatsuo Fujinami* | 2004 | Department of Materials Science, Faculty of Engineering, Shizuoka University, Hamamatsu 432-8561, Japan | Japan | Journal of The Electrochemical Society | Li-Ion Conductivity of Aluminate and Borate Complex Polymers Containing Fluoroalkane Dicarboxylate |  |  |  | B (n = 3)/
616 | 10.1016/j.jpowsour.2008.10.113 | c4/skn6/l1/l2 | 0.037037037/0.888888886/0.037037037/0.037037037 | [6 empty] | 10.48355 | 1.008317e-06 |  | 2018-06-27 | Takahiro Aoki,z Akinori Konno,* and Tatsuo Fujinami* | 2004 | Department of Materials Science, Faculty of Engineering, Shizuoka University, Hamamatsu 432-8561, Japan | Japan | Journal of The Electrochemical Society | Li-Ion Conductivity of Aluminate and Borate Complex Polymers Containing Fluoroalkane Dicarboxylate |  |  |  | B (n = 3)/
617 | 10.1016/j.jpowsour.2008.10.113 | c4/skn6/l1/l2 | 0.037037037/0.888888886/0.037037037/0.037037037 | [6 empty] | 0.1144361 | 2.581493e-07 |  | 2018-06-27 | Takahiro Aoki,z Akinori Konno,* and Tatsuo Fujinami* | 2004 | Department of Materials Science, Faculty of Engineering, Shizuoka University, Hamamatsu 432-8561, Japan | Japan | Journal of The Electrochemical Society | Li-Ion Conductivity of Aluminate and Borate Complex Polymers Containing Fluoroalkane Dicarboxylate |  |  |  | B (n = 3)/
618 | 10.1016/j.jpowsour.2008.10.113 | c5/5 | 0.052631579/0.842105263 | [6 empty] | 130.2502 | 1.606294e-05 |  | 2018-06-27 | Takahiro Aoki,z Akinori Konno,* and Tatsuo Fujinami* | 2004 | Department of Materials Science, Faculty of Engineering, Shizuoka University, Hamamatsu 432-8561, Japan | Japan | Journal of The Electrochemical Society | Li-Ion Conductivity of Aluminate and Borate Complex Polymers Containing Fluoroalkane Dicarboxylate |  |  |  | B (n = 3)/
619 | 10.1016/j.jpowsour.2008.10.113 | c5/5 | 0.052631579/0.842105263 | [6 empty] | 120.5017 | 1.25051e-05 |  | 2018-06-27 | Takahiro Aoki,z Akinori Konno,* and Tatsuo Fujinami* | 2004 | Department of Materials Science, Faculty of Engineering, Shizuoka University, Hamamatsu 432-8561, Japan | Japan | Journal of The Electrochemical Society | Li-Ion Conductivity of Aluminate and Borate Complex Polymers Containing Fluoroalkane Dicarboxylate |  |  |  | B (n = 3)/
620 | 10.1016/j.jpowsour.2008.10.113 | c5/5 | 0.052631579/0.842105263 | [6 empty] | 110.3515 | 1.138442e-05 |  | 2018-06-27 | Takahiro Aoki,z Akinori Konno,* and Tatsuo Fujinami* | 2004 | Department of Materials Science, Faculty of Engineering, Shizuoka University, Hamamatsu 432-8561, Japan | Japan | Journal of The Electrochemical Society | Li-Ion Conductivity of Aluminate and Borate Complex Polymers Containing Fluoroalkane Dicarboxylate |  |  |  | B (n = 3)/
621 | 10.1016/j.jpowsour.2008.10.113 | c5/5 | 0.052631579/0.842105263 | [6 empty] | 101.3255 | 1.004482e-05 |  | 2018-06-27 | Takahiro Aoki,z Akinori Konno,* and Tatsuo Fujinami* | 2004 | Department of Materials Science, Faculty of Engineering, Shizuoka University, Hamamatsu 432-8561, Japan | Japan | Journal of The Electrochemical Society | Li-Ion Conductivity of Aluminate and Borate Complex Polymers Containing Fluoroalkane Dicarboxylate |  |  |  | B (n = 7.2)/
622 | 10.1016/j.jpowsour.2008.10.113 | c5/5 | 0.052631579/0.842105263 | [6 empty] | 90.96209 | 8.068559e-06 |  | 2018-06-27 | Takahiro Aoki,z Akinori Konno,* and Tatsuo Fujinami* | 2004 | Department of Materials Science, Faculty of Engineering, Shizuoka University, Hamamatsu 432-8561, Japan | Japan | Journal of The Electrochemical Society | Li-Ion Conductivity of Aluminate and Borate Complex Polymers Containing Fluoroalkane Dicarboxylate |  |  |  | B (n = 7.2)/
623 | 10.1016/j.jpowsour.2008.10.113 | c5/5 | 0.052631579/0.842105263 | [6 empty] | 81.15688 | 6.899776e-06 |  | 2018-06-27 | Takahiro Aoki,z Akinori Konno,* and Tatsuo Fujinami* | 2004 | Department of Materials Science, Faculty of Engineering, Shizuoka University, Hamamatsu 432-8561, Japan | Japan | Journal of The Electrochemical Society | Li-Ion Conductivity of Aluminate and Borate Complex Polymers Containing Fluoroalkane Dicarboxylate |  |  |  | B (n = 7.2)/
624 | 10.1016/j.jpowsour.2008.10.113 | c5/5 | 0.052631579/0.842105263 | [6 empty] | 70.99819 | 5.371518e-06 |  | 2018-06-27 | Takahiro Aoki,z Akinori Konno,* and Tatsuo Fujinami* | 2004 | Department of Materials Science, Faculty of Engineering, Shizuoka University, Hamamatsu 432-8561, Japan | Japan | Journal of The Electrochemical Society | Li-Ion Conductivity of Aluminate and Borate Complex Polymers Containing Fluoroalkane Dicarboxylate |  |  |  | B (n = 7.2)/
625 | 10.1016/j.jpowsour.2008.10.113 | c5/5 | 0.052631579/0.842105263 | [6 empty] | 60.58983 | 4.181759e-06 |  | 2018-06-27 | Takahiro Aoki,z Akinori Konno,* and Tatsuo Fujinami* | 2004 | Department of Materials Science, Faculty of Engineering, Shizuoka University, Hamamatsu 432-8561, Japan | Japan | Journal of The Electrochemical Society | Li-Ion Conductivity of Aluminate and Borate Complex Polymers Containing Fluoroalkane Dicarboxylate |  |  |  | B (n = 7.2)/
626 | 10.1016/j.jpowsour.2008.10.113 | c5/5 | 0.052631579/0.842105263 | [6 empty] | 50.02748 | 2.07255e-07 |  | 2018-06-27 | Takahiro Aoki,z Akinori Konno,* and Tatsuo Fujinami* | 2004 | Department of Materials Science, Faculty of Engineering, Shizuoka University, Hamamatsu 432-8561, Japan | Japan | Journal of The Electrochemical Society | Li-Ion Conductivity of Aluminate and Borate Complex Polymers Containing Fluoroalkane Dicarboxylate |  |  |  | B (n = 7.2)/
627 | 10.1016/j.jpowsour.2008.10.113 | c5/5 | 0.052631579/0.842105263 | [6 empty] | 40.68793 | 5.744113e-08 |  | 2018-06-27 | Takahiro Aoki,z Akinori Konno,* and Tatsuo Fujinami* | 2004 | Department of Materials Science, Faculty of Engineering, Shizuoka University, Hamamatsu 432-8561, Japan | Japan | Journal of The Electrochemical Society | Li-Ion Conductivity of Aluminate and Borate Complex Polymers Containing Fluoroalkane Dicarboxylate |  |  |  | B (n = 11.8)/
628 | 10.1016/j.jpowsour.2008.10.113 | c5/5 | 0.052631579/0.842105263 | [6 empty] | 29.98098 | 1.694829e-08 |  | 2018-06-27 | Takahiro Aoki,z Akinori Konno,* and Tatsuo Fujinami* | 2004 | Department of Materials Science, Faculty of Engineering, Shizuoka University, Hamamatsu 432-8561, Japan | Japan | Journal of The Electrochemical Society | Li-Ion Conductivity of Aluminate and Borate Complex Polymers Containing Fluoroalkane Dicarboxylate |  |  |  | B (n = 11.8)/
629 | 10.1016/j.jpowsour.2008.10.113 | c5/5 | 0.052631579/0.842105263 | [6 empty] | 19.98057 | 5.159659e-09 |  | 2018-06-27 | Takahiro Aoki,z Akinori Konno,* and Tatsuo Fujinami* | 2004 | Department of Materials Science, Faculty of Engineering, Shizuoka University, Hamamatsu 432-8561, Japan | Japan | Journal of The Electrochemical Society | Li-Ion Conductivity of Aluminate and Borate Complex Polymers Containing Fluoroalkane Dicarboxylate |  |  |  | B (n = 11.8)/
630 | 10.1016/j.jpowsour.2008.10.113 | c5/5 | 0.052631579/0.842105263 | [6 empty] | 10.1488 | 1.672249e-09 |  | 2018-06-27 | Takahiro Aoki,z Akinori Konno,* and Tatsuo Fujinami* | 2004 | Department of Materials Science, Faculty of Engineering, Shizuoka University, Hamamatsu 432-8561, Japan | Japan | Journal of The Electrochemical Society | Li-Ion Conductivity of Aluminate and Borate Complex Polymers Containing Fluoroalkane Dicarboxylate |  |  |  | B (n = 11.8)/
631 | 10.1016/j.jpowsour.2008.10.113 | c5/5 | 0.052631579/0.842105263 | [6 empty] | 0.1886817 | 4.782027e-10 |  | 2018-06-27 | Takahiro Aoki,z Akinori Konno,* and Tatsuo Fujinami* | 2004 | Department of Materials Science, Faculty of Engineering, Shizuoka University, Hamamatsu 432-8561, Japan | Japan | Journal of The Electrochemical Society | Li-Ion Conductivity of Aluminate and Borate Complex Polymers Containing Fluoroalkane Dicarboxylate |  |  |  | B (n = 11.8)/
632 | 10.1016/j.jpowsour.2008.10.113 | c5/5 | 0.028571429/0.914285714 |  |  |  |  | -41.9 | 64.9 | 130.7264 | 3.739521e-05 |  | 2018-06-27 | Takahiro Aoki,z Akinori Konno,* and Tatsuo Fujinami* | 2004 | Department of Materials Science, Faculty of Engineering, Shizuoka University, Hamamatsu 432-8561, Japan | Japan | Journal of The Electrochemical Society | Li-Ion Conductivity of Aluminate and Borate Complex Polymers Containing Fluoroalkane Dicarboxylate |  |  |  | B (n = 11.8)/
633 | 10.1016/j.jpowsour.2008.10.113 | c5/5 | 0.028571429/0.914285714 |  |  |  |  | -41.9 | 64.9 | 120.2754 | 3.512619e-05 |  | 2018-06-27 | Takahiro Aoki,z Akinori Konno,* and Tatsuo Fujinami* | 2004 | Department of Materials Science, Faculty of Engineering, Shizuoka University, Hamamatsu 432-8561, Japan | Japan | Journal of The Electrochemical Society | Li-Ion Conductivity of Aluminate and Borate Complex Polymers Containing Fluoroalkane Dicarboxylate |  |  |  | C (n = 11.8)/
634 | 10.1016/j.jpowsour.2008.10.113 | c5/5 | 0.028571429/0.914285714 |  |  |  |  | -41.9 | 64.9 | 110.9975 | 3.099288e-05 |  | 2018-06-27 | Takahiro Aoki,z Akinori Konno,* and Tatsuo Fujinami* | 2004 | Department of Materials Science, Faculty of Engineering, Shizuoka University, Hamamatsu 432-8561, Japan | Japan | Journal of The Electrochemical Society | Li-Ion Conductivity of Aluminate and Borate Complex Polymers Containing Fluoroalkane Dicarboxylate |  |  |  | C (n = 11.8)/
635 | 10.1016/j.jpowsour.2008.10.113 | c5/5 | 0.028571429/0.914285714 |  |  |  |  | -41.9 | 64.9 | 100.3034 | 2.650336e-05 |  | 2018-06-27 | Takahiro Aoki,z Akinori Konno,* and Tatsuo Fujinami* | 2004 | Department of Materials Science, Faculty of Engineering, Shizuoka University, Hamamatsu 432-8561, Japan | Japan | Journal of The Electrochemical Society | Li-Ion Conductivity of Aluminate and Borate Complex Polymers Containing Fluoroalkane Dicarboxylate |  |  |  | C (n = 11.8)/
636 | 10.1016/j.jpowsour.2008.10.113 | c5/5 | 0.028571429/0.914285714 |  |  |  |  | -41.9 | 64.9 | 90.38167 | 2.821532e-05 |  | 2018-06-27 | Takahiro Aoki,z Akinori Konno,* and Tatsuo Fujinami* | 2004 | Department of Materials Science, Faculty of Engineering, Shizuoka University, Hamamatsu 432-8561, Japan | Japan | Journal of The Electrochemical Society | Li-Ion Conductivity of Aluminate and Borate Complex Polymers Containing Fluoroalkane Dicarboxylate |  |  |  | C (n = 11.8)/
637 | 10.1016/j.jpowsour.2008.10.113 | c5/5 | 0.028571429/0.914285714 |  |  |  |  | -41.9 | 64.9 | 79.69508 | 2.91124e-05 |  | 2018-06-27 | Takahiro Aoki,z Akinori Konno,* and Tatsuo Fujinami* | 2004 | Department of Materials Science, Faculty of Engineering, Shizuoka University, Hamamatsu 432-8561, Japan | Japan | Journal of The Electrochemical Society | Li-Ion Conductivity of Aluminate and Borate Complex Polymers Containing Fluoroalkane Dicarboxylate |  |  |  | C (n = 11.8)/
638 | 10.1016/j.jpowsour.2008.10.113 | c5/5 | 0.028571429/0.914285714 |  |  |  |  | -41.9 | 64.9 | 70.30719 | 2.266418e-05 |  | 2018-06-27 | Takahiro Aoki,z Akinori Konno,* and Tatsuo Fujinami* | 2004 | Department of Materials Science, Faculty of Engineering, Shizuoka University, Hamamatsu 432-8561, Japan | Japan | Journal of The Electrochemical Society | Li-Ion Conductivity of Aluminate and Borate Complex Polymers Containing Fluoroalkane Dicarboxylate |  |  |  | C (n = 11.8)/
639 | 10.1016/j.jpowsour.2008.10.113 | c5/5 | 0.028571429/0.914285714 |  |  |  |  | -41.9 | 64.9 | 60.42707 | 1.820514e-05 |  | 2018-06-27 | MichałPiszcza1OihaneGarcia-CalvoaUxueOteoaJuan M.Lopez del AmoaChunmeiLiaLide M.Rodriguez-MartinezaHicham BenYoucefa2NereaLagoaJörgThielenbMichelArmanda | 2017 | CIC Energigune, Parque Tecnológico de Álava, Albert Einstein, 48, ED.CIC, 01510 Miñano, Álava, Spain Robert Bosch GmbH, Corporate Sector Research and Advance Engineering, Robert-Bosch-Campus 1, 71229 Renningen, Germany | Spain | Electrochimica Acta | New Single Ion Conducting Blend Based on PEO and PA-LiTFSI |  |  |  | poly[(trifluoromethyl)sulfonyl acrylamide]./PEO
640 | 10.1016/j.jpowsour.2008.10.113 | c5/5 | 0.028571429/0.914285714 |  |  |  |  | -41.9 | 64.9 | 50.79256 | 1.508832e-05 |  | 2018-06-27 | MichałPiszcza1OihaneGarcia-CalvoaUxueOteoaJuan M.Lopez del AmoaChunmeiLiaLide M.Rodriguez-MartinezaHicham BenYoucefa2NereaLagoaJörgThielenbMichelArmanda | 2017 | CIC Energigune, Parque Tecnológico de Álava, Albert Einstein, 48, ED.CIC, 01510 Miñano, Álava, Spain Robert Bosch GmbH, Corporate Sector Research and Advance Engineering, Robert-Bosch-Campus 1, 71229 Renningen, Germany | Spain | Electrochimica Acta | New Single Ion Conducting Blend Based on PEO and PA-LiTFSI |  |  |  | poly[(trifluoromethyl)sulfonyl acrylamide]./PEO
641 | 10.1016/j.jpowsour.2008.10.113 | c5/5 | 0.028571429/0.914285714 |  |  |  |  | -41.9 | 64.9 | 39.82651 | 2.698162e-06 |  | 2018-06-27 | MichałPiszcza1OihaneGarcia-CalvoaUxueOteoaJuan M.Lopez del AmoaChunmeiLiaLide M.Rodriguez-MartinezaHicham BenYoucefa2NereaLagoaJörgThielenbMichelArmanda | 2017 | CIC Energigune, Parque Tecnológico de Álava, Albert Einstein, 48, ED.CIC, 01510 Miñano, Álava, Spain Robert Bosch GmbH, Corporate Sector Research and Advance Engineering, Robert-Bosch-Campus 1, 71229 Renningen, Germany | Spain | Electrochimica Acta | New Single Ion Conducting Blend Based on PEO and PA-LiTFSI |  |  |  | poly[(trifluoromethyl)sulfonyl acrylamide]./PEO
642 | 10.1016/j.jpowsour.2008.10.113 | c5/5 | 0.028571429/0.914285714 |  |  |  |  | -41.9 | 64.9 | 30.24981 | 1.273075e-06 |  | 2018-06-27 | MichałPiszcza1OihaneGarcia-CalvoaUxueOteoaJuan M.Lopez del AmoaChunmeiLiaLide M.Rodriguez-MartinezaHicham BenYoucefa2NereaLagoaJörgThielenbMichelArmanda | 2017 | CIC Energigune, Parque Tecnológico de Álava, Albert Einstein, 48, ED.CIC, 01510 Miñano, Álava, Spain Robert Bosch GmbH, Corporate Sector Research and Advance Engineering, Robert-Bosch-Campus 1, 71229 Renningen, Germany | Spain | Electrochimica Acta | New Single Ion Conducting Blend Based on PEO and PA-LiTFSI |  |  |  | poly[(trifluoromethyl)sulfonyl acrylamide]./PEO
643 | 10.1016/j.jpowsour.2008.10.113 | c5/5 | 0.028571429/0.914285714 |  |  |  |  | -41.9 | 64.9 | 20.736 | 5.821689e-07 |  | 2018-06-27 | MichałPiszcza1OihaneGarcia-CalvoaUxueOteoaJuan M.Lopez del AmoaChunmeiLiaLide M.Rodriguez-MartinezaHicham BenYoucefa2NereaLagoaJörgThielenbMichelArmanda | 2017 | CIC Energigune, Parque Tecnológico de Álava, Albert Einstein, 48, ED.CIC, 01510 Miñano, Álava, Spain Robert Bosch GmbH, Corporate Sector Research and Advance Engineering, Robert-Bosch-Campus 1, 71229 Renningen, Germany | Spain | Electrochimica Acta | New Single Ion Conducting Blend Based on PEO and PA-LiTFSI |  |  |  | poly[(trifluoromethyl)sulfonyl acrylamide]./PEO
644 | 10.1016/j.jpowsour.2008.10.113 | c5/5 | 0.028571429/0.914285714 |  |  |  |  | -41.9 | 64.9 | 10.38367 | 2.276575e-07 |  | 2018-06-27 | MichałPiszcza1OihaneGarcia-CalvoaUxueOteoaJuan M.Lopez del AmoaChunmeiLiaLide M.Rodriguez-MartinezaHicham BenYoucefa2NereaLagoaJörgThielenbMichelArmanda | 2017 | CIC Energigune, Parque Tecnológico de Álava, Albert Einstein, 48, ED.CIC, 01510 Miñano, Álava, Spain Robert Bosch GmbH, Corporate Sector Research and Advance Engineering, Robert-Bosch-Campus 1, 71229 Renningen, Germany | Spain | Electrochimica Acta | New Single Ion Conducting Blend Based on PEO and PA-LiTFSI |  |  |  | poly[(trifluoromethyl)sulfonyl acrylamide]./PEO
645 | 10.1016/j.jpowsour.2008.10.113 | c5/5 | 0.028571429/0.914285714 |  |  |  |  | -41.9 | 64.9 | 0.4072454 | 1.074158e-07 |  | 2018-06-27 | MichałPiszcza1OihaneGarcia-CalvoaUxueOteoaJuan M.Lopez del AmoaChunmeiLiaLide M.Rodriguez-MartinezaHicham BenYoucefa2NereaLagoaJörgThielenbMichelArmanda | 2017 | CIC Energigune, Parque Tecnológico de Álava, Albert Einstein, 48, ED.CIC, 01510 Miñano, Álava, Spain Robert Bosch GmbH, Corporate Sector Research and Advance Engineering, Robert-Bosch-Campus 1, 71229 Renningen, Germany | Spain | Electrochimica Acta | New Single Ion Conducting Blend Based on PEO and PA-LiTFSI |  |  |  | poly[(trifluoromethyl)sulfonyl acrylamide]./PEO
646 | 10.1016/j.jpowsour.2008.10.113 | c5/5 | 0.019607843/0.941176471 | [6 empty] | 130.7264 | 8.177508e-05 |  | 2018-06-27 | MichałPiszcza1OihaneGarcia-CalvoaUxueOteoaJuan M.Lopez del AmoaChunmeiLiaLide M.Rodriguez-MartinezaHicham BenYoucefa2NereaLagoaJörgThielenbMichelArmanda | 2017 | CIC Energigune, Parque Tecnológico de Álava, Albert Einstein, 48, ED.CIC, 01510 Miñano, Álava, Spain Robert Bosch GmbH, Corporate Sector Research and Advance Engineering, Robert-Bosch-Campus 1, 71229 Renningen, Germany | Spain | Electrochimica Acta | New Single Ion Conducting Blend Based on PEO and PA-LiTFSI |  |  |  | poly[(trifluoromethyl)sulfonyl acrylamide]./PEO
647 | 10.1016/j.jpowsour.2008.10.113 | c5/5 | 0.019607843/0.941176471 | [6 empty] | 121.4098 | 7.68134e-05 |  | 2018-06-27 | MichałPiszcza1OihaneGarcia-CalvoaUxueOteoaJuan M.Lopez del AmoaChunmeiLiaLide M.Rodriguez-MartinezaHicham BenYoucefa2NereaLagoaJörgThielenbMichelArmanda | 2017 | CIC Energigune, Parque Tecnológico de Álava, Albert Einstein, 48, ED.CIC, 01510 Miñano, Álava, Spain Robert Bosch GmbH, Corporate Sector Research and Advance Engineering, Robert-Bosch-Campus 1, 71229 Renningen, Germany | Spain | Electrochimica Acta | New Single Ion Conducting Blend Based on PEO and PA-LiTFSI |  |  |  | poly[(trifluoromethyl)sulfonyl acrylamide]./PEO
648 | 10.1016/j.jpowsour.2008.10.113 | c5/5 | 0.019607843/0.941176471 | [6 empty] | 110.5666 | 7.68134e-05 |  | 2018-06-27 | MichałPiszcza1OihaneGarcia-CalvoaUxueOteoaJuan M.Lopez del AmoaChunmeiLiaLide M.Rodriguez-MartinezaHicham BenYoucefa2NereaLagoaJörgThielenbMichelArmanda | 2017 | CIC Energigune, Parque Tecnológico de Álava, Albert Einstein, 48, ED.CIC, 01510 Miñano, Álava, Spain Robert Bosch GmbH, Corporate Sector Research and Advance Engineering, Robert-Bosch-Campus 1, 71229 Renningen, Germany | Spain | Electrochimica Acta | New Single Ion Conducting Blend Based on PEO and PA-LiTFSI |  |  |  | poly[(trifluoromethyl)sulfonyl acrylamide]./PEO
649 | 10.1016/j.jpowsour.2008.10.113 | c5/5 | 0.019607843/0.941176471 | [6 empty] | 100.916 | 6.992943e-05 |  | 2018-06-27 | MichałPiszcza1OihaneGarcia-CalvoaUxueOteoaJuan M.Lopez del AmoaChunmeiLiaLide M.Rodriguez-MartinezaHicham BenYoucefa2NereaLagoaJörgThielenbMichelArmanda | 2017 | CIC Energigune, Parque Tecnológico de Álava, Albert Einstein, 48, ED.CIC, 01510 Miñano, Álava, Spain Robert Bosch GmbH, Corporate Sector Research and Advance Engineering, Robert-Bosch-Campus 1, 71229 Renningen, Germany | Spain | Electrochimica Acta | New Single Ion Conducting Blend Based on PEO and PA-LiTFSI |  |  |  | poly[(trifluoromethyl)sulfonyl acrylamide]./PEO
650 | 10.1016/j.jpowsour.2008.10.113 | c5/5 | 0.019607843/0.941176471 | [6 empty] | 90.7685 | 6.36624e-05 |  | 2018-06-27 | MichałPiszcza1OihaneGarcia-CalvoaUxueOteoaJuan M.Lopez del AmoaChunmeiLiaLide M.Rodriguez-MartinezaHicham BenYoucefa2NereaLagoaJörgThielenbMichelArmanda | 2017 | CIC Energigune, Parque Tecnológico de Álava, Albert Einstein, 48, ED.CIC, 01510 Miñano, Álava, Spain Robert Bosch GmbH, Corporate Sector Research and Advance Engineering, Robert-Bosch-Campus 1, 71229 Renningen, Germany | Spain | Electrochimica Acta | New Single Ion Conducting Blend Based on PEO and PA-LiTFSI |  |  |  | poly[(trifluoromethyl)sulfonyl acrylamide]./PEO
651 | 10.1016/j.jpowsour.2008.10.113 | c5/5 | 0.019607843/0.941176471 | [6 empty] | 81.15688 | 5.617137e-05 |  | 2018-06-27 | MichałPiszcza1OihaneGarcia-CalvoaUxueOteoaJuan M.Lopez del AmoaChunmeiLiaLide M.Rodriguez-MartinezaHicham BenYoucefa2NereaLagoaJörgThielenbMichelArmanda | 2017 | CIC Energigune, Parque Tecnológico de Álava, Albert Einstein, 48, ED.CIC, 01510 Miñano, Álava, Spain Robert Bosch GmbH, Corporate Sector Research and Advance Engineering, Robert-Bosch-Campus 1, 71229 Renningen, Germany | Spain | Electrochimica Acta | New Single Ion Conducting Blend Based on PEO and PA-LiTFSI |  |  |  | poly[(trifluoromethyl)sulfonyl acrylamide]./PEO
652 | 10.1016/j.jpowsour.2008.10.113 | c5/5 | 0.019607843/0.941176471 | [6 empty] | 70.99819 | 4.655443e-05 |  | 2018-06-27 | MichałPiszcza1OihaneGarcia-CalvoaUxueOteoaJuan M.Lopez del AmoaChunmeiLiaLide M.Rodriguez-MartinezaHicham BenYoucefa2NereaLagoaJörgThielenbMichelArmanda | 2017 | CIC Energigune, Parque Tecnológico de Álava, Albert Einstein, 48, ED.CIC, 01510 Miñano, Álava, Spain Robert Bosch GmbH, Corporate Sector Research and Advance Engineering, Robert-Bosch-Campus 1, 71229 Renningen, Germany | Spain | Electrochimica Acta | New Single Ion Conducting Blend Based on PEO and PA-LiTFSI |  |  |  | poly[(trifluoromethyl)sulfonyl acrylamide]./PEO
653 | 10.1016/j.jpowsour.2008.10.113 | c5/5 | 0.019607843/0.941176471 | [6 empty] | 60.10213 | 4.107636e-05 |  | 2018-06-27 | MichałPiszcza1OihaneGarcia-CalvoaUxueOteoaJuan M.Lopez del AmoaChunmeiLiaLide M.Rodriguez-MartinezaHicham BenYoucefa2NereaLagoaJörgThielenbMichelArmanda | 2017 | CIC Energigune, Parque Tecnológico de Álava, Albert Einstein, 48, ED.CIC, 01510 Miñano, Álava, Spain Robert Bosch GmbH, Corporate Sector Research and Advance Engineering, Robert-Bosch-Campus 1, 71229 Renningen, Germany | Spain | Electrochimica Acta | New Single Ion Conducting Blend Based on PEO and PA-LiTFSI |  |  |  | poly[(trifluoromethyl)sulfonyl acrylamide]./PEO
654 | 10.1016/j.jpowsour.2008.10.113 | c5/5 | 0.019607843/0.941176471 | [6 empty] | 50.18015 | 1.584893e-06 |  | 2018-06-27 | Adriana A. Rojas,†,‡ Sebnem Inceoglu,‡ Nikolaus G. Mackay,† Jacob L. Thelen,†,‡ Didier Devaux,‡,∥ Gregory M. Stone,⊥ and Nitash P. Balsara | 2015 | Department of Chemical and Biomolecular Engineering, University of California, Berkeley, Berkeley, California 94720, United States ‡Joint Center for Energy Storage Research (JCESR), §Materials Sciences Division, and ∥Environmental Energy Technologies Division, Lawrence Berkeley National Laboratory, Berkeley, California 94720, United States ⊥Malvern Instruments Inc., 117 Flanders Road, Westborough, Massachusetts 01581, United States | USA | Macromolecules | Eﬀect of Lithium-Ion Concentration on Morphology and Ion Transport in Single-Ion-Conducting Block Copolymer Electrolytes |  | 5 2 |  | PSLiTFSI-b-PEO5000/
655 | 10.1016/j.jpowsour.2008.10.113 | c5/5 | 0.019607843/0.941176471 | [6 empty] | 40.4003 | 2.206424e-07 |  | 2018-06-27 | Adriana A. Rojas,†,‡ Sebnem Inceoglu,‡ Nikolaus G. Mackay,† Jacob L. Thelen,†,‡ Didier Devaux,‡,∥ Gregory M. Stone,⊥ and Nitash P. Balsara | 2015 | Department of Chemical and Biomolecular Engineering, University of California, Berkeley, Berkeley, California 94720, United States ‡Joint Center for Energy Storage Research (JCESR), §Materials Sciences Division, and ∥Environmental Energy Technologies Division, Lawrence Berkeley National Laboratory, Berkeley, California 94720, United States ⊥Malvern Instruments Inc., 117 Flanders Road, Westborough, Massachusetts 01581, United States | USA | Macromolecules | Eﬀect of Lithium-Ion Concentration on Morphology and Ion Transport in Single-Ion-Conducting Block Copolymer Electrolytes |  | 5 2 |  | PSLiTFSI-b-PEO5000/
656 | 10.1016/j.jpowsour.2008.10.113 | c5/5 | 0.019607843/0.941176471 | [6 empty] | 30.24981 | 5.395591e-08 |  | 2018-06-27 | Adriana A. Rojas,†,‡ Sebnem Inceoglu,‡ Nikolaus G. Mackay,† Jacob L. Thelen,†,‡ Didier Devaux,‡,∥ Gregory M. Stone,⊥ and Nitash P. Balsara | 2015 | Department of Chemical and Biomolecular Engineering, University of California, Berkeley, Berkeley, California 94720, United States ‡Joint Center for Energy Storage Research (JCESR), §Materials Sciences Division, and ∥Environmental Energy Technologies Division, Lawrence Berkeley National Laboratory, Berkeley, California 94720, United States ⊥Malvern Instruments Inc., 117 Flanders Road, Westborough, Massachusetts 01581, United States | USA | Macromolecules | Eﬀect of Lithium-Ion Concentration on Morphology and Ion Transport in Single-Ion-Conducting Block Copolymer Electrolytes |  | 5 2 |  | PSLiTFSI-b-PEO5000/
657 | 10.1016/j.jpowsour.2008.10.113 | c5/5 | 0.019607843/0.941176471 | [6 empty] | 20.48376 | 1.495399e-08 |  | 2018-06-27 | Adriana A. Rojas,†,‡ Sebnem Inceoglu,‡ Nikolaus G. Mackay,† Jacob L. Thelen,†,‡ Didier Devaux,‡,∥ Gregory M. Stone,⊥ and Nitash P. Balsara | 2015 | Department of Chemical and Biomolecular Engineering, University of California, Berkeley, Berkeley, California 94720, United States ‡Joint Center for Energy Storage Research (JCESR), §Materials Sciences Division, and ∥Environmental Energy Technologies Division, Lawrence Berkeley National Laboratory, Berkeley, California 94720, United States ⊥Malvern Instruments Inc., 117 Flanders Road, Westborough, Massachusetts 01581, United States | USA | Macromolecules | Eﬀect of Lithium-Ion Concentration on Morphology and Ion Transport in Single-Ion-Conducting Block Copolymer Electrolytes |  | 5 2 |  | PSLiTFSI-b-PEO5000/
658 | 10.1016/j.jpowsour.2008.10.113 | c5/5 | 0.019607843/0.941176471 | [6 empty] | 10.1488 | 3.226547e-09 |  | 2018-06-27 | Adriana A. Rojas,†,‡ Sebnem Inceoglu,‡ Nikolaus G. Mackay,† Jacob L. Thelen,†,‡ Didier Devaux,‡,∥ Gregory M. Stone,⊥ and Nitash P. Balsara | 2015 | Department of Chemical and Biomolecular Engineering, University of California, Berkeley, Berkeley, California 94720, United States ‡Joint Center for Energy Storage Research (JCESR), §Materials Sciences Division, and ∥Environmental Energy Technologies Division, Lawrence Berkeley National Laboratory, Berkeley, California 94720, United States ⊥Malvern Instruments Inc., 117 Flanders Road, Westborough, Massachusetts 01581, United States | USA | Macromolecules | Eﬀect of Lithium-Ion Concentration on Morphology and Ion Transport in Single-Ion-Conducting Block Copolymer Electrolytes |  | 5 2 |  | PSLiTFSI-b-PEO5000/
659 | 10.1016/j.jpowsour.2008.10.113 | c5/5 | 0.019607843/0.941176471 | [6 empty] | -0.02960771 | 8.141042e-10 |  | 2018-06-27 | Adriana A. Rojas,†,‡ Sebnem Inceoglu,‡ Nikolaus G. Mackay,† Jacob L. Thelen,†,‡ Didier Devaux,‡,∥ Gregory M. Stone,⊥ and Nitash P. Balsara | 2015 | Department of Chemical and Biomolecular Engineering, University of California, Berkeley, Berkeley, California 94720, United States ‡Joint Center for Energy Storage Research (JCESR), §Materials Sciences Division, and ∥Environmental Energy Technologies Division, Lawrence Berkeley National Laboratory, Berkeley, California 94720, United States ⊥Malvern Instruments Inc., 117 Flanders Road, Westborough, Massachusetts 01581, United States | USA | Macromolecules | Eﬀect of Lithium-Ion Concentration on Morphology and Ion Transport in Single-Ion-Conducting Block Copolymer Electrolytes |  | 5 2 |  | PSLiTFSI-b-PEO5000/
660 | 10.1016/j.jpowsour.2008.10.113 | c5/5/l1/l2 | 0.05/0.8/0.05/0.05 | [6 empty] | 130.4881 | 6.170083e-05 |  | 2018-06-27 | Adriana A. Rojas,†,‡ Sebnem Inceoglu,‡ Nikolaus G. Mackay,† Jacob L. Thelen,†,‡ Didier Devaux,‡,∥ Gregory M. Stone,⊥ and Nitash P. Balsara | 2015 | Department of Chemical and Biomolecular Engineering, University of California, Berkeley, Berkeley, California 94720, United States ‡Joint Center for Energy Storage Research (JCESR), §Materials Sciences Division, and ∥Environmental Energy Technologies Division, Lawrence Berkeley National Laboratory, Berkeley, California 94720, United States ⊥Malvern Instruments Inc., 117 Flanders Road, Westborough, Massachusetts 01581, United States | USA | Macromolecules | Eﬀect of Lithium-Ion Concentration on Morphology and Ion Transport in Single-Ion-Conducting Block Copolymer Electrolytes |  | 5 2 |  | PSLiTFSI-b-PEO5000/
661 | 10.1016/j.jpowsour.2008.10.113 | c5/5/l1/l2 | 0.05/0.8/0.05/0.05 | [6 empty] | 120.2754 | 5.795715e-05 |  | 2018-06-27 | Adriana A. Rojas,†,‡ Sebnem Inceoglu,‡ Nikolaus G. Mackay,† Jacob L. Thelen,†,‡ Didier Devaux,‡,∥ Gregory M. Stone,⊥ and Nitash P. Balsara | 2015 | Department of Chemical and Biomolecular Engineering, University of California, Berkeley, Berkeley, California 94720, United States ‡Joint Center for Energy Storage Research (JCESR), §Materials Sciences Division, and ∥Environmental Energy Technologies Division, Lawrence Berkeley National Laboratory, Berkeley, California 94720, United States ⊥Malvern Instruments Inc., 117 Flanders Road, Westborough, Massachusetts 01581, United States | USA | Macromolecules | Eﬀect of Lithium-Ion Concentration on Morphology and Ion Transport in Single-Ion-Conducting Block Copolymer Electrolytes |  | 5 2 |  | PSLiTFSI-b-PEO5000/
662 | 10.1016/j.jpowsour.2008.10.113 | c5/5/l1/l2 | 0.05/0.8/0.05/0.05 | [6 empty] | 110.7818 | 4.655443e-05 |  | 2018-06-27 | Adriana A. Rojas,†,‡ Sebnem Inceoglu,‡ Nikolaus G. Mackay,† Jacob L. Thelen,†,‡ Didier Devaux,‡,∥ Gregory M. Stone,⊥ and Nitash P. Balsara | 2015 | Department of Chemical and Biomolecular Engineering, University of California, Berkeley, Berkeley, California 94720, United States ‡Joint Center for Energy Storage Research (JCESR), §Materials Sciences Division, and ∥Environmental Energy Technologies Division, Lawrence Berkeley National Laboratory, Berkeley, California 94720, United States ⊥Malvern Instruments Inc., 117 Flanders Road, Westborough, Massachusetts 01581, United States | USA | Macromolecules | Eﬀect of Lithium-Ion Concentration on Morphology and Ion Transport in Single-Ion-Conducting Block Copolymer Electrolytes |  | 5 2 |  | PSLiTFSI-b-PEO5000/
663 | 10.1016/j.jpowsour.2008.10.113 | c5/5/l1/l2 | 0.05/0.8/0.05/0.05 | [6 empty] | 100.3034 | 4.655443e-05 |  | 2018-06-27 | Adriana A. Rojas,†,‡ Sebnem Inceoglu,‡ Nikolaus G. Mackay,† Jacob L. Thelen,†,‡ Didier Devaux,‡,∥ Gregory M. Stone,⊥ and Nitash P. Balsara | 2015 | Department of Chemical and Biomolecular Engineering, University of California, Berkeley, Berkeley, California 94720, United States ‡Joint Center for Energy Storage Research (JCESR), §Materials Sciences Division, and ∥Environmental Energy Technologies Division, Lawrence Berkeley National Laboratory, Berkeley, California 94720, United States ⊥Malvern Instruments Inc., 117 Flanders Road, Westborough, Massachusetts 01581, United States | USA | Macromolecules | Eﬀect of Lithium-Ion Concentration on Morphology and Ion Transport in Single-Ion-Conducting Block Copolymer Electrolytes |  | 5 2 |  | PSLiTFSI-b-PEO5000/
664 | 10.1016/j.jpowsour.2008.10.113 | c5/5/l1/l2 | 0.05/0.8/0.05/0.05 | [6 empty] | 90.57498 | 4.511999e-05 |  | 2018-06-27 | Adriana A. Rojas,†,‡ Sebnem Inceoglu,‡ Nikolaus G. Mackay,† Jacob L. Thelen,†,‡ Didier Devaux,‡,∥ Gregory M. Stone,⊥ and Nitash P. Balsara | 2015 | Department of Chemical and Biomolecular Engineering, University of California, Berkeley, Berkeley, California 94720, United States ‡Joint Center for Energy Storage Research (JCESR), §Materials Sciences Division, and ∥Environmental Energy Technologies Division, Lawrence Berkeley National Laboratory, Berkeley, California 94720, United States ⊥Malvern Instruments Inc., 117 Flanders Road, Westborough, Massachusetts 01581, United States | USA | Macromolecules | Eﬀect of Lithium-Ion Concentration on Morphology and Ion Transport in Single-Ion-Conducting Block Copolymer Electrolytes |  | 5 3 |  | PSLiTFSI-b-PEO5000/
665 | 10.1016/j.jpowsour.2008.10.113 | c5/5/l1/l2 | 0.05/0.8/0.05/0.05 | [6 empty] | 80.42453 | 3.62429e-05 |  | 2018-06-27 | Adriana A. Rojas,†,‡ Sebnem Inceoglu,‡ Nikolaus G. Mackay,† Jacob L. Thelen,†,‡ Didier Devaux,‡,∥ Gregory M. Stone,⊥ and Nitash P. Balsara | 2015 | Department of Chemical and Biomolecular Engineering, University of California, Berkeley, Berkeley, California 94720, United States ‡Joint Center for Energy Storage Research (JCESR), §Materials Sciences Division, and ∥Environmental Energy Technologies Division, Lawrence Berkeley National Laboratory, Berkeley, California 94720, United States ⊥Malvern Instruments Inc., 117 Flanders Road, Westborough, Massachusetts 01581, United States | USA | Macromolecules | Eﬀect of Lithium-Ion Concentration on Morphology and Ion Transport in Single-Ion-Conducting Block Copolymer Electrolytes |  | 5 3 |  | PSLiTFSI-b-PEO5000/
666 | 10.1016/j.jpowsour.2008.10.113 | c5/5/l1/l2 | 0.05/0.8/0.05/0.05 | [6 empty] | 70.30719 | 3.099288e-05 |  | 2018-06-27 | Adriana A. Rojas,†,‡ Sebnem Inceoglu,‡ Nikolaus G. Mackay,† Jacob L. Thelen,†,‡ Didier Devaux,‡,∥ Gregory M. Stone,⊥ and Nitash P. Balsara | 2015 | Department of Chemical and Biomolecular Engineering, University of California, Berkeley, Berkeley, California 94720, United States ‡Joint Center for Energy Storage Research (JCESR), §Materials Sciences Division, and ∥Environmental Energy Technologies Division, Lawrence Berkeley National Laboratory, Berkeley, California 94720, United States ⊥Malvern Instruments Inc., 117 Flanders Road, Westborough, Massachusetts 01581, United States | USA | Macromolecules | Eﬀect of Lithium-Ion Concentration on Morphology and Ion Transport in Single-Ion-Conducting Block Copolymer Electrolytes |  | 5 3 |  | PSLiTFSI-b-PEO5000/
667 | 10.1016/j.jpowsour.2008.10.113 | c5/5/l1/l2 | 0.05/0.8/0.05/0.05 | [6 empty] | 59.93996 | 2.568674e-05 |  | 2018-06-27 | Adriana A. Rojas,†,‡ Sebnem Inceoglu,‡ Nikolaus G. Mackay,† Jacob L. Thelen,†,‡ Didier Devaux,‡,∥ Gregory M. Stone,⊥ and Nitash P. Balsara | 2015 | Department of Chemical and Biomolecular Engineering, University of California, Berkeley, Berkeley, California 94720, United States ‡Joint Center for Energy Storage Research (JCESR), §Materials Sciences Division, and ∥Environmental Energy Technologies Division, Lawrence Berkeley National Laboratory, Berkeley, California 94720, United States ⊥Malvern Instruments Inc., 117 Flanders Road, Westborough, Massachusetts 01581, United States | USA | Macromolecules | Eﬀect of Lithium-Ion Concentration on Morphology and Ion Transport in Single-Ion-Conducting Block Copolymer Electrolytes |  | 5 3 |  | PSLiTFSI-b-PEO5000/
668 | 10.1016/j.jpowsour.2008.10.113 | c5/5/l1/l2 | 0.05/0.8/0.05/0.05 | [6 empty] | 50.02748 | 2.063303e-05 |  | 2018-06-27 | Adriana A. Rojas,†,‡ Sebnem Inceoglu,‡ Nikolaus G. Mackay,† Jacob L. Thelen,†,‡ Didier Devaux,‡,∥ Gregory M. Stone,⊥ and Nitash P. Balsara | 2015 | Department of Chemical and Biomolecular Engineering, University of California, Berkeley, Berkeley, California 94720, United States ‡Joint Center for Energy Storage Research (JCESR), §Materials Sciences Division, and ∥Environmental Energy Technologies Division, Lawrence Berkeley National Laboratory, Berkeley, California 94720, United States ⊥Malvern Instruments Inc., 117 Flanders Road, Westborough, Massachusetts 01581, United States | USA | Macromolecules | Eﬀect of Lithium-Ion Concentration on Morphology and Ion Transport in Single-Ion-Conducting Block Copolymer Electrolytes |  | 5 3 |  | PSLiTFSI-b-PEO5000/
669 | 10.1016/j.jpowsour.2008.10.113 | c5/5/l1/l2 | 0.05/0.8/0.05/0.05 | [6 empty] | 39.96978 | 3.155215e-06 |  | 2018-06-27 | Adriana A. Rojas,†,‡ Sebnem Inceoglu,‡ Nikolaus G. Mackay,† Jacob L. Thelen,†,‡ Didier Devaux,‡,∥ Gregory M. Stone,⊥ and Nitash P. Balsara | 2015 | Department of Chemical and Biomolecular Engineering, University of California, Berkeley, Berkeley, California 94720, United States ‡Joint Center for Energy Storage Research (JCESR), §Materials Sciences Division, and ∥Environmental Energy Technologies Division, Lawrence Berkeley National Laboratory, Berkeley, California 94720, United States ⊥Malvern Instruments Inc., 117 Flanders Road, Westborough, Massachusetts 01581, United States | USA | Macromolecules | Eﬀect of Lithium-Ion Concentration on Morphology and Ion Transport in Single-Ion-Conducting Block Copolymer Electrolytes |  | 5 3 |  | PSLiTFSI-b-PEO5000/
670 | 10.1016/j.jpowsour.2008.10.113 | c5/5/l1/l2 | 0.05/0.8/0.05/0.05 | [6 empty] | 30.5192 | 1.584893e-06 |  | 2018-06-27 | Adriana A. Rojas,†,‡ Sebnem Inceoglu,‡ Nikolaus G. Mackay,† Jacob L. Thelen,†,‡ Didier Devaux,‡,∥ Gregory M. Stone,⊥ and Nitash P. Balsara | 2015 | Department of Chemical and Biomolecular Engineering, University of California, Berkeley, Berkeley, California 94720, United States ‡Joint Center for Energy Storage Research (JCESR), §Materials Sciences Division, and ∥Environmental Energy Technologies Division, Lawrence Berkeley National Laboratory, Berkeley, California 94720, United States ⊥Malvern Instruments Inc., 117 Flanders Road, Westborough, Massachusetts 01581, United States | USA | Macromolecules | Eﬀect of Lithium-Ion Concentration on Morphology and Ion Transport in Single-Ion-Conducting Block Copolymer Electrolytes |  | 5 3 |  | PSLiTFSI-b-PEO5000/
671 | 10.1016/j.jpowsour.2008.10.113 | c5/5/l1/l2 | 0.05/0.8/0.05/0.05 | [6 empty] | 20.10616 | 7.024283e-07 |  | 2018-06-27 | Adriana A. Rojas,†,‡ Sebnem Inceoglu,‡ Nikolaus G. Mackay,† Jacob L. Thelen,†,‡ Didier Devaux,‡,∥ Gregory M. Stone,⊥ and Nitash P. Balsara | 2015 | Department of Chemical and Biomolecular Engineering, University of California, Berkeley, Berkeley, California 94720, United States ‡Joint Center for Energy Storage Research (JCESR), §Materials Sciences Division, and ∥Environmental Energy Technologies Division, Lawrence Berkeley National Laboratory, Berkeley, California 94720, United States ⊥Malvern Instruments Inc., 117 Flanders Road, Westborough, Massachusetts 01581, United States | USA | Macromolecules | Eﬀect of Lithium-Ion Concentration on Morphology and Ion Transport in Single-Ion-Conducting Block Copolymer Electrolytes |  | 5 3 |  | PSLiTFSI-b-PEO5000/
672 | 10.1016/j.jpowsour.2008.10.113 | c5/5/l1/l2 | 0.05/0.8/0.05/0.05 | [6 empty] | 10.38367 | 2.92428e-07 |  | 2018-06-27 | Adriana A. Rojas,†,‡ Sebnem Inceoglu,‡ Nikolaus G. Mackay,† Jacob L. Thelen,†,‡ Didier Devaux,‡,∥ Gregory M. Stone,⊥ and Nitash P. Balsara | 2015 | Department of Chemical and Biomolecular Engineering, University of California, Berkeley, Berkeley, California 94720, United States ‡Joint Center for Energy Storage Research (JCESR), §Materials Sciences Division, and ∥Environmental Energy Technologies Division, Lawrence Berkeley National Laboratory, Berkeley, California 94720, United States ⊥Malvern Instruments Inc., 117 Flanders Road, Westborough, Massachusetts 01581, United States | USA | Macromolecules | Eﬀect of Lithium-Ion Concentration on Morphology and Ion Transport in Single-Ion-Conducting Block Copolymer Electrolytes |  | 5 3 |  | PSLiTFSI-b-PEO5000/
673 | 10.1016/j.jpowsour.2008.10.113 | c5/5/l1/l2 | 0.05/0.8/0.05/0.05 | [6 empty] | -0.2474742 | 1.108307e-07 |  | 2018-06-27 | Adriana A. Rojas,†,‡ Sebnem Inceoglu,‡ Nikolaus G. Mackay,† Jacob L. Thelen,†,‡ Didier Devaux,‡,∥ Gregory M. Stone,⊥ and Nitash P. Balsara | 2015 | Department of Chemical and Biomolecular Engineering, University of California, Berkeley, Berkeley, California 94720, United States ‡Joint Center for Energy Storage Research (JCESR), §Materials Sciences Division, and ∥Environmental Energy Technologies Division, Lawrence Berkeley National Laboratory, Berkeley, California 94720, United States ⊥Malvern Instruments Inc., 117 Flanders Road, Westborough, Massachusetts 01581, United States | USA | Macromolecules | Eﬀect of Lithium-Ion Concentration on Morphology and Ion Transport in Single-Ion-Conducting Block Copolymer Electrolytes |  | 5 3 |  | PSLiTFSI-b-PEO5000/
674 | 10.1016/j.jpowsour.2008.10.113 | c5/5/l1/l2 | 0.027777778/0.888888889/0.05/0.05 |  |  |  |  | -38.4 | 65.1 | 130.4881 | 0.0001018045 |  | 2018-06-27 | Adriana A. Rojas,†,‡ Sebnem Inceoglu,‡ Nikolaus G. Mackay,† Jacob L. Thelen,†,‡ Didier Devaux,‡,∥ Gregory M. Stone,⊥ and Nitash P. Balsara | 2015 | Department of Chemical and Biomolecular Engineering, University of California, Berkeley, Berkeley, California 94720, United States ‡Joint Center for Energy Storage Research (JCESR), §Materials Sciences Division, and ∥Environmental Energy Technologies Division, Lawrence Berkeley National Laboratory, Berkeley, California 94720, United States ⊥Malvern Instruments Inc., 117 Flanders Road, Westborough, Massachusetts 01581, United States | USA | Macromolecules | Eﬀect of Lithium-Ion Concentration on Morphology and Ion Transport in Single-Ion-Conducting Block Copolymer Electrolytes |  | 5 4 |  | PSLiTFSI-b-PEO5000/
675 | 10.1016/j.jpowsour.2008.10.113 | c5/5/l1/l2 | 0.027777778/0.888888889/0.05/0.05 |  |  |  |  | -38.4 | 65.1 | 120.5017 | 9.562754e-05 |  | 2018-06-27 | Adriana A. Rojas,†,‡ Sebnem Inceoglu,‡ Nikolaus G. Mackay,† Jacob L. Thelen,†,‡ Didier Devaux,‡,∥ Gregory M. Stone,⊥ and Nitash P. Balsara | 2015 | Department of Chemical and Biomolecular Engineering, University of California, Berkeley, Berkeley, California 94720, United States ‡Joint Center for Energy Storage Research (JCESR), §Materials Sciences Division, and ∥Environmental Energy Technologies Division, Lawrence Berkeley National Laboratory, Berkeley, California 94720, United States ⊥Malvern Instruments Inc., 117 Flanders Road, Westborough, Massachusetts 01581, United States | USA | Macromolecules | Eﬀect of Lithium-Ion Concentration on Morphology and Ion Transport in Single-Ion-Conducting Block Copolymer Electrolytes |  | 5 4 |  | PSLiTFSI-b-PEO5000/
676 | 10.1016/j.jpowsour.2008.10.113 | c5/5/l1/l2 | 0.027777778/0.888888889/0.05/0.05 |  |  |  |  | -38.4 | 65.1 | 110.5666 | 9.562754e-05 |  | 2018-06-27 | Adriana A. Rojas,†,‡ Sebnem Inceoglu,‡ Nikolaus G. Mackay,† Jacob L. Thelen,†,‡ Didier Devaux,‡,∥ Gregory M. Stone,⊥ and Nitash P. Balsara | 2015 | Department of Chemical and Biomolecular Engineering, University of California, Berkeley, Berkeley, California 94720, United States ‡Joint Center for Energy Storage Research (JCESR), §Materials Sciences Division, and ∥Environmental Energy Technologies Division, Lawrence Berkeley National Laboratory, Berkeley, California 94720, United States ⊥Malvern Instruments Inc., 117 Flanders Road, Westborough, Massachusetts 01581, United States | USA | Macromolecules | Eﬀect of Lithium-Ion Concentration on Morphology and Ion Transport in Single-Ion-Conducting Block Copolymer Electrolytes |  | 5 4 |  | PSLiTFSI-b-PEO5000/
677 | 10.1016/j.jpowsour.2008.10.113 | c5/5/l1/l2 | 0.027777778/0.888888889/0.05/0.05 |  |  |  |  | -38.4 | 65.1 | 99.69287 | 8.437504e-05 |  | 2018-06-27 | Adriana A. Rojas,†,‡ Sebnem Inceoglu,‡ Nikolaus G. Mackay,† Jacob L. Thelen,†,‡ Didier Devaux,‡,∥ Gregory M. Stone,⊥ and Nitash P. Balsara | 2015 | Department of Chemical and Biomolecular Engineering, University of California, Berkeley, Berkeley, California 94720, United States ‡Joint Center for Energy Storage Research (JCESR), §Materials Sciences Division, and ∥Environmental Energy Technologies Division, Lawrence Berkeley National Laboratory, Berkeley, California 94720, United States ⊥Malvern Instruments Inc., 117 Flanders Road, Westborough, Massachusetts 01581, United States | USA | Macromolecules | Eﬀect of Lithium-Ion Concentration on Morphology and Ion Transport in Single-Ion-Conducting Block Copolymer Electrolytes |  | 5 4 |  | PSLiTFSI-b-PEO5000/
678 | 10.1016/j.jpowsour.2008.10.113 | c5/5/l1/l2 | 0.027777778/0.888888889/0.05/0.05 |  |  |  |  | -38.4 | 65.1 | 91.35003 | 7.68134e-05 |  | 2018-06-27 | Adriana A. Rojas,†,‡ Sebnem Inceoglu,‡ Nikolaus G. Mackay,† Jacob L. Thelen,†,‡ Didier Devaux,‡,∥ Gregory M. Stone,⊥ and Nitash P. Balsara | 2015 | Department of Chemical and Biomolecular Engineering, University of California, Berkeley, Berkeley, California 94720, United States ‡Joint Center for Energy Storage Research (JCESR), §Materials Sciences Division, and ∥Environmental Energy Technologies Division, Lawrence Berkeley National Laboratory, Berkeley, California 94720, United States ⊥Malvern Instruments Inc., 117 Flanders Road, Westborough, Massachusetts 01581, United States | USA | Macromolecules | Eﬀect of Lithium-Ion Concentration on Morphology and Ion Transport in Single-Ion-Conducting Block Copolymer Electrolytes |  | 5 4 |  | PSLiTFSI-b-PEO5000/
679 | 10.1016/j.jpowsour.2008.10.113 | c5/5/l1/l2 | 0.027777778/0.888888889/0.05/0.05 |  |  |  |  | -38.4 | 65.1 | 80.42453 | 7.444662e-05 |  | 2018-06-27 | Adriana A. Rojas,†,‡ Sebnem Inceoglu,‡ Nikolaus G. Mackay,† Jacob L. Thelen,†,‡ Didier Devaux,‡,∥ Gregory M. Stone,⊥ and Nitash P. Balsara | 2015 | Department of Chemical and Biomolecular Engineering, University of California, Berkeley, Berkeley, California 94720, United States ‡Joint Center for Energy Storage Research (JCESR), §Materials Sciences Division, and ∥Environmental Energy Technologies Division, Lawrence Berkeley National Laboratory, Berkeley, California 94720, United States ⊥Malvern Instruments Inc., 117 Flanders Road, Westborough, Massachusetts 01581, United States | USA | Macromolecules | Eﬀect of Lithium-Ion Concentration on Morphology and Ion Transport in Single-Ion-Conducting Block Copolymer Electrolytes |  | 5 4 |  | PSLiTFSI-b-PEO5000/
680 | 10.1016/j.jpowsour.2008.10.113 | c5/5/l1/l2 | 0.027777778/0.888888889/0.05/0.05 |  |  |  |  | -38.4 | 65.1 | 70.47962 | 6.170083e-05 |  | 2018-06-27 | Adriana A. Rojas,†,‡ Sebnem Inceoglu,‡ Nikolaus G. Mackay,† Jacob L. Thelen,†,‡ Didier Devaux,‡,∥ Gregory M. Stone,⊥ and Nitash P. Balsara | 2015 | Department of Chemical and Biomolecular Engineering, University of California, Berkeley, Berkeley, California 94720, United States ‡Joint Center for Energy Storage Research (JCESR), §Materials Sciences Division, and ∥Environmental Energy Technologies Division, Lawrence Berkeley National Laboratory, Berkeley, California 94720, United States ⊥Malvern Instruments Inc., 117 Flanders Road, Westborough, Massachusetts 01581, United States | USA | Macromolecules | Eﬀect of Lithium-Ion Concentration on Morphology and Ion Transport in Single-Ion-Conducting Block Copolymer Electrolytes |  | 5 4 |  | PSLiTFSI-b-PEO5000/
681 | 10.1016/j.jpowsour.2008.10.113 | c5/5/l1/l2 | 0.027777778/0.888888889/0.05/0.05 |  |  |  |  | -38.4 | 65.1 | 60.42707 | 4.655443e-05 |  | 2018-06-27 | Adriana A. Rojas,†,‡ Sebnem Inceoglu,‡ Nikolaus G. Mackay,† Jacob L. Thelen,†,‡ Didier Devaux,‡,∥ Gregory M. Stone,⊥ and Nitash P. Balsara | 2015 | Department of Chemical and Biomolecular Engineering, University of California, Berkeley, Berkeley, California 94720, United States ‡Joint Center for Energy Storage Research (JCESR), §Materials Sciences Division, and ∥Environmental Energy Technologies Division, Lawrence Berkeley National Laboratory, Berkeley, California 94720, United States ⊥Malvern Instruments Inc., 117 Flanders Road, Westborough, Massachusetts 01581, United States | USA | Macromolecules | Eﬀect of Lithium-Ion Concentration on Morphology and Ion Transport in Single-Ion-Conducting Block Copolymer Electrolytes |  | 5 4 |  | PSLiTFSI-b-PEO5000/
682 | 10.1016/j.jpowsour.2008.10.113 | c5/5/l1/l2 | 0.027777778/0.888888889/0.05/0.05 |  |  |  |  | -38.4 | 65.1 | 49.72238 | 3.512619e-05 |  | 2018-06-27 | Adriana A. Rojas,†,‡ Sebnem Inceoglu,‡ Nikolaus G. Mackay,† Jacob L. Thelen,†,‡ Didier Devaux,‡,∥ Gregory M. Stone,⊥ and Nitash P. Balsara | 2015 | Department of Chemical and Biomolecular Engineering, University of California, Berkeley, Berkeley, California 94720, United States ‡Joint Center for Energy Storage Research (JCESR), §Materials Sciences Division, and ∥Environmental Energy Technologies Division, Lawrence Berkeley National Laboratory, Berkeley, California 94720, United States ⊥Malvern Instruments Inc., 117 Flanders Road, Westborough, Massachusetts 01581, United States | USA | Macromolecules | Eﬀect of Lithium-Ion Concentration on Morphology and Ion Transport in Single-Ion-Conducting Block Copolymer Electrolytes |  | 5 4 |  | PSLiTFSI-b-PEO5000/
683 | 10.1016/j.jpowsour.2008.10.113 | c5/5/l1/l2 | 0.027777778/0.888888889/0.05/0.05 |  |  |  |  | -38.4 | 65.1 | 40.11309 | 8.068559e-06 |  | 2018-06-27 | Adriana A. Rojas,†,‡ Sebnem Inceoglu,‡ Nikolaus G. Mackay,† Jacob L. Thelen,†,‡ Didier Devaux,‡,∥ Gregory M. Stone,⊥ and Nitash P. Balsara | 2015 | Department of Chemical and Biomolecular Engineering, University of California, Berkeley, Berkeley, California 94720, United States ‡Joint Center for Energy Storage Research (JCESR), §Materials Sciences Division, and ∥Environmental Energy Technologies Division, Lawrence Berkeley National Laboratory, Berkeley, California 94720, United States ⊥Malvern Instruments Inc., 117 Flanders Road, Westborough, Massachusetts 01581, United States | USA | Macromolecules | Eﬀect of Lithium-Ion Concentration on Morphology and Ion Transport in Single-Ion-Conducting Block Copolymer Electrolytes |  | 5 4 |  | PSLiTFSI-b-PEO5000/
684 | 10.1016/j.jpowsour.2008.10.113 | c5/5/l1/l2 | 0.027777778/0.888888889/0.05/0.05 |  |  |  |  | -38.4 | 65.1 | 30.38445 | 4.05291e-06 |  | 2018-06-27 | Adriana A. Rojas,†,‡ Sebnem Inceoglu,‡ Nikolaus G. Mackay,† Jacob L. Thelen,†,‡ Didier Devaux,‡,∥ Gregory M. Stone,⊥ and Nitash P. Balsara | 2015 | Department of Chemical and Biomolecular Engineering, University of California, Berkeley, Berkeley, California 94720, United States ‡Joint Center for Energy Storage Research (JCESR), §Materials Sciences Division, and ∥Environmental Energy Technologies Division, Lawrence Berkeley National Laboratory, Berkeley, California 94720, United States ⊥Malvern Instruments Inc., 117 Flanders Road, Westborough, Massachusetts 01581, United States | USA | Macromolecules | Eﬀect of Lithium-Ion Concentration on Morphology and Ion Transport in Single-Ion-Conducting Block Copolymer Electrolytes |  | 5 5 |  | PSLiTFSI-b-PEO5000/
685 | 10.1016/j.jpowsour.2008.10.113 | c5/5/l1/l2 | 0.027777778/0.888888889/0.05/0.05 |  |  |  |  | -38.4 | 65.1 | 20.60986 | 1.63528e-06 |  | 2018-06-27 | Adriana A. Rojas,†,‡ Sebnem Inceoglu,‡ Nikolaus G. Mackay,† Jacob L. Thelen,†,‡ Didier Devaux,‡,∥ Gregory M. Stone,⊥ and Nitash P. Balsara | 2015 | Department of Chemical and Biomolecular Engineering, University of California, Berkeley, Berkeley, California 94720, United States ‡Joint Center for Energy Storage Research (JCESR), §Materials Sciences Division, and ∥Environmental Energy Technologies Division, Lawrence Berkeley National Laboratory, Berkeley, California 94720, United States ⊥Malvern Instruments Inc., 117 Flanders Road, Westborough, Massachusetts 01581, United States | USA | Macromolecules | Eﬀect of Lithium-Ion Concentration on Morphology and Ion Transport in Single-Ion-Conducting Block Copolymer Electrolytes |  | 5 5 |  | PSLiTFSI-b-PEO5000/
686 | 10.1016/j.jpowsour.2008.10.113 | c5/5/l1/l2 | 0.027777778/0.888888889/0.05/0.05 |  |  |  |  | -38.4 | 65.1 | 10.26619 | 6.197735e-07 |  | 2018-06-27 | Adriana A. Rojas,†,‡ Sebnem Inceoglu,‡ Nikolaus G. Mackay,† Jacob L. Thelen,†,‡ Didier Devaux,‡,∥ Gregory M. Stone,⊥ and Nitash P. Balsara | 2015 | Department of Chemical and Biomolecular Engineering, University of California, Berkeley, Berkeley, California 94720, United States ‡Joint Center for Energy Storage Research (JCESR), §Materials Sciences Division, and ∥Environmental Energy Technologies Division, Lawrence Berkeley National Laboratory, Berkeley, California 94720, United States ⊥Malvern Instruments Inc., 117 Flanders Road, Westborough, Massachusetts 01581, United States | USA | Macromolecules | Eﬀect of Lithium-Ion Concentration on Morphology and Ion Transport in Single-Ion-Conducting Block Copolymer Electrolytes |  | 5 5 |  | PSLiTFSI-b-PEO5000/
687 | 10.1016/j.jpowsour.2008.10.113 | c5/5/l1/l2 | 0.027777778/0.888888889/0.05/0.05 |  |  |  |  | -38.4 | 65.1 | 0.07949338 | 2.58018e-07 |  | 2018-06-27 | Adriana A. Rojas,†,‡ Sebnem Inceoglu,‡ Nikolaus G. Mackay,† Jacob L. Thelen,†,‡ Didier Devaux,‡,∥ Gregory M. Stone,⊥ and Nitash P. Balsara | 2015 | Department of Chemical and Biomolecular Engineering, University of California, Berkeley, Berkeley, California 94720, United States ‡Joint Center for Energy Storage Research (JCESR), §Materials Sciences Division, and ∥Environmental Energy Technologies Division, Lawrence Berkeley National Laboratory, Berkeley, California 94720, United States ⊥Malvern Instruments Inc., 117 Flanders Road, Westborough, Massachusetts 01581, United States | USA | Macromolecules | Eﬀect of Lithium-Ion Concentration on Morphology and Ion Transport in Single-Ion-Conducting Block Copolymer Electrolytes |  | 5 5 |  | PSLiTFSI-b-PEO5000/
688 | 10.1016/j.jpowsour.2008.10.113 | c5/5/l1/l2 | 0.019230769/0.923076923/0.05/0.05 | [6 empty] | 130.7264 | 0.0005182783 |  | 2018-06-27 | Adriana A. Rojas,†,‡ Sebnem Inceoglu,‡ Nikolaus G. Mackay,† Jacob L. Thelen,†,‡ Didier Devaux,‡,∥ Gregory M. Stone,⊥ and Nitash P. Balsara | 2015 | Department of Chemical and Biomolecular Engineering, University of California, Berkeley, Berkeley, California 94720, United States ‡Joint Center for Energy Storage Research (JCESR), §Materials Sciences Division, and ∥Environmental Energy Technologies Division, Lawrence Berkeley National Laboratory, Berkeley, California 94720, United States ⊥Malvern Instruments Inc., 117 Flanders Road, Westborough, Massachusetts 01581, United States | USA | Macromolecules | Eﬀect of Lithium-Ion Concentration on Morphology and Ion Transport in Single-Ion-Conducting Block Copolymer Electrolytes |  | 5 5 |  | PSLiTFSI-b-PEO5000/
689 | 10.1016/j.jpowsour.2008.10.113 | c5/5/l1/l2 | 0.019230769/0.923076923/0.05/0.05 | [6 empty] | 120.0492 | 0.0004295463 |  | 2018-06-27 | Adriana A. Rojas,†,‡ Sebnem Inceoglu,‡ Nikolaus G. Mackay,† Jacob L. Thelen,†,‡ Didier Devaux,‡,∥ Gregory M. Stone,⊥ and Nitash P. Balsara | 2015 | Department of Chemical and Biomolecular Engineering, University of California, Berkeley, Berkeley, California 94720, United States ‡Joint Center for Energy Storage Research (JCESR), §Materials Sciences Division, and ∥Environmental Energy Technologies Division, Lawrence Berkeley National Laboratory, Berkeley, California 94720, United States ⊥Malvern Instruments Inc., 117 Flanders Road, Westborough, Massachusetts 01581, United States | USA | Macromolecules | Eﬀect of Lithium-Ion Concentration on Morphology and Ion Transport in Single-Ion-Conducting Block Copolymer Electrolytes |  | 5 5 |  | PSLiTFSI-b-PEO5000/
690 | 10.1016/j.jpowsour.2008.10.113 | c5/5/l1/l2 | 0.019230769/0.923076923/0.05/0.05 | [6 empty] | 110.5666 | 0.0004034828 |  | 2018-06-27 | Adriana A. Rojas,†,‡ Sebnem Inceoglu,‡ Nikolaus G. Mackay,† Jacob L. Thelen,†,‡ Didier Devaux,‡,∥ Gregory M. Stone,⊥ and Nitash P. Balsara | 2015 | Department of Chemical and Biomolecular Engineering, University of California, Berkeley, Berkeley, California 94720, United States ‡Joint Center for Energy Storage Research (JCESR), §Materials Sciences Division, and ∥Environmental Energy Technologies Division, Lawrence Berkeley National Laboratory, Berkeley, California 94720, United States ⊥Malvern Instruments Inc., 117 Flanders Road, Westborough, Massachusetts 01581, United States | USA | Macromolecules | Eﬀect of Lithium-Ion Concentration on Morphology and Ion Transport in Single-Ion-Conducting Block Copolymer Electrolytes |  | 5 5 |  | PSLiTFSI-b-PEO5000/
691 | 10.1016/j.jpowsour.2008.10.113 | c5/5/l1/l2 | 0.019230769/0.923076923/0.05/0.05 | [6 empty] | 100.916 | 0.0003910506 |  | 2018-06-27 | Adriana A. Rojas,†,‡ Sebnem Inceoglu,‡ Nikolaus G. Mackay,† Jacob L. Thelen,†,‡ Didier Devaux,‡,∥ Gregory M. Stone,⊥ and Nitash P. Balsara | 2015 | Department of Chemical and Biomolecular Engineering, University of California, Berkeley, Berkeley, California 94720, United States ‡Joint Center for Energy Storage Research (JCESR), §Materials Sciences Division, and ∥Environmental Energy Technologies Division, Lawrence Berkeley National Laboratory, Berkeley, California 94720, United States ⊥Malvern Instruments Inc., 117 Flanders Road, Westborough, Massachusetts 01581, United States | USA | Macromolecules | Eﬀect of Lithium-Ion Concentration on Morphology and Ion Transport in Single-Ion-Conducting Block Copolymer Electrolytes |  | 5 5 |  | PSLiTFSI-b-PEO5000/
692 | 10.1016/j.jpowsour.2008.10.113 | c5/5/l1/l2 | 0.019230769/0.923076923/0.05/0.05 | [6 empty] | 90.7685 | 0.0003450357 |  | 2018-06-27 | Adriana A. Rojas,†,‡ Sebnem Inceoglu,‡ Nikolaus G. Mackay,† Jacob L. Thelen,†,‡ Didier Devaux,‡,∥ Gregory M. Stone,⊥ and Nitash P. Balsara | 2015 | Department of Chemical and Biomolecular Engineering, University of California, Berkeley, Berkeley, California 94720, United States ‡Joint Center for Energy Storage Research (JCESR), §Materials Sciences Division, and ∥Environmental Energy Technologies Division, Lawrence Berkeley National Laboratory, Berkeley, California 94720, United States ⊥Malvern Instruments Inc., 117 Flanders Road, Westborough, Massachusetts 01581, United States | USA | Macromolecules | Eﬀect of Lithium-Ion Concentration on Morphology and Ion Transport in Single-Ion-Conducting Block Copolymer Electrolytes |  | 5 5 |  | PSLiTFSI-b-PEO5000/
693 | 10.1016/j.jpowsour.2008.10.113 | c5/5/l1/l2 | 0.019230769/0.923076923/0.05/0.05 | [6 empty] | 80.79033 | 0.000277152 |  | 2018-06-27 | Adriana A. Rojas,†,‡ Sebnem Inceoglu,‡ Nikolaus G. Mackay,† Jacob L. Thelen,†,‡ Didier Devaux,‡,∥ Gregory M. Stone,⊥ and Nitash P. Balsara | 2015 | Department of Chemical and Biomolecular Engineering, University of California, Berkeley, Berkeley, California 94720, United States ‡Joint Center for Energy Storage Research (JCESR), §Materials Sciences Division, and ∥Environmental Energy Technologies Division, Lawrence Berkeley National Laboratory, Berkeley, California 94720, United States ⊥Malvern Instruments Inc., 117 Flanders Road, Westborough, Massachusetts 01581, United States | USA | Macromolecules | Eﬀect of Lithium-Ion Concentration on Morphology and Ion Transport in Single-Ion-Conducting Block Copolymer Electrolytes |  | 5 5 |  | PSLiTFSI-b-PEO5000/
694 | 10.1016/j.jpowsour.2008.10.113 | c5/5/l1/l2 | 0.019230769/0.923076923/0.05/0.05 | [6 empty] | 69.7907 | 0.0002370047 |  | 2018-06-27 | Adriana A. Rojas,†,‡ Sebnem Inceoglu,‡ Nikolaus G. Mackay,† Jacob L. Thelen,†,‡ Didier Devaux,‡,∥ Gregory M. Stone,⊥ and Nitash P. Balsara | 2015 | Department of Chemical and Biomolecular Engineering, University of California, Berkeley, Berkeley, California 94720, United States ‡Joint Center for Energy Storage Research (JCESR), §Materials Sciences Division, and ∥Environmental Energy Technologies Division, Lawrence Berkeley National Laboratory, Berkeley, California 94720, United States ⊥Malvern Instruments Inc., 117 Flanders Road, Westborough, Massachusetts 01581, United States | USA | Macromolecules | Eﬀect of Lithium-Ion Concentration on Morphology and Ion Transport in Single-Ion-Conducting Block Copolymer Electrolytes |  | 5 7 |  | PSLiTFSI-b-PEO5000/
695 | 10.1016/j.jpowsour.2008.10.113 | c5/5/l1/l2 | 0.019230769/0.923076923/0.05/0.05 | [6 empty] | 59.93996 | 0.0001733145 |  | 2018-06-27 | Adriana A. Rojas,†,‡ Sebnem Inceoglu,‡ Nikolaus G. Mackay,† Jacob L. Thelen,†,‡ Didier Devaux,‡,∥ Gregory M. Stone,⊥ and Nitash P. Balsara | 2015 | Department of Chemical and Biomolecular Engineering, University of California, Berkeley, Berkeley, California 94720, United States ‡Joint Center for Energy Storage Research (JCESR), §Materials Sciences Division, and ∥Environmental Energy Technologies Division, Lawrence Berkeley National Laboratory, Berkeley, California 94720, United States ⊥Malvern Instruments Inc., 117 Flanders Road, Westborough, Massachusetts 01581, United States | USA | Macromolecules | Eﬀect of Lithium-Ion Concentration on Morphology and Ion Transport in Single-Ion-Conducting Block Copolymer Electrolytes |  | 5 7 |  | PSLiTFSI-b-PEO5000/
696 | 10.1016/j.jpowsour.2008.10.113 | c5/5/l1/l2 | 0.019230769/0.923076923/0.05/0.05 | [6 empty] | 49.87486 | 2.91124e-05 |  | 2018-06-27 | Adriana A. Rojas,†,‡ Sebnem Inceoglu,‡ Nikolaus G. Mackay,† Jacob L. Thelen,†,‡ Didier Devaux,‡,∥ Gregory M. Stone,⊥ and Nitash P. Balsara | 2015 | Department of Chemical and Biomolecular Engineering, University of California, Berkeley, Berkeley, California 94720, United States ‡Joint Center for Energy Storage Research (JCESR), §Materials Sciences Division, and ∥Environmental Energy Technologies Division, Lawrence Berkeley National Laboratory, Berkeley, California 94720, United States ⊥Malvern Instruments Inc., 117 Flanders Road, Westborough, Massachusetts 01581, United States | USA | Macromolecules | Eﬀect of Lithium-Ion Concentration on Morphology and Ion Transport in Single-Ion-Conducting Block Copolymer Electrolytes |  | 5 7 |  | PSLiTFSI-b-PEO5000/
697 | 10.1016/j.jpowsour.2008.10.113 | c5/5/l1/l2 | 0.019230769/0.923076923/0.05/0.05 | [6 empty] | 40.544 | 1.174635e-05 |  | 2018-06-27 | Adriana A. Rojas,†,‡ Sebnem Inceoglu,‡ Nikolaus G. Mackay,† Jacob L. Thelen,†,‡ Didier Devaux,‡,∥ Gregory M. Stone,⊥ and Nitash P. Balsara | 2015 | Department of Chemical and Biomolecular Engineering, University of California, Berkeley, Berkeley, California 94720, United States ‡Joint Center for Energy Storage Research (JCESR), §Materials Sciences Division, and ∥Environmental Energy Technologies Division, Lawrence Berkeley National Laboratory, Berkeley, California 94720, United States ⊥Malvern Instruments Inc., 117 Flanders Road, Westborough, Massachusetts 01581, United States | USA | Macromolecules | Eﬀect of Lithium-Ion Concentration on Morphology and Ion Transport in Single-Ion-Conducting Block Copolymer Electrolytes |  | 5 7 |  | PSLiTFSI-b-PEO5000/
698 | 10.1016/j.jpowsour.2008.10.113 | c5/5/l1/l2 | 0.019230769/0.923076923/0.05/0.05 | [6 empty] | 29.84679 | 5.20601e-06 |  | 2018-06-27 | Adriana A. Rojas,†,‡ Sebnem Inceoglu,‡ Nikolaus G. Mackay,† Jacob L. Thelen,†,‡ Didier Devaux,‡,∥ Gregory M. Stone,⊥ and Nitash P. Balsara | 2015 | Department of Chemical and Biomolecular Engineering, University of California, Berkeley, Berkeley, California 94720, United States ‡Joint Center for Energy Storage Research (JCESR), §Materials Sciences Division, and ∥Environmental Energy Technologies Division, Lawrence Berkeley National Laboratory, Berkeley, California 94720, United States ⊥Malvern Instruments Inc., 117 Flanders Road, Westborough, Massachusetts 01581, United States | USA | Macromolecules | Eﬀect of Lithium-Ion Concentration on Morphology and Ion Transport in Single-Ion-Conducting Block Copolymer Electrolytes |  | 5 7 |  | PSLiTFSI-b-PEO5000/
699 | 10.1016/j.jpowsour.2008.10.113 | c5/5/l1/l2 | 0.019230769/0.923076923/0.05/0.05 | [6 empty] | 20.10616 | 1.63528e-06 |  | 2018-06-27 | Adriana A. Rojas,†,‡ Sebnem Inceoglu,‡ Nikolaus G. Mackay,† Jacob L. Thelen,†,‡ Didier Devaux,‡,∥ Gregory M. Stone,⊥ and Nitash P. Balsara | 2015 | Department of Chemical and Biomolecular Engineering, University of California, Berkeley, Berkeley, California 94720, United States ‡Joint Center for Energy Storage Research (JCESR), §Materials Sciences Division, and ∥Environmental Energy Technologies Division, Lawrence Berkeley National Laboratory, Berkeley, California 94720, United States ⊥Malvern Instruments Inc., 117 Flanders Road, Westborough, Massachusetts 01581, United States | USA | Macromolecules | Eﬀect of Lithium-Ion Concentration on Morphology and Ion Transport in Single-Ion-Conducting Block Copolymer Electrolytes |  | 5 7 |  | PSLiTFSI-b-PEO5000/
700 | 10.1016/j.jpowsour.2008.10.113 | c5/5/l1/l2 | 0.019230769/0.923076923/0.05/0.05 | [6 empty] | 10.38367 | 5.642298e-07 |  | 2018-06-27 | Adriana A. Rojas,†,‡ Sebnem Inceoglu,‡ Nikolaus G. Mackay,† Jacob L. Thelen,†,‡ Didier Devaux,‡,∥ Gregory M. Stone,⊥ and Nitash P. Balsara | 2015 | Department of Chemical and Biomolecular Engineering, University of California, Berkeley, Berkeley, California 94720, United States ‡Joint Center for Energy Storage Research (JCESR), §Materials Sciences Division, and ∥Environmental Energy Technologies Division, Lawrence Berkeley National Laboratory, Berkeley, California 94720, United States ⊥Malvern Instruments Inc., 117 Flanders Road, Westborough, Massachusetts 01581, United States | USA | Macromolecules | Eﬀect of Lithium-Ion Concentration on Morphology and Ion Transport in Single-Ion-Conducting Block Copolymer Electrolytes |  | 5 7 |  | PSLiTFSI-b-PEO5000/
701 | 10.1016/j.jpowsour.2008.10.113 | c5/5/l1/l2 | 0.019230769/0.923076923/0.05/0.05 | [6 empty] | 0.2978825 | 9.477614e-08 |  | 2018-06-27 | Adriana A. Rojas,†,‡ Sebnem Inceoglu,‡ Nikolaus G. Mackay,† Jacob L. Thelen,†,‡ Didier Devaux,‡,∥ Gregory M. Stone,⊥ and Nitash P. Balsara | 2015 | Department of Chemical and Biomolecular Engineering, University of California, Berkeley, Berkeley, California 94720, United States ‡Joint Center for Energy Storage Research (JCESR), §Materials Sciences Division, and ∥Environmental Energy Technologies Division, Lawrence Berkeley National Laboratory, Berkeley, California 94720, United States ⊥Malvern Instruments Inc., 117 Flanders Road, Westborough, Massachusetts 01581, United States | USA | Macromolecules | Eﬀect of Lithium-Ion Concentration on Morphology and Ion Transport in Single-Ion-Conducting Block Copolymer Electrolytes |  | 5 7 |  | PSLiTFSI-b-PEO5000/
702 | 10.1016/j.jpowsour.2008.10.113 | c5/skn6 | 0.052631579/0.842109474 | [6 empty] | 130.9033 | 2.154433e-05 |  | 2018-06-27 | Adriana A. Rojas,†,‡ Sebnem Inceoglu,‡ Nikolaus G. Mackay,† Jacob L. Thelen,†,‡ Didier Devaux,‡,∥ Gregory M. Stone,⊥ and Nitash P. Balsara | 2015 | Department of Chemical and Biomolecular Engineering, University of California, Berkeley, Berkeley, California 94720, United States ‡Joint Center for Energy Storage Research (JCESR), §Materials Sciences Division, and ∥Environmental Energy Technologies Division, Lawrence Berkeley National Laboratory, Berkeley, California 94720, United States ⊥Malvern Instruments Inc., 117 Flanders Road, Westborough, Massachusetts 01581, United States | USA | Macromolecules | Eﬀect of Lithium-Ion Concentration on Morphology and Ion Transport in Single-Ion-Conducting Block Copolymer Electrolytes |  | 5 7 |  | PSLiTFSI-b-PEO5000/
703 | 10.1016/j.jpowsour.2008.10.113 | c5/skn6 | 0.052631579/0.842109474 | [6 empty] | 121.1915 | 1.984353e-05 |  | 2018-06-27 | Adriana A. Rojas,†,‡ Sebnem Inceoglu,‡ Nikolaus G. Mackay,† Jacob L. Thelen,†,‡ Didier Devaux,‡,∥ Gregory M. Stone,⊥ and Nitash P. Balsara | 2015 | Department of Chemical and Biomolecular Engineering, University of California, Berkeley, Berkeley, California 94720, United States ‡Joint Center for Energy Storage Research (JCESR), §Materials Sciences Division, and ∥Environmental Energy Technologies Division, Lawrence Berkeley National Laboratory, Berkeley, California 94720, United States ⊥Malvern Instruments Inc., 117 Flanders Road, Westborough, Massachusetts 01581, United States | USA | Macromolecules | Eﬀect of Lithium-Ion Concentration on Morphology and Ion Transport in Single-Ion-Conducting Block Copolymer Electrolytes |  | 5 7 |  | PSLiTFSI-b-PEO5000/
704 | 10.1016/j.jpowsour.2008.10.113 | c5/skn6 | 0.052631579/0.842109474 | [6 empty] | 111.3715 | 1.984353e-05 |  | 2018-06-27 | Adriana A. Rojas,†,‡ Sebnem Inceoglu,‡ Nikolaus G. Mackay,† Jacob L. Thelen,†,‡ Didier Devaux,‡,∥ Gregory M. Stone,⊥ and Nitash P. Balsara | 2015 | Department of Chemical and Biomolecular Engineering, University of California, Berkeley, Berkeley, California 94720, United States ‡Joint Center for Energy Storage Research (JCESR), §Materials Sciences Division, and ∥Environmental Energy Technologies Division, Lawrence Berkeley National Laboratory, Berkeley, California 94720, United States ⊥Malvern Instruments Inc., 117 Flanders Road, Westborough, Massachusetts 01581, United States | USA | Macromolecules | Eﬀect of Lithium-Ion Concentration on Morphology and Ion Transport in Single-Ion-Conducting Block Copolymer Electrolytes |  | 5 8 |  | PSLiTFSI-b-PEO5000/
705 | 10.1016/j.jpowsour.2008.10.113 | c5/skn6 | 0.052631579/0.842109474 | [6 empty] | 100.9592 | 1.508589e-05 |  | 2018-06-27 | Adriana A. Rojas,†,‡ Sebnem Inceoglu,‡ Nikolaus G. Mackay,† Jacob L. Thelen,†,‡ Didier Devaux,‡,∥ Gregory M. Stone,⊥ and Nitash P. Balsara | 2015 | Department of Chemical and Biomolecular Engineering, University of California, Berkeley, Berkeley, California 94720, United States ‡Joint Center for Energy Storage Research (JCESR), §Materials Sciences Division, and ∥Environmental Energy Technologies Division, Lawrence Berkeley National Laboratory, Berkeley, California 94720, United States ⊥Malvern Instruments Inc., 117 Flanders Road, Westborough, Massachusetts 01581, United States | USA | Macromolecules | Eﬀect of Lithium-Ion Concentration on Morphology and Ion Transport in Single-Ion-Conducting Block Copolymer Electrolytes |  | 5 8 |  | PSLiTFSI-b-PEO5000/
706 | 10.1016/j.jpowsour.2008.10.113 | c5/skn6 | 0.052631579/0.842109474 | [6 empty] | 90.92763 | 1.389495e-05 |  | 2018-06-27 | Adriana A. Rojas,†,‡ Sebnem Inceoglu,‡ Nikolaus G. Mackay,† Jacob L. Thelen,†,‡ Didier Devaux,‡,∥ Gregory M. Stone,⊥ and Nitash P. Balsara | 2015 | Department of Chemical and Biomolecular Engineering, University of California, Berkeley, Berkeley, California 94720, United States ‡Joint Center for Energy Storage Research (JCESR), §Materials Sciences Division, and ∥Environmental Energy Technologies Division, Lawrence Berkeley National Laboratory, Berkeley, California 94720, United States ⊥Malvern Instruments Inc., 117 Flanders Road, Westborough, Massachusetts 01581, United States | USA | Macromolecules | Eﬀect of Lithium-Ion Concentration on Morphology and Ion Transport in Single-Ion-Conducting Block Copolymer Electrolytes |  | 5 8 |  | PSLiTFSI-b-PEO5000/
707 | 10.1016/j.jpowsour.2008.10.113 | c5/skn6 | 0.052631579/0.842109474 | [6 empty] | 80.46467 | 1.146896e-05 |  | 2018-06-27 | Adriana A. Rojas,†,‡ Sebnem Inceoglu,‡ Nikolaus G. Mackay,† Jacob L. Thelen,†,‡ Didier Devaux,‡,∥ Gregory M. Stone,⊥ and Nitash P. Balsara | 2015 | Department of Chemical and Biomolecular Engineering, University of California, Berkeley, Berkeley, California 94720, United States ‡Joint Center for Energy Storage Research (JCESR), §Materials Sciences Division, and ∥Environmental Energy Technologies Division, Lawrence Berkeley National Laboratory, Berkeley, California 94720, United States ⊥Malvern Instruments Inc., 117 Flanders Road, Westborough, Massachusetts 01581, United States | USA | Macromolecules | Eﬀect of Lithium-Ion Concentration on Morphology and Ion Transport in Single-Ion-Conducting Block Copolymer Electrolytes |  | 5 8 |  | PSLiTFSI-b-PEO5000/
708 | 10.1016/j.jpowsour.2008.10.113 | c5/skn6 | 0.052631579/0.842109474 | [6 empty] | 70.28655 | 1.027791e-05 |  | 2018-06-27 | Adriana A. Rojas,†,‡ Sebnem Inceoglu,‡ Nikolaus G. Mackay,† Jacob L. Thelen,†,‡ Didier Devaux,‡,∥ Gregory M. Stone,⊥ and Nitash P. Balsara | 2015 | Department of Chemical and Biomolecular Engineering, University of California, Berkeley, Berkeley, California 94720, United States ‡Joint Center for Energy Storage Research (JCESR), §Materials Sciences Division, and ∥Environmental Energy Technologies Division, Lawrence Berkeley National Laboratory, Berkeley, California 94720, United States ⊥Malvern Instruments Inc., 117 Flanders Road, Westborough, Massachusetts 01581, United States | USA | Macromolecules | Eﬀect of Lithium-Ion Concentration on Morphology and Ion Transport in Single-Ion-Conducting Block Copolymer Electrolytes |  | 5 8 |  | PSLiTFSI-b-PEO5000/
709 | 10.1016/j.jpowsour.2008.10.113 | c5/skn6 | 0.052631579/0.842109474 | [6 empty] | 61.24493 | 7.196859e-06 |  | 2018-06-27 | Adriana A. Rojas,†,‡ Sebnem Inceoglu,‡ Nikolaus G. Mackay,† Jacob L. Thelen,†,‡ Didier Devaux,‡,∥ Gregory M. Stone,⊥ and Nitash P. Balsara | 2015 | Department of Chemical and Biomolecular Engineering, University of California, Berkeley, Berkeley, California 94720, United States ‡Joint Center for Energy Storage Research (JCESR), §Materials Sciences Division, and ∥Environmental Energy Technologies Division, Lawrence Berkeley National Laboratory, Berkeley, California 94720, United States ⊥Malvern Instruments Inc., 117 Flanders Road, Westborough, Massachusetts 01581, United States | USA | Macromolecules | Eﬀect of Lithium-Ion Concentration on Morphology and Ion Transport in Single-Ion-Conducting Block Copolymer Electrolytes |  | 5 8 |  | PSLiTFSI-b-PEO5000/
710 | 10.1016/j.jpowsour.2008.10.113 | c5/skn6 | 0.052631579/0.842109474 | [6 empty] | 50.1259 | 5.623413e-06 |  | 2018-06-27 | Adriana A. Rojas,†,‡ Sebnem Inceoglu,‡ Nikolaus G. Mackay,† Jacob L. Thelen,†,‡ Didier Devaux,‡,∥ Gregory M. Stone,⊥ and Nitash P. Balsara | 2015 | Department of Chemical and Biomolecular Engineering, University of California, Berkeley, Berkeley, California 94720, United States ‡Joint Center for Energy Storage Research (JCESR), §Materials Sciences Division, and ∥Environmental Energy Technologies Division, Lawrence Berkeley National Laboratory, Berkeley, California 94720, United States ⊥Malvern Instruments Inc., 117 Flanders Road, Westborough, Massachusetts 01581, United States | USA | Macromolecules | Eﬀect of Lithium-Ion Concentration on Morphology and Ion Transport in Single-Ion-Conducting Block Copolymer Electrolytes |  | 5 8 |  | PSLiTFSI-b-PEO5000/
711 | 10.1016/j.jpowsour.2008.10.113 | c5/skn6 | 0.052631579/0.842109474 | [6 empty] | 40.34525 | 2.339096e-06 |  | 2018-06-27 | Adriana A. Rojas,†,‡ Sebnem Inceoglu,‡ Nikolaus G. Mackay,† Jacob L. Thelen,†,‡ Didier Devaux,‡,∥ Gregory M. Stone,⊥ and Nitash P. Balsara | 2015 | Department of Chemical and Biomolecular Engineering, University of California, Berkeley, Berkeley, California 94720, United States ‡Joint Center for Energy Storage Research (JCESR), §Materials Sciences Division, and ∥Environmental Energy Technologies Division, Lawrence Berkeley National Laboratory, Berkeley, California 94720, United States ⊥Malvern Instruments Inc., 117 Flanders Road, Westborough, Massachusetts 01581, United States | USA | Macromolecules | Eﬀect of Lithium-Ion Concentration on Morphology and Ion Transport in Single-Ion-Conducting Block Copolymer Electrolytes |  | 5 8 |  | PSLiTFSI-b-PEO5000/
712 | 10.1016/j.jpowsour.2008.10.113 | c5/skn6 | 0.052631579/0.842109474 | [6 empty] | 31.0215 | 8.961506e-07 |  | 2018-06-27 | Adriana A. Rojas,†,‡ Sebnem Inceoglu,‡ Nikolaus G. Mackay,† Jacob L. Thelen,†,‡ Didier Devaux,‡,∥ Gregory M. Stone,⊥ and Nitash P. Balsara | 2015 | Department of Chemical and Biomolecular Engineering, University of California, Berkeley, Berkeley, California 94720, United States ‡Joint Center for Energy Storage Research (JCESR), §Materials Sciences Division, and ∥Environmental Energy Technologies Division, Lawrence Berkeley National Laboratory, Berkeley, California 94720, United States ⊥Malvern Instruments Inc., 117 Flanders Road, Westborough, Massachusetts 01581, United States | USA | Macromolecules | Eﬀect of Lithium-Ion Concentration on Morphology and Ion Transport in Single-Ion-Conducting Block Copolymer Electrolytes |  | 5 8 |  | PSLiTFSI-b-PEO5000/
713 | 10.1016/j.jpowsour.2008.10.113 | c5/skn6 | 0.052631579/0.842109474 | [6 empty] | 20.69325 | 4.275156e-07 |  | 2018-06-27 | Adriana A. Rojas,†,‡ Sebnem Inceoglu,‡ Nikolaus G. Mackay,† Jacob L. Thelen,†,‡ Didier Devaux,‡,∥ Gregory M. Stone,⊥ and Nitash P. Balsara | 2015 | Department of Chemical and Biomolecular Engineering, University of California, Berkeley, Berkeley, California 94720, United States ‡Joint Center for Energy Storage Research (JCESR), §Materials Sciences Division, and ∥Environmental Energy Technologies Division, Lawrence Berkeley National Laboratory, Berkeley, California 94720, United States ⊥Malvern Instruments Inc., 117 Flanders Road, Westborough, Massachusetts 01581, United States | USA | Macromolecules | Eﬀect of Lithium-Ion Concentration on Morphology and Ion Transport in Single-Ion-Conducting Block Copolymer Electrolytes |  | 5 8 |  | PSLiTFSI-b-PEO5000/
714 | 10.1016/j.jpowsour.2008.10.113 | c5/skn6 | 0.052631579/0.842109474 | [6 empty] | 10.73606 | 1.593606e-07 |  | 2018-06-27 | Noriyoshi Matsumi, Kazunori Sugai, and Hiroyuki Ohno | 2003 | Department of Biotechnology, Tokyo University of Agriculture & Technology | Japan | Macromolecules | Ion Conductive Characteristics of Alkylborane Type and Boric Ester Type Polymer Electrolytes Derived from Mesitylborane |  | + |  | PEO3+borane/CF3SO3
715 | 10.1016/j.jpowsour.2008.10.113 | c5/skn6 | 0.052631579/0.842109474 | [6 empty] | 0.5726527 | 5.039425e-08 |  | 2018-06-27 | Noriyoshi Matsumi, Kazunori Sugai, and Hiroyuki Ohno | 2003 | Department of Biotechnology, Tokyo University of Agriculture & Technology | Japan | Macromolecules | Ion Conductive Characteristics of Alkylborane Type and Boric Ester Type Polymer Electrolytes Derived from Mesitylborane |  | + |  | PEO3+borane/CF3SO3
716 | 10.1016/j.jpowsour.2008.10.113 | c5/skn6 | 0.0285714/0.9142829 |  |  |  |  | -58.1 | 46.6 | 131.3184 | 1.984353e-05 |  | 2018-06-27 | Noriyoshi Matsumi, Kazunori Sugai, and Hiroyuki Ohno | 2003 | Department of Biotechnology, Tokyo University of Agriculture & Technology | Japan | Macromolecules | Ion Conductive Characteristics of Alkylborane Type and Boric Ester Type Polymer Electrolytes Derived from Mesitylborane |  | + |  | PEO3+borane/CF3SO3
717 | 10.1016/j.jpowsour.2008.10.113 | c5/skn6 | 0.0285714/0.9142829 |  |  |  |  | -58.1 | 46.6 | 120.9941 | 1.778279e-05 |  | 2018-06-27 | Noriyoshi Matsumi, Kazunori Sugai, and Hiroyuki Ohno | 2003 | Department of Biotechnology, Tokyo University of Agriculture & Technology | Japan | Macromolecules | Ion Conductive Characteristics of Alkylborane Type and Boric Ester Type Polymer Electrolytes Derived from Mesitylborane |  | + |  | PEO3+borane/CF3SO3
718 | 10.1016/j.jpowsour.2008.10.113 | c5/skn6 | 0.0285714/0.9142829 |  |  |  |  | -58.1 | 46.6 | 110.622 | 1.730195e-05 |  | 2018-06-27 | Noriyoshi Matsumi, Kazunori Sugai, and Hiroyuki Ohno | 2003 | Department of Biotechnology, Tokyo University of Agriculture & Technology | Japan | Macromolecules | Ion Conductive Characteristics of Alkylborane Type and Boric Ester Type Polymer Electrolytes Derived from Mesitylborane |  | + |  | PEO3+borane/CF3SO3
719 | 10.1016/j.jpowsour.2008.10.113 | c5/skn6 | 0.0285714/0.9142829 |  |  |  |  | -58.1 | 46.6 | 100.4269 | 1.4678e-05 |  | 2018-06-27 | Noriyoshi Matsumi, Kazunori Sugai, and Hiroyuki Ohno | 2003 | Department of Biotechnology, Tokyo University of Agriculture & Technology | Japan | Macromolecules | Ion Conductive Characteristics of Alkylborane Type and Boric Ester Type Polymer Electrolytes Derived from Mesitylborane |  | + |  | PEO3+borane/CF3SO3
720 | 10.1016/j.jpowsour.2008.10.113 | c5/skn6 | 0.0285714/0.9142829 |  |  |  |  | -58.1 | 46.6 | 90.42343 | 1.17877e-05 |  | 2018-06-27 | Noriyoshi Matsumi, Kazunori Sugai, and Hiroyuki Ohno | 2003 | Department of Biotechnology, Tokyo University of Agriculture & Technology | Japan | Macromolecules | Ion Conductive Characteristics of Alkylborane Type and Boric Ester Type Polymer Electrolytes Derived from Mesitylborane |  | + |  | PEO3+borane/CF3SO3
721 | 10.1016/j.jpowsour.2008.10.113 | c5/skn6 | 0.0285714/0.9142829 |  |  |  |  | -58.1 | 46.6 | 79.98902 | 8.719187e-06 |  | 2018-06-27 | Noriyoshi Matsumi, Kazunori Sugai, and Hiroyuki Ohno | 2003 | Department of Biotechnology, Tokyo University of Agriculture & Technology | Japan | Macromolecules | Ion Conductive Characteristics of Alkylborane Type and Boric Ester Type Polymer Electrolytes Derived from Mesitylborane |  | + |  | PEO3+borane/CF3SO3
722 | 10.1016/j.jpowsour.2008.10.113 | c5/skn6 | 0.0285714/0.9142829 |  |  |  |  | -58.1 | 46.6 | 70.88666 | 1.027791e-05 |  | 2018-06-27 | Noriyoshi Matsumi, Kazunori Sugai, and Hiroyuki Ohno | 2003 | Department of Biotechnology, Tokyo University of Agriculture & Technology | Japan | Macromolecules | Ion Conductive Characteristics of Alkylborane Type and Boric Ester Type Polymer Electrolytes Derived from Mesitylborane |  | + |  | PEO3+borane/CF3SO3
723 | 10.1016/j.jpowsour.2008.10.113 | c5/skn6 | 0.0285714/0.9142829 |  |  |  |  | -58.1 | 46.6 | 60.96114 | 7.602422e-06 |  | 2018-06-27 | Noriyoshi Matsumi, Kazunori Sugai, and Hiroyuki Ohno | 2003 | Department of Biotechnology, Tokyo University of Agriculture & Technology | Japan | Macromolecules | Ion Conductive Characteristics of Alkylborane Type and Boric Ester Type Polymer Electrolytes Derived from Mesitylborane |  | + |  | PEO3+borane/CF3SO3
724 | 10.1016/j.jpowsour.2008.10.113 | c5/skn6 | 0.0285714/0.9142829 |  |  |  |  | -58.1 | 46.6 | 50.9241 | 5.179478e-06 |  | 2018-06-27 | Noriyoshi Matsumi, Kazunori Sugai, and Hiroyuki Ohno | 2003 | Department of Biotechnology, Tokyo University of Agriculture & Technology | Japan | Macromolecules | Ion Conductive Characteristics of Alkylborane Type and Boric Ester Type Polymer Electrolytes Derived from Mesitylborane |  | + |  | PEO3+borane/CF3SO3
725 | 10.1016/j.jpowsour.2008.10.113 | c5/skn6 | 0.0285714/0.9142829 |  |  |  |  | -58.1 | 46.6 | 40.47011 | 3.162278e-06 |  | 2018-06-27 | Noriyoshi Matsumi, Kazunori Sugai, and Hiroyuki Ohno | 2003 | Department of Biotechnology, Tokyo University of Agriculture & Technology | Japan | Macromolecules | Ion Conductive Characteristics of Alkylborane Type and Boric Ester Type Polymer Electrolytes Derived from Mesitylborane |  | + |  | PEO3+borane/CF3SO3
726 | 10.1016/j.jpowsour.2008.10.113 | c5/skn6 | 0.0285714/0.9142829 |  |  |  |  | -58.1 | 46.6 | 30.31822 | 1.279803e-06 |  | 2018-06-27 | Noriyoshi Matsumi, Kazunori Sugai, and Hiroyuki Ohno | 2003 | Department of Biotechnology, Tokyo University of Agriculture & Technology | Japan | Macromolecules | Ion Conductive Characteristics of Alkylborane Type and Boric Ester Type Polymer Electrolytes Derived from Mesitylborane |  | + |  | PEO3+borane/CF3SO3
727 | 10.1016/j.jpowsour.2008.10.113 | c5/skn6 | 0.0285714/0.9142829 |  |  |  |  | -58.1 | 46.6 | 20.58372 | 6.44947e-07 |  | 2018-06-27 | Noriyoshi Matsumi, Kazunori Sugai, and Hiroyuki Ohno | 2003 | Department of Biotechnology, Tokyo University of Agriculture & Technology | Japan | Macromolecules | Ion Conductive Characteristics of Alkylborane Type and Boric Ester Type Polymer Electrolytes Derived from Mesitylborane |  | + |  | PEO3+borane/CF3SO3
728 | 10.1016/j.jpowsour.2008.10.113 | c5/skn6 | 0.0285714/0.9142829 |  |  |  |  | -58.1 | 46.6 | 10.42942 | 2.339096e-07 |  | 2018-06-27 | Noriyoshi Matsumi, Kazunori Sugai, and Hiroyuki Ohno | 2003 | Department of Biotechnology, Tokyo University of Agriculture & Technology | Japan | Macromolecules | Ion Conductive Characteristics of Alkylborane Type and Boric Ester Type Polymer Electrolytes Derived from Mesitylborane |  | + |  | PEO3+borane/CF3SO3
729 | 10.1016/j.jpowsour.2008.10.113 | c5/skn6 | 0.0285714/0.9142829 |  |  |  |  | -58.1 | 46.6 | 0.1925668 | 6.44947e-08 |  | 2018-06-27 | Noriyoshi Matsumi, Kazunori Sugai, and Hiroyuki Ohno | 2003 | Department of Biotechnology, Tokyo University of Agriculture & Technology | Japan | Macromolecules | Ion Conductive Characteristics of Alkylborane Type and Boric Ester Type Polymer Electrolytes Derived from Mesitylborane |  | + |  | PEO3+borane/CF3SO3
730 | 10.1016/j.jpowsour.2008.10.113 | c5/skn6 | 0.019608/0.94118 | [6 empty] | 130.4892 | 2.404097e-05 |  | 2018-06-27 | Noriyoshi Matsumi, Kazunori Sugai, and Hiroyuki Ohno | 2003 | Department of Biotechnology, Tokyo University of Agriculture & Technology | Japan | Macromolecules | Ion Conductive Characteristics of Alkylborane Type and Boric Ester Type Polymer Electrolytes Derived from Mesitylborane |  | + |  | PEO3+borane/CF3SO3
731 | 10.1016/j.jpowsour.2008.10.113 | c5/skn6 | 0.019608/0.94118 | [6 empty] | 120.4033 | 2.214308e-05 |  | 2018-06-27 | Noriyoshi Matsumi, Kazunori Sugai, and Hiroyuki Ohno | 2003 | Department of Biotechnology, Tokyo University of Agriculture & Technology | Japan | Macromolecules | Ion Conductive Characteristics of Alkylborane Type and Boric Ester Type Polymer Electrolytes Derived from Mesitylborane |  | + |  | PEO3+borane/CF3SO3
732 | 10.1016/j.jpowsour.2008.10.113 | c5/skn6 | 0.019608/0.94118 | [6 empty] | 111.1838 | 1.930696e-05 |  | 2018-06-27 | Noriyoshi Matsumi, Kazunori Sugai, and Hiroyuki Ohno | 2003 | Department of Biotechnology, Tokyo University of Agriculture & Technology | Japan | Macromolecules | Ion Conductive Characteristics of Alkylborane Type and Boric Ester Type Polymer Electrolytes Derived from Mesitylborane |  | + |  | PEO3+borane/CF3SO3
733 | 10.1016/j.jpowsour.2008.10.113 | c5/skn6 | 0.019608/0.94118 | [6 empty] | 100.7816 | 1.730195e-05 |  | 2018-06-27 | Noriyoshi Matsumi, Kazunori Sugai, and Hiroyuki Ohno | 2003 | Department of Biotechnology, Tokyo University of Agriculture & Technology | Japan | Macromolecules | Ion Conductive Characteristics of Alkylborane Type and Boric Ester Type Polymer Electrolytes Derived from Mesitylborane |  | + |  | PEO3+borane/CF3SO3
734 | 10.1016/j.jpowsour.2008.10.113 | c5/skn6 | 0.019608/0.94118 | [6 empty] | 90.92763 | 1.4678e-05 |  | 2018-06-27 | Noriyoshi Matsumi, Kazunori Sugai, and Hiroyuki Ohno | 2003 | Department of Biotechnology, Tokyo University of Agriculture & Technology | Japan | Macromolecules | Ion Conductive Characteristics of Alkylborane Type and Boric Ester Type Polymer Electrolytes Derived from Mesitylborane |  | + |  | PEO3+borane/CF3SO3
735 | 10.1016/j.jpowsour.2008.10.113 | c5/skn6 | 0.019608/0.94118 | [6 empty] | 80.30606 | 1.279803e-05 |  | 2018-06-27 | Noriyoshi Matsumi, Kazunori Sugai, and Hiroyuki Ohno | 2003 | Department of Biotechnology, Tokyo University of Agriculture & Technology | Japan | Macromolecules | Ion Conductive Characteristics of Alkylborane Type and Boric Ester Type Polymer Electrolytes Derived from Mesitylborane |  | + |  | PEO3+borane/CF3SO3
736 | 10.1016/j.jpowsour.2008.10.113 | c5/skn6 | 0.019608/0.94118 | [6 empty] | 70.88666 | 9.466512e-06 |  | 2018-06-27 | Noriyoshi Matsumi, Kazunori Sugai, and Hiroyuki Ohno | 2003 | Department of Biotechnology, Tokyo University of Agriculture & Technology | Japan | Macromolecules | Ion Conductive Characteristics of Alkylborane Type and Boric Ester Type Polymer Electrolytes Derived from Mesitylborane |  | + |  | PEO3+borane/CF3SO3
737 | 10.1016/j.jpowsour.2008.10.113 | c5/skn6 | 0.019608/0.94118 | [6 empty] | 60.53648 | 7.602422e-06 |  | 2018-06-27 | Noriyoshi Matsumi, Kazunori Sugai, and Hiroyuki Ohno | 2003 | Department of Biotechnology, Tokyo University of Agriculture & Technology | Japan | Macromolecules | Ion Conductive Characteristics of Alkylborane Type and Boric Ester Type Polymer Electrolytes Derived from Mesitylborane |  | + |  | PEO3+borane/CF3SO3
738 | 10.1016/j.jpowsour.2008.10.113 | c5/skn6 | 0.019608/0.94118 | [6 empty] | 50.1259 | 5.323411e-06 |  | 2018-06-27 | Noriyoshi Matsumi, Kazunori Sugai, and Hiroyuki Ohno | 2003 | Department of Biotechnology, Tokyo University of Agriculture & Technology | Japan | Macromolecules | Ion Conductive Characteristics of Alkylborane Type and Boric Ester Type Polymer Electrolytes Derived from Mesitylborane |  | + |  | PEO3+borane/CF3SO3
739 | 10.1016/j.jpowsour.2008.10.113 | c5/skn6 | 0.019608/0.94118 | [6 empty] | 40.84521 | 2.275847e-06 |  | 2018-06-27 | Noriyoshi Matsumi, Kazunori Sugai, and Hiroyuki Ohno | 2003 | Department of Biotechnology, Tokyo University of Agriculture & Technology | Japan | Macromolecules | Ion Conductive Characteristics of Alkylborane Type and Boric Ester Type Polymer Electrolytes Derived from Mesitylborane |  | + |  | PEO3+borane/CF3SO3
740 | 10.1016/j.jpowsour.2008.10.113 | c5/skn6 | 0.019608/0.94118 | [6 empty] | 30.31822 | 1.245197e-06 |  | 2018-06-27 | Noriyoshi Matsumi, Kazunori Sugai, and Hiroyuki Ohno | 2003 | Department of Biotechnology, Tokyo University of Agriculture & Technology | Japan | Macromolecules | Ion Conductive Characteristics of Alkylborane Type and Boric Ester Type Polymer Electrolytes Derived from Mesitylborane |  | + |  | PEO3+borane/CF3SO3
741 | 10.1016/j.jpowsour.2008.10.113 | c5/skn6 | 0.019608/0.94118 | [6 empty] | 20.69325 | 5.623413e-07 |  | 2018-06-27 | Noriyoshi Matsumi, Kazunori Sugai, and Hiroyuki Ohno | 2003 | Department of Biotechnology, Tokyo University of Agriculture & Technology | Japan | Macromolecules | Ion Conductive Characteristics of Alkylborane Type and Boric Ester Type Polymer Electrolytes Derived from Mesitylborane |  | + |  | PEO3+borane/CF3SO3
742 | 10.1016/j.jpowsour.2008.10.113 | c5/skn6 | 0.019608/0.94118 | [6 empty] | 10.73606 | 1.984353e-07 |  | 2018-06-27 | Noriyoshi Matsumi, Kazunori Sugai, and Hiroyuki Ohno | 2003 | Department of Biotechnology, Tokyo University of Agriculture & Technology | Japan | Macromolecules | Ion Conductive Characteristics of Alkylborane Type and Boric Ester Type Polymer Electrolytes Derived from Mesitylborane |  | + |  | PEO3+borane/CF3SO3
743 | 10.1016/j.jpowsour.2008.10.113 | c5/skn6 | 0.019608/0.94118 | [6 empty] | 0.09771025 | 5.940322e-08 |  | 2018-06-27 | Noriyoshi Matsumi, Kazunori Sugai, and Hiroyuki Ohno | 2003 | Department of Biotechnology, Tokyo University of Agriculture & Technology | Japan | Macromolecules | Ion Conductive Characteristics of Alkylborane Type and Boric Ester Type Polymer Electrolytes Derived from Mesitylborane |  | + |  | PEO3+borane/CF3SO3
744 | 10.1016/j.jpowsour.2008.10.113 | c5/skn6/l1/l2 | 0.05/0.8/0.05/0.05 | [6 empty] | 130.6962 | 0.0005323411 |  | 2018-06-27 | Noriyoshi Matsumi, Kazunori Sugai, and Hiroyuki Ohno | 2003 | Department of Biotechnology, Tokyo University of Agriculture & Technology | Japan | Macromolecules | Ion Conductive Characteristics of Alkylborane Type and Boric Ester Type Polymer Electrolytes Derived from Mesitylborane |  | + |  | PEO3+borane/CF3SO3
745 | 10.1016/j.jpowsour.2008.10.113 | c5/skn6/l1/l2 | 0.05/0.8/0.05/0.05 | [6 empty] | 120.4033 | 0.0004393969 |  | 2018-06-27 | Noriyoshi Matsumi, Kazunori Sugai, and Hiroyuki Ohno | 2003 | Department of Biotechnology, Tokyo University of Agriculture & Technology | Japan | Macromolecules | Ion Conductive Characteristics of Alkylborane Type and Boric Ester Type Polymer Electrolytes Derived from Mesitylborane |  | + |  | PEO3+borane/CF3SO3
746 | 10.1016/j.jpowsour.2008.10.113 | c5/skn6/l1/l2 | 0.05/0.8/0.05/0.05 | [6 empty] | 110.622 | 0.0003831184 |  | 2018-06-27 | Noriyoshi Matsumi, Kazunori Sugai, and Hiroyuki Ohno | 2003 | Department of Biotechnology, Tokyo University of Agriculture & Technology | Japan | Macromolecules | Ion Conductive Characteristics of Alkylborane Type and Boric Ester Type Polymer Electrolytes Derived from Mesitylborane |  | + |  | PEO3+borane/CF3SO3
747 | 10.1016/j.jpowsour.2008.10.113 | c5/skn6/l1/l2 | 0.05/0.8/0.05/0.05 | [6 empty] | 100.7816 | 0.0003250162 |  | 2018-06-27 | Noriyoshi Matsumi, Kazunori Sugai, and Hiroyuki Ohno | 2003 | Department of Biotechnology, Tokyo University of Agriculture & Technology | Japan | Macromolecules | Ion Conductive Characteristics of Alkylborane Type and Boric Ester Type Polymer Electrolytes Derived from Mesitylborane |  | + |  | PEO3+borane/CF3SO3
748 | 10.1016/j.jpowsour.2008.10.113 | c5/skn6/l1/l2 | 0.05/0.8/0.05/0.05 | [6 empty] | 90.92763 | 0.0002539581 |  | 2018-06-27 | Noriyoshi Matsumi, Kazunori Sugai, and Hiroyuki Ohno | 2003 | Department of Biotechnology, Tokyo University of Agriculture & Technology | Japan | Macromolecules | Ion Conductive Characteristics of Alkylborane Type and Boric Ester Type Polymer Electrolytes Derived from Mesitylborane |  | + |  | PEO3+borane/CF3SO3
749 | 10.1016/j.jpowsour.2008.10.113 | c5/skn6/l1/l2 | 0.05/0.8/0.05/0.05 | [6 empty] | 80.30606 | 0.0002039501 |  | 2018-06-27 | Noriyoshi Matsumi, Kazunori Sugai, and Hiroyuki Ohno | 2003 | Department of Biotechnology, Tokyo University of Agriculture & Technology | Japan | Macromolecules | Ion Conductive Characteristics of Alkylborane Type and Boric Ester Type Polymer Electrolytes Derived from Mesitylborane |  | + |  | PEO3+borane/CF3SO3
750 | 10.1016/j.jpowsour.2008.10.113 | c5/skn6/l1/l2 | 0.05/0.8/0.05/0.05 | [6 empty] | 70.5864 | 0.00014678 |  | 2018-06-27 | Noriyoshi Matsumi, Kazunori Sugai, and Hiroyuki Ohno | 2003 | Department of Biotechnology, Tokyo University of Agriculture & Technology | Japan | Macromolecules | Ion Conductive Characteristics of Alkylborane Type and Boric Ester Type Polymer Electrolytes Derived from Mesitylborane |  | + |  | PEO3+borane/CF3SO3
751 | 10.1016/j.jpowsour.2008.10.113 | c5/skn6/l1/l2 | 0.05/0.8/0.05/0.05 | [6 empty] | 60.81943 | 0.000117877 |  | 2018-06-27 | Noriyoshi Matsumi, Kazunori Sugai, and Hiroyuki Ohno | 2003 | Department of Biotechnology, Tokyo University of Agriculture & Technology | Japan | Macromolecules | Ion Conductive Characteristics of Alkylborane Type and Boric Ester Type Polymer Electrolytes Derived from Mesitylborane |  | + |  | PEO3+borane/CF3SO3
752 | 10.1016/j.jpowsour.2008.10.113 | c5/skn6/l1/l2 | 0.05/0.8/0.05/0.05 | [6 empty] | 50.9241 | 7.813705e-05 |  | 2018-06-27 | Noriyoshi Matsumi, Kazunori Sugai, and Hiroyuki Ohno | 2003 | Department of Biotechnology, Tokyo University of Agriculture & Technology | Japan | Macromolecules | Ion Conductive Characteristics of Alkylborane Type and Boric Ester Type Polymer Electrolytes Derived from Mesitylborane |  | + |  | PEO3+borane/CF3SO3
753 | 10.1016/j.jpowsour.2008.10.113 | c5/skn6/l1/l2 | 0.05/0.8/0.05/0.05 | [6 empty] | 40.47011 | 4.047091e-05 |  | 2018-06-27 | Noriyoshi Matsumi, Kazunori Sugai, and Hiroyuki Ohno | 2003 | Department of Biotechnology, Tokyo University of Agriculture & Technology | Japan | Macromolecules | Ion Conductive Characteristics of Alkylborane Type and Boric Ester Type Polymer Electrolytes Derived from Mesitylborane |  | + |  | PEO3+borane/CF3SO3
754 | 10.1016/j.jpowsour.2008.10.113 | c5/skn6/l1/l2 | 0.05/0.8/0.05/0.05 | [6 empty] | 30.78668 | 9.466512e-06 |  | 2018-06-27 | Noriyoshi Matsumi, Kazunori Sugai, and Hiroyuki Ohno | 2003 | Department of Biotechnology, Tokyo University of Agriculture & Technology | Japan | Macromolecules | Ion Conductive Characteristics of Alkylborane Type and Boric Ester Type Polymer Electrolytes Derived from Mesitylborane |  | + |  | PEO3+borane/CF3SO3
755 | 10.1016/j.jpowsour.2008.10.113 | c5/skn6/l1/l2 | 0.05/0.8/0.05/0.05 | [6 empty] | 20.69325 | 2.214308e-06 |  | 2018-06-27 | Noriyoshi Matsumi, Kazunori Sugai, and Hiroyuki Ohno | 2003 | Department of Biotechnology, Tokyo University of Agriculture & Technology | Japan | Macromolecules | Ion Conductive Characteristics of Alkylborane Type and Boric Ester Type Polymer Electrolytes Derived from Mesitylborane |  | + |  | PEO3+borane/CF3SO3
756 | 10.1016/j.jpowsour.2008.10.113 | c5/skn6/l1/l2 | 0.05/0.8/0.05/0.05 | [6 empty] | 10.73606 | 5.623413e-07 |  | 2018-06-27 | Noriyoshi Matsumi, Kazunori Sugai, and Hiroyuki Ohno | 2003 | Department of Biotechnology, Tokyo University of Agriculture & Technology | Japan | Macromolecules | Ion Conductive Characteristics of Alkylborane Type and Boric Ester Type Polymer Electrolytes Derived from Mesitylborane |  | + |  | PEO3+borane/CF3SO3
757 | 10.1016/j.jpowsour.2008.10.113 | c5/skn6/l1/l2 | 0.05/0.8/0.05/0.05 | [6 empty] | 0.6678394 | 8.719187e-08 |  | 2018-06-27 | Noriyoshi Matsumi, Kazunori Sugai, and Hiroyuki Ohno | 2003 | Department of Biotechnology, Tokyo University of Agriculture & Technology | Japan | Macromolecules | Ion Conductive Characteristics of Alkylborane Type and Boric Ester Type Polymer Electrolytes Derived from Mesitylborane |  | + |  | PEO3+borane/CF3SO3
758 | 10.1016/j.jpowsour.2008.10.113 | c5/skn6/l1/l2 | 0.027778/0.888889/0.027778/0.027778 |  |  |  |  | -46.4 | 45.4 | 130.6962 | 0.0003727597 |  | 2018-06-27 | Noriyoshi Matsumi, Kazunori Sugai, and Hiroyuki Ohno | 2003 | Department of Biotechnology, Tokyo University of Agriculture & Technology | Japan | Macromolecules | Ion Conductive Characteristics of Alkylborane Type and Boric Ester Type Polymer Electrolytes Derived from Mesitylborane |  | + |  | PEO3+borane/CF3SO3
759 | 10.1016/j.jpowsour.2008.10.113 | c5/skn6/l1/l2 | 0.027778/0.888889/0.027778/0.027778 |  |  |  |  | -46.4 | 45.4 | 120.7969 | 0.0003250162 |  | 2018-06-27 | Noriyoshi Matsumi, Kazunori Sugai, and Hiroyuki Ohno | 2003 | Department of Biotechnology, Tokyo University of Agriculture & Technology | Japan | Macromolecules | Ion Conductive Characteristics of Alkylborane Type and Boric Ester Type Polymer Electrolytes Derived from Mesitylborane |  | + |  | PEO3+borane/CF3SO3
760 | 10.1016/j.jpowsour.2008.10.113 | c5/skn6/l1/l2 | 0.027778/0.888889/0.027778/0.027778 |  |  |  |  | -46.4 | 45.4 | 110.622 | 0.0002539581 |  | 2018-06-27 | Noriyoshi Matsumi, Kazunori Sugai, and Hiroyuki Ohno | 2003 | Department of Biotechnology, Tokyo University of Agriculture & Technology | Japan | Macromolecules | Ion Conductive Characteristics of Alkylborane Type and Boric Ester Type Polymer Electrolytes Derived from Mesitylborane |  | + |  | PEO3+borane/CF3SO3
761 | 10.1016/j.jpowsour.2008.10.113 | c5/skn6/l1/l2 | 0.027778/0.888889/0.027778/0.027778 |  |  |  |  | -46.4 | 45.4 | 100.4269 | 0.0002275847 |  | 2018-06-27 | Noriyoshi Matsumi, Kazunori Sugai, and Hiroyuki Ohno | 2003 | Department of Biotechnology, Tokyo University of Agriculture & Technology | Japan | Macromolecules | Ion Conductive Characteristics of Alkylborane Type and Boric Ester Type Polymer Electrolytes Derived from Mesitylborane |  | + |  | PEO3+borane/CF3SO3
762 | 10.1016/j.jpowsour.2008.10.113 | c5/skn6/l1/l2 | 0.027778/0.888889/0.027778/0.027778 |  |  |  |  | -46.4 | 45.4 | 90.75936 | 0.0001878495 |  | 2018-06-27 | Noriyoshi Matsumi, Kazunori Sugai, and Hiroyuki Ohno | 2003 | Department of Biotechnology, Tokyo University of Agriculture & Technology | Japan | Macromolecules | Ion Conductive Characteristics of Alkylborane Type and Boric Ester Type Polymer Electrolytes Derived from Mesitylborane |  | square |  | PEO4+borane/ClO4
763 | 10.1016/j.jpowsour.2008.10.113 | c5/skn6/l1/l2 | 0.027778/0.888889/0.027778/0.027778 |  |  |  |  | -46.4 | 45.4 | 80.46467 | 0.0001637895 |  | 2018-06-27 | Noriyoshi Matsumi, Kazunori Sugai, and Hiroyuki Ohno | 2003 | Department of Biotechnology, Tokyo University of Agriculture & Technology | Japan | Macromolecules | Ion Conductive Characteristics of Alkylborane Type and Boric Ester Type Polymer Electrolytes Derived from Mesitylborane |  | square |  | PEO4+borane/ClO4
764 | 10.1016/j.jpowsour.2008.10.113 | c5/skn6/l1/l2 | 0.027778/0.888889/0.027778/0.027778 |  |  |  |  | -46.4 | 45.4 | 70.5864 | 0.0001245197 |  | 2018-06-27 | Noriyoshi Matsumi, Kazunori Sugai, and Hiroyuki Ohno | 2003 | Department of Biotechnology, Tokyo University of Agriculture & Technology | Japan | Macromolecules | Ion Conductive Characteristics of Alkylborane Type and Boric Ester Type Polymer Electrolytes Derived from Mesitylborane |  | square |  | PEO4+borane/ClO4
765 | 10.1016/j.jpowsour.2008.10.113 | c5/skn6/l1/l2 | 0.027778/0.888889/0.027778/0.027778 |  |  |  |  | -46.4 | 45.4 | 61.10297 | 0.0001027791 |  | 2018-06-27 | Noriyoshi Matsumi, Kazunori Sugai, and Hiroyuki Ohno | 2003 | Department of Biotechnology, Tokyo University of Agriculture & Technology | Japan | Macromolecules | Ion Conductive Characteristics of Alkylborane Type and Boric Ester Type Polymer Electrolytes Derived from Mesitylborane |  | square |  | PEO4+borane/ClO4
766 | 10.1016/j.jpowsour.2008.10.113 | c5/skn6/l1/l2 | 0.027778/0.888889/0.027778/0.027778 |  |  |  |  | -46.4 | 45.4 | 50.65756 | 7.602422e-05 |  | 2018-06-27 | Noriyoshi Matsumi, Kazunori Sugai, and Hiroyuki Ohno | 2003 | Department of Biotechnology, Tokyo University of Agriculture & Technology | Japan | Macromolecules | Ion Conductive Characteristics of Alkylborane Type and Boric Ester Type Polymer Electrolytes Derived from Mesitylborane |  | square |  | PEO4+borane/ClO4
767 | 10.1016/j.jpowsour.2008.10.113 | c5/skn6/l1/l2 | 0.027778/0.888889/0.027778/0.027778 |  |  |  |  | -46.4 | 45.4 | 40.84521 | 2.993574e-05 |  | 2018-06-27 | Noriyoshi Matsumi, Kazunori Sugai, and Hiroyuki Ohno | 2003 | Department of Biotechnology, Tokyo University of Agriculture & Technology | Japan | Macromolecules | Ion Conductive Characteristics of Alkylborane Type and Boric Ester Type Polymer Electrolytes Derived from Mesitylborane |  | square |  | PEO4+borane/ClO4
768 | 10.1016/j.jpowsour.2008.10.113 | c5/skn6/l1/l2 | 0.027778/0.888889/0.027778/0.027778 |  |  |  |  | -46.4 | 45.4 | 30.43522 | 1.279803e-05 |  | 2018-06-27 | Noriyoshi Matsumi, Kazunori Sugai, and Hiroyuki Ohno | 2003 | Department of Biotechnology, Tokyo University of Agriculture & Technology | Japan | Macromolecules | Ion Conductive Characteristics of Alkylborane Type and Boric Ester Type Polymer Electrolytes Derived from Mesitylborane |  | square |  | PEO4+borane/ClO4
769 | 10.1016/j.jpowsour.2008.10.113 | c5/skn6/l1/l2 | 0.027778/0.888889/0.027778/0.027778 |  |  |  |  | -46.4 | 45.4 | 20.80295 | 4.393969e-06 |  | 2018-06-27 | Noriyoshi Matsumi, Kazunori Sugai, and Hiroyuki Ohno | 2003 | Department of Biotechnology, Tokyo University of Agriculture & Technology | Japan | Macromolecules | Ion Conductive Characteristics of Alkylborane Type and Boric Ester Type Polymer Electrolytes Derived from Mesitylborane |  | square |  | PEO4+borane/ClO4
770 | 10.1016/j.jpowsour.2008.10.113 | c5/skn6/l1/l2 | 0.027778/0.888889/0.027778/0.027778 |  |  |  |  | -46.4 | 45.4 | 10.53159 | 1.245197e-06 |  | 2018-06-27 | Noriyoshi Matsumi, Kazunori Sugai, and Hiroyuki Ohno | 2003 | Department of Biotechnology, Tokyo University of Agriculture & Technology | Japan | Macromolecules | Ion Conductive Characteristics of Alkylborane Type and Boric Ester Type Polymer Electrolytes Derived from Mesitylborane |  | square |  | PEO4+borane/ClO4
771 | 10.1016/j.jpowsour.2008.10.113 | c5/skn6/l1/l2 | 0.027778/0.888889/0.027778/0.027778 |  |  |  |  | -46.4 | 45.4 | 0.3824777 | 2.610159e-07 |  | 2018-06-27 | Noriyoshi Matsumi, Kazunori Sugai, and Hiroyuki Ohno | 2003 | Department of Biotechnology, Tokyo University of Agriculture & Technology | Japan | Macromolecules | Ion Conductive Characteristics of Alkylborane Type and Boric Ester Type Polymer Electrolytes Derived from Mesitylborane |  | square |  | PEO4+borane/ClO4
772 | 10.1016/j.jpowsour.2008.10.113 | c5/skn6/l1/l2 | 0.019231/0.923077/0.019231/0.019231 | [6 empty] | 131.5263 | 9.210559e-05 |  | 2018-06-27 | Noriyoshi Matsumi, Kazunori Sugai, and Hiroyuki Ohno | 2003 | Department of Biotechnology, Tokyo University of Agriculture & Technology | Japan | Macromolecules | Ion Conductive Characteristics of Alkylborane Type and Boric Ester Type Polymer Electrolytes Derived from Mesitylborane |  | square |  | PEO4+borane/ClO4
773 | 10.1016/j.jpowsour.2008.10.113 | c5/skn6/l1/l2 | 0.019231/0.923077/0.019231/0.019231 | [6 empty] | 120.5999 | 8.961506e-05 |  | 2018-06-27 | Noriyoshi Matsumi, Kazunori Sugai, and Hiroyuki Ohno | 2003 | Department of Biotechnology, Tokyo University of Agriculture & Technology | Japan | Macromolecules | Ion Conductive Characteristics of Alkylborane Type and Boric Ester Type Polymer Electrolytes Derived from Mesitylborane |  | square |  | PEO4+borane/ClO4
774 | 10.1016/j.jpowsour.2008.10.113 | c5/skn6/l1/l2 | 0.019231/0.923077/0.019231/0.019231 | [6 empty] | 110.8091 | 8.483421e-05 |  | 2018-06-27 | Noriyoshi Matsumi, Kazunori Sugai, and Hiroyuki Ohno | 2003 | Department of Biotechnology, Tokyo University of Agriculture & Technology | Japan | Macromolecules | Ion Conductive Characteristics of Alkylborane Type and Boric Ester Type Polymer Electrolytes Derived from Mesitylborane |  | square |  | PEO4+borane/ClO4
775 | 10.1016/j.jpowsour.2008.10.113 | c5/skn6/l1/l2 | 0.019231/0.923077/0.019231/0.019231 | [6 empty] | 100.2497 | 7.196859e-05 |  | 2018-06-27 | Noriyoshi Matsumi, Kazunori Sugai, and Hiroyuki Ohno | 2003 | Department of Biotechnology, Tokyo University of Agriculture & Technology | Japan | Macromolecules | Ion Conductive Characteristics of Alkylborane Type and Boric Ester Type Polymer Electrolytes Derived from Mesitylborane |  | square |  | PEO4+borane/ClO4
776 | 10.1016/j.jpowsour.2008.10.113 | c5/skn6/l1/l2 | 0.019231/0.923077/0.019231/0.019231 | [6 empty] | 91.09605 | 6.275076e-05 |  | 2018-06-27 | Noriyoshi Matsumi, Kazunori Sugai, and Hiroyuki Ohno | 2003 | Department of Biotechnology, Tokyo University of Agriculture & Technology | Japan | Macromolecules | Ion Conductive Characteristics of Alkylborane Type and Boric Ester Type Polymer Electrolytes Derived from Mesitylborane |  | square |  | PEO4+borane/ClO4
777 | 10.1016/j.jpowsour.2008.10.113 | c5/skn6/l1/l2 | 0.019231/0.923077/0.019231/0.019231 | [6 empty] | 80.46467 | 4.903159e-05 |  | 2018-06-27 | Noriyoshi Matsumi, Kazunori Sugai, and Hiroyuki Ohno | 2003 | Department of Biotechnology, Tokyo University of Agriculture & Technology | Japan | Macromolecules | Ion Conductive Characteristics of Alkylborane Type and Boric Ester Type Polymer Electrolytes Derived from Mesitylborane |  | square |  | PEO4+borane/ClO4
778 | 10.1016/j.jpowsour.2008.10.113 | c5/skn6/l1/l2 | 0.019231/0.923077/0.019231/0.019231 | [6 empty] | 70.13682 | 3.937658e-05 |  | 2018-06-27 | Noriyoshi Matsumi, Kazunori Sugai, and Hiroyuki Ohno | 2003 | Department of Biotechnology, Tokyo University of Agriculture & Technology | Japan | Macromolecules | Ion Conductive Characteristics of Alkylborane Type and Boric Ester Type Polymer Electrolytes Derived from Mesitylborane |  | square |  | PEO4+borane/ClO4
779 | 10.1016/j.jpowsour.2008.10.113 | c5/skn6/l1/l2 | 0.019231/0.923077/0.019231/0.019231 | [6 empty] | 60.67784 | 3.162278e-05 |  | 2018-06-27 | Noriyoshi Matsumi, Kazunori Sugai, and Hiroyuki Ohno | 2003 | Department of Biotechnology, Tokyo University of Agriculture & Technology | Japan | Macromolecules | Ion Conductive Characteristics of Alkylborane Type and Boric Ester Type Polymer Electrolytes Derived from Mesitylborane |  | square |  | PEO4+borane/ClO4
780 | 10.1016/j.jpowsour.2008.10.113 | c5/skn6/l1/l2 | 0.019231/0.923077/0.019231/0.019231 | [6 empty] | 50.79078 | 2.47091e-05 |  | 2018-06-27 | Noriyoshi Matsumi, Kazunori Sugai, and Hiroyuki Ohno | 2003 | Department of Biotechnology, Tokyo University of Agriculture & Technology | Japan | Macromolecules | Ion Conductive Characteristics of Alkylborane Type and Boric Ester Type Polymer Electrolytes Derived from Mesitylborane |  | square |  | PEO4+borane/ClO4
781 | 10.1016/j.jpowsour.2008.10.113 | c5/skn6/l1/l2 | 0.019231/0.923077/0.019231/0.019231 | [6 empty] | 40.59498 | 1.17877e-05 |  | 2018-06-27 | Noriyoshi Matsumi, Kazunori Sugai, and Hiroyuki Ohno | 2003 | Department of Biotechnology, Tokyo University of Agriculture & Technology | Japan | Macromolecules | Ion Conductive Characteristics of Alkylborane Type and Boric Ester Type Polymer Electrolytes Derived from Mesitylborane |  | square |  | PEO4+borane/ClO4
782 | 10.1016/j.jpowsour.2008.10.113 | c5/skn6/l1/l2 | 0.019231/0.923077/0.019231/0.019231 | [6 empty] | 30.2013 | 2.993574e-06 |  | 2018-06-27 | Noriyoshi Matsumi, Kazunori Sugai, and Hiroyuki Ohno | 2003 | Department of Biotechnology, Tokyo University of Agriculture & Technology | Japan | Macromolecules | Ion Conductive Characteristics of Alkylborane Type and Boric Ester Type Polymer Electrolytes Derived from Mesitylborane |  | square |  | PEO4+borane/ClO4
783 | 10.1016/j.jpowsour.2008.10.113 | c5/skn6/l1/l2 | 0.019231/0.923077/0.019231/0.019231 | [6 empty] | 20.80295 | 1.351923e-06 |  | 2018-06-27 | Noriyoshi Matsumi, Kazunori Sugai, and Hiroyuki Ohno | 2003 | Department of Biotechnology, Tokyo University of Agriculture & Technology | Japan | Macromolecules | Ion Conductive Characteristics of Alkylborane Type and Boric Ester Type Polymer Electrolytes Derived from Mesitylborane |  | square |  | PEO4+borane/ClO4
784 | 10.1016/j.jpowsour.2008.10.113 | c5/skn6/l1/l2 | 0.019231/0.923077/0.019231/0.019231 | [6 empty] | 10.32733 | 5.039425e-07 |  | 2018-06-27 | Noriyoshi Matsumi, Kazunori Sugai, and Hiroyuki Ohno | 2003 | Department of Biotechnology, Tokyo University of Agriculture & Technology | Japan | Macromolecules | Ion Conductive Characteristics of Alkylborane Type and Boric Ester Type Polymer Electrolytes Derived from Mesitylborane |  | square |  | PEO4+borane/ClO4
785 | 10.1016/j.jpowsour.2008.10.113 | c5/skn6/l1/l2 | 0.019231/0.923077/0.019231/0.019231 | [6 empty] | 0.4775322 | 1.508589e-07 |  | 2018-06-27 | Noriyoshi Matsumi, Kazunori Sugai, and Hiroyuki Ohno | 2003 | Department of Biotechnology, Tokyo University of Agriculture & Technology | Japan | Macromolecules | Ion Conductive Characteristics of Alkylborane Type and Boric Ester Type Polymer Electrolytes Derived from Mesitylborane |  | square |  | PEO4+borane/ClO4
786 | 10.1149/1.1710894 | skn1 | 1 |  |  |  |  | -11.6 |  | 80.44354 | 2.339812e-06 |  | 2018-06-27 | Noriyoshi Matsumi, Kazunori Sugai, and Hiroyuki Ohno | 2003 | Department of Biotechnology, Tokyo University of Agriculture & Technology | Japan | Macromolecules | Ion Conductive Characteristics of Alkylborane Type and Boric Ester Type Polymer Electrolytes Derived from Mesitylborane |  | square |  | PEO4+borane/ClO4
787 | 10.1149/1.1710894 | skn1 | 1 |  |  |  |  | -11.6 |  | 70.56714 | 1.084708e-06 |  | 2018-06-27 | Noriyoshi Matsumi, Kazunori Sugai, and Hiroyuki Ohno | 2003 | Department of Biotechnology, Tokyo University of Agriculture & Technology | Japan | Macromolecules | Ion Conductive Characteristics of Alkylborane Type and Boric Ester Type Polymer Electrolytes Derived from Mesitylborane |  | square |  | PEO4+borane/ClO4
788 | 10.1149/1.1710894 | skn1 | 1 |  |  |  |  | -11.6 |  | 60.13812 | 2.040756e-07 |  | 2018-06-27 | Noriyoshi Matsumi, Kazunori Sugai, and Hiroyuki Ohno | 2003 | Department of Biotechnology, Tokyo University of Agriculture & Technology | Japan | Macromolecules | Ion Conductive Characteristics of Alkylborane Type and Boric Ester Type Polymer Electrolytes Derived from Mesitylborane |  | square |  | PEO4+borane/ClO4
789 | 10.1149/1.1710894 | skn1 | 1 |  |  |  |  | -11.6 |  | 49.55785 | 6.733642e-08 |  | 2018-06-27 | Noriyoshi Matsumi, Kazunori Sugai, and Hiroyuki Ohno | 2003 | Department of Biotechnology, Tokyo University of Agriculture & Technology | Japan | Macromolecules | Ion Conductive Characteristics of Alkylborane Type and Boric Ester Type Polymer Electrolytes Derived from Mesitylborane |  | square |  | PEO4+borane/ClO4
790 | 10.1149/1.1710894 | skn1 | 1 |  |  |  |  | -11.6 |  | 39.86795 | 2.322582e-08 |  | 2018-06-27 | Noriyoshi Matsumi, Kazunori Sugai, and Hiroyuki Ohno | 2003 | Department of Biotechnology, Tokyo University of Agriculture & Technology | Japan | Macromolecules | Ion Conductive Characteristics of Alkylborane Type and Boric Ester Type Polymer Electrolytes Derived from Mesitylborane |  | square |  | PEO4+borane/ClO4
791 | 10.1149/1.1710894 | skn8 | 1 |  |  |  |  | -59.3 |  | 80.44354 | 1.041495e-05 |  | 2018-06-27 | Noriyoshi Matsumi, Kazunori Sugai, and Hiroyuki Ohno | 2003 | Department of Biotechnology, Tokyo University of Agriculture & Technology | Japan | Macromolecules | Ion Conductive Characteristics of Alkylborane Type and Boric Ester Type Polymer Electrolytes Derived from Mesitylborane |  | square |  | PEO4+borane/ClO4
792 | 10.1149/1.1710894 | skn8 | 1 |  |  |  |  | -59.3 |  | 70.49497 | 6.026928e-06 |  | 2018-06-27 | Noriyoshi Matsumi, Kazunori Sugai, and Hiroyuki Ohno | 2003 | Department of Biotechnology, Tokyo University of Agriculture & Technology | Japan | Macromolecules | Ion Conductive Characteristics of Alkylborane Type and Boric Ester Type Polymer Electrolytes Derived from Mesitylborane |  | square |  | PEO4+borane/ClO4
793 | 10.1149/1.1710894 | skn8 | 1 |  |  |  |  | -59.3 |  | 60.00243 | 2.83562e-06 |  | 2018-06-27 | Noriyoshi Matsumi, Kazunori Sugai, and Hiroyuki Ohno | 2003 | Department of Biotechnology, Tokyo University of Agriculture & Technology | Japan | Macromolecules | Ion Conductive Characteristics of Alkylborane Type and Boric Ester Type Polymer Electrolytes Derived from Mesitylborane |  | square |  | PEO4+borane/ClO4
794 | 10.1149/1.1710894 | skn8 | 1 |  |  |  |  | -59.3 |  | 49.36708 | 1.640922e-06 |  | 2018-06-27 | Noriyoshi Matsumi, Kazunori Sugai, and Hiroyuki Ohno | 2003 | Department of Biotechnology, Tokyo University of Agriculture & Technology | Japan | Macromolecules | Ion Conductive Characteristics of Alkylborane Type and Boric Ester Type Polymer Electrolytes Derived from Mesitylborane |  | square |  | PEO4+borane/ClO4
795 | 10.1149/1.1710894 | skn8 | 1 |  |  |  |  | -59.3 |  | 39.80809 | 9.356383e-07 |  | 2018-06-27 | Noriyoshi Matsumi, Kazunori Sugai, and Hiroyuki Ohno | 2003 | Department of Biotechnology, Tokyo University of Agriculture & Technology | Japan | Macromolecules | Ion Conductive Characteristics of Alkylborane Type and Boric Ester Type Polymer Electrolytes Derived from Mesitylborane |  | square |  | PEO4+borane/ClO4
796 | 10.1149/1.1710894 | skn8 | 1 |  |  |  |  | -59.3 |  | 29.89904 | 4.88207e-07 |  | 2018-06-27 | Noriyoshi Matsumi, Kazunori Sugai, and Hiroyuki Ohno | 2003 | Department of Biotechnology, Tokyo University of Agriculture & Technology | Japan | Macromolecules | Ion Conductive Characteristics of Alkylborane Type and Boric Ester Type Polymer Electrolytes Derived from Mesitylborane |  | square |  | PEO4+borane/ClO4
797 | 10.1149/1.1710894 | skn8 | 1 |  |  |  |  | -59.3 |  | 24.71461 | 3.423813e-07 |  | 2018-06-27 | Noriyoshi Matsumi, Kazunori Sugai, and Hiroyuki Ohno | 2003 | Department of Biotechnology, Tokyo University of Agriculture & Technology | Japan | Macromolecules | Ion Conductive Characteristics of Alkylborane Type and Boric Ester Type Polymer Electrolytes Derived from Mesitylborane |  | square |  | PEO4+borane/ClO4
798 | 10.1149/1.1710894 | skn9 | 1 |  |  |  |  | -51.1 |  | 80.13823 | 1.026209e-05 |  | 2018-06-27 | Noriyoshi Matsumi, Kazunori Sugai, and Hiroyuki Ohno | 2003 | Department of Biotechnology, Tokyo University of Agriculture & Technology | Japan | Macromolecules | Ion Conductive Characteristics of Alkylborane Type and Boric Ester Type Polymer Electrolytes Derived from Mesitylborane |  | square |  | PEO4+borane/ClO4
799 | 10.1149/1.1710894 | skn9 | 1 |  |  |  |  | -51.1 |  | 70.2066 | 6.884636e-06 |  | 2018-06-27 | Noriyoshi Matsumi, Kazunori Sugai, and Hiroyuki Ohno | 2003 | Department of Biotechnology, Tokyo University of Agriculture & Technology | Japan | Macromolecules | Ion Conductive Characteristics of Alkylborane Type and Boric Ester Type Polymer Electrolytes Derived from Mesitylborane |  | square |  | PEO4+borane/ClO4
800 | 10.1149/1.1710894 | skn9 | 1 |  |  |  |  | -51.1 |  | 60.07026 | 4.226715e-06 |  | 2018-06-27 | Noriyoshi Matsumi, Kazunori Sugai, and Hiroyuki Ohno | 2003 | Department of Biotechnology, Tokyo University of Agriculture & Technology | Japan | Macromolecules | Ion Conductive Characteristics of Alkylborane Type and Boric Ester Type Polymer Electrolytes Derived from Mesitylborane |  | square |  | PEO4+borane/ClO4
801 | 10.1149/1.1710894 | skn9 | 1 |  |  |  |  | -51.1 |  | 49.87632 | 2.877856e-06 |  | 2018-06-27 | Noriyoshi Matsumi, Kazunori Sugai, and Hiroyuki Ohno | 2003 | Department of Biotechnology, Tokyo University of Agriculture & Technology | Japan | Macromolecules | Ion Conductive Characteristics of Alkylborane Type and Boric Ester Type Polymer Electrolytes Derived from Mesitylborane |  | square |  | PEO4+borane/ClO4
802 | 10.1149/1.1710894 | skn9 | 1 |  |  |  |  | -51.1 |  | 40.22756 | 1.793131e-06 |  | 2018-06-27 | Noriyoshi Matsumi, Kazunori Sugai, and Hiroyuki Ohno | 2003 | Department of Biotechnology, Tokyo University of Agriculture & Technology | Japan | Macromolecules | Ion Conductive Characteristics of Alkylborane Type and Boric Ester Type Polymer Electrolytes Derived from Mesitylborane |  | square |  | PEO4+borane/ClO4
803 | 10.1149/1.1710894 | skn9 | 1 |  |  |  |  | -51.1 |  | 30.63027 | 1.100865e-06 |  | 2018-06-27 | Noriyoshi Matsumi, Kazunori Sugai, and Hiroyuki Ohno | 2003 | Department of Biotechnology, Tokyo University of Agriculture & Technology | Japan | Macromolecules | Ion Conductive Characteristics of Alkylborane Type and Boric Ester Type Polymer Electrolytes Derived from Mesitylborane |  | square |  | PEO4+borane/ClO4
804 | 10.1149/1.1710894 | skn9 | 1 |  |  |  |  | -51.1 |  | 24.98591 | 8.190737e-07 |  | 2018-06-27 | Noriyoshi Matsumi, Kazunori Sugai, and Hiroyuki Ohno | 2003 | Department of Biotechnology, Tokyo University of Agriculture & Technology | Japan | Macromolecules | Ion Conductive Characteristics of Alkylborane Type and Boric Ester Type Polymer Electrolytes Derived from Mesitylborane |  | square |  | PEO4+borane/ClO4
805 | 10.1149/1.1710894 | skn10 | 1 |  |  |  |  | -27.6 |  | 80.74937 | 4.846107e-05 |  | 2018-06-27 | Noriyoshi Matsumi, Kazunori Sugai, and Hiroyuki Ohno | 2003 | Department of Biotechnology, Tokyo University of Agriculture & Technology | Japan | Macromolecules | Ion Conductive Characteristics of Alkylborane Type and Boric Ester Type Polymer Electrolytes Derived from Mesitylborane |  | square |  | PEO4+borane/ClO4
806 | 10.1149/1.1710894 | skn10 | 1 |  |  |  |  | -27.6 |  | 70.71157 | 3.156436e-05 |  | 2018-06-27 | Noriyoshi Matsumi, Kazunori Sugai, and Hiroyuki Ohno | 2003 | Department of Biotechnology, Tokyo University of Agriculture & Technology | Japan | Macromolecules | Ion Conductive Characteristics of Alkylborane Type and Boric Ester Type Polymer Electrolytes Derived from Mesitylborane |  | square |  | PEO4+borane/ClO4
807 | 10.1149/1.1710894 | skn10 | 1 |  |  |  |  | -27.6 |  | 60.13812 | 1.881386e-05 |  | 2018-06-27 | Noriyoshi Matsumi, Kazunori Sugai, and Hiroyuki Ohno | 2003 | Department of Biotechnology, Tokyo University of Agriculture & Technology | Japan | Macromolecules | Ion Conductive Characteristics of Alkylborane Type and Boric Ester Type Polymer Electrolytes Derived from Mesitylborane |  | square |  | PEO4+borane/ClO4
808 | 10.1149/1.1710894 | skn10 | 1 |  |  |  |  | -27.6 |  | 50.0677 | 1.011149e-05 |  | 2018-06-27 | Noriyoshi Matsumi, Kazunori Sugai, and Hiroyuki Ohno | 2003 | Department of Biotechnology, Tokyo University of Agriculture & Technology | Japan | Macromolecules | Ion Conductive Characteristics of Alkylborane Type and Boric Ester Type Polymer Electrolytes Derived from Mesitylborane |  | square |  | PEO4+borane/ClO4
809 | 10.1149/1.1710894 | skn10 | 1 |  |  |  |  | -27.6 |  | 40.28757 | 4.618766e-06 |  | 2018-06-27 | Noriyoshi Matsumi, Kazunori Sugai, and Hiroyuki Ohno | 2003 | Department of Biotechnology, Tokyo University of Agriculture & Technology | Japan | Macromolecules | Ion Conductive Characteristics of Alkylborane Type and Boric Ester Type Polymer Electrolytes Derived from Mesitylborane |  | square |  | PEO4+borane/ClO4
810 | 10.1149/1.1710894 | skn10 | 1 |  |  |  |  | -27.6 |  | 30.5739 | 1.988635e-06 |  | 2018-06-27 | Noriyoshi Matsumi, Kazunori Sugai, and Hiroyuki Ohno | 2003 | Department of Biotechnology, Tokyo University of Agriculture & Technology | Japan | Macromolecules | Ion Conductive Characteristics of Alkylborane Type and Boric Ester Type Polymer Electrolytes Derived from Mesitylborane |  | square |  | PEO4+borane/ClO4
811 | 10.1149/1.1710894 | skn10 | 1 |  |  |  |  | -27.6 |  | 25.14892 | 1.167928e-06 |  | 2018-06-27 | Noriyoshi Matsumi, Kazunori Sugai, and Hiroyuki Ohno | 2003 | Department of Biotechnology, Tokyo University of Agriculture & Technology | Japan | Macromolecules | Ion Conductive Characteristics of Alkylborane Type and Boric Ester Type Polymer Electrolytes Derived from Mesitylborane |  | square |  | PEO4+borane/ClO4
812 | 10.1149/1.1710894 | skn11 | 1 |  |  |  |  | -50 |  | 80.74937 | 7.777697e-05 |  | 2018-06-27 | Noriyoshi Matsumi, Kazunori Sugai, and Hiroyuki Ohno | 2003 | Department of Biotechnology, Tokyo University of Agriculture & Technology | Japan | Macromolecules | Ion Conductive Characteristics of Alkylborane Type and Boric Ester Type Polymer Electrolytes Derived from Mesitylborane |  | square |  | PEO4+borane/ClO4
813 | 10.1149/1.1710894 | skn11 | 1 |  |  |  |  | -50 |  | 70.63934 | 5.618223e-05 |  | 2018-06-27 | Noriyoshi Matsumi, Kazunori Sugai, and Hiroyuki Ohno | 2003 | Department of Biotechnology, Tokyo University of Agriculture & Technology | Japan | Macromolecules | Ion Conductive Characteristics of Alkylborane Type and Boric Ester Type Polymer Electrolytes Derived from Mesitylborane |  | square |  | PEO4+borane/ClO4
814 | 10.1149/1.1710894 | skn11 | 1 |  |  |  |  | -50 |  | 60.40982 | 3.940089e-05 |  | 2018-06-27 | Noriyoshi Matsumi, Kazunori Sugai, and Hiroyuki Ohno | 2003 | Department of Biotechnology, Tokyo University of Agriculture & Technology | Japan | Macromolecules | Ion Conductive Characteristics of Alkylborane Type and Boric Ester Type Polymer Electrolytes Derived from Mesitylborane |  | square |  | PEO4+borane/ClO4
815 | 10.1149/1.1710894 | skn11 | 1 |  |  |  |  | -50 |  | 50.32322 | 2.418956e-05 |  | 2018-06-27 | Noriyoshi Matsumi, Kazunori Sugai, and Hiroyuki Ohno | 2003 | Department of Biotechnology, Tokyo University of Agriculture & Technology | Japan | Macromolecules | Ion Conductive Characteristics of Alkylborane Type and Boric Ester Type Polymer Electrolytes Derived from Mesitylborane |  | square |  | PEO4+borane/ClO4
816 | 10.1149/1.1710894 | skn11 | 1 |  |  |  |  | -50 |  | 40.34761 | 1.646998e-05 |  | 2018-06-27 | Noriyoshi Matsumi, Kazunori Sugai, and Hiroyuki Ohno | 2003 | Department of Biotechnology, Tokyo University of Agriculture & Technology | Japan | Macromolecules | Ion Conductive Characteristics of Alkylborane Type and Boric Ester Type Polymer Electrolytes Derived from Mesitylborane |  | square |  | PEO4+borane/ClO4
817 | 10.1149/1.1710894 | skn11 | 1 |  |  |  |  | -50 |  | 30.63027 | 8.983612e-06 |  | 2018-06-27 | Noriyoshi Matsumi, Kazunori Sugai, and Hiroyuki Ohno | 2003 | Department of Biotechnology, Tokyo University of Agriculture & Technology | Japan | Macromolecules | Ion Conductive Characteristics of Alkylborane Type and Boric Ester Type Polymer Electrolytes Derived from Mesitylborane |  | square |  | PEO4+borane/ClO4
818 | 10.1149/1.1710894 | skn11 | 1 |  |  |  |  | -50 |  | 24.82307 | 5.93849e-06 |  | 2018-06-27 | Noriyoshi Matsumi, Kazunori Sugai, and Hiroyuki Ohno | 2003 | Department of Biotechnology, Tokyo University of Agriculture & Technology | Japan | Macromolecules | Ion Conductive Characteristics of Alkylborane Type and Boric Ester Type Polymer Electrolytes Derived from Mesitylborane |  | square |  | PEO4+borane/ClO4
819 | 10.1149/1.1710894 | skn12 | 1 |  |  |  |  | -36.5 |  | 80.67286 | 7.893525e-05 |  | 2018-06-27 | Noriyoshi Matsumi, Kazunori Sugai, and Hiroyuki Ohno | 2003 | Department of Biotechnology, Tokyo University of Agriculture & Technology | Japan | Macromolecules | Ion Conductive Characteristics of Alkylborane Type and Boric Ester Type Polymer Electrolytes Derived from Mesitylborane |  | square |  | PEO4+borane/ClO4
820 | 10.1149/1.1710894 | skn12 | 1 |  |  |  |  | -36.5 |  | 70.71157 | 6.708802e-05 |  | 2018-06-27 | Noriyoshi Matsumi, Kazunori Sugai, and Hiroyuki Ohno | 2003 | Department of Biotechnology, Tokyo University of Agriculture & Technology | Japan | Macromolecules | Ion Conductive Characteristics of Alkylborane Type and Boric Ester Type Polymer Electrolytes Derived from Mesitylborane |  | square |  | PEO4+borane/ClO4
821 | 10.1149/1.1710894 | skn12 | 1 |  |  |  |  | -36.5 |  | 60.54584 | 4.774996e-05 |  | 2018-06-27 | Noriyoshi Matsumi, Kazunori Sugai, and Hiroyuki Ohno | 2003 | Department of Biotechnology, Tokyo University of Agriculture & Technology | Japan | Macromolecules | Ion Conductive Characteristics of Alkylborane Type and Boric Ester Type Polymer Electrolytes Derived from Mesitylborane |  | square |  | PEO4+borane/ClO4
822 | 10.1149/1.1710894 | skn12 | 1 |  |  |  |  | -36.5 |  | 50.38717 | 3.251165e-05 |  | 2018-06-27 | Noriyoshi Matsumi, Kazunori Sugai, and Hiroyuki Ohno | 2003 | Department of Biotechnology, Tokyo University of Agriculture & Technology | Japan | Macromolecules | Ion Conductive Characteristics of Alkylborane Type and Boric Ester Type Polymer Electrolytes Derived from Mesitylborane |  | square |  | PEO4+borane/ClO4
823 | 10.1149/1.1710894 | skn12 | 1 |  |  |  |  | -36.5 |  | 40.34761 | 2.117595e-05 |  | 2018-06-27 | Noriyoshi Matsumi, Kazunori Sugai, and Hiroyuki Ohno | 2003 | Department of Biotechnology, Tokyo University of Agriculture & Technology | Japan | Macromolecules | Ion Conductive Characteristics of Alkylborane Type and Boric Ester Type Polymer Electrolytes Derived from Mesitylborane |  | square |  | PEO4+borane/ClO4
824 | 10.1149/1.1710894 | skn12 | 1 |  |  |  |  | -36.5 |  | 30.51754 | 1.172252e-05 |  | 2018-06-27 | Noriyoshi Matsumi, Kazunori Sugai, and Hiroyuki Ohno | 2003 | Department of Biotechnology, Tokyo University of Agriculture & Technology | Japan | Macromolecules | Ion Conductive Characteristics of Alkylborane Type and Boric Ester Type Polymer Electrolytes Derived from Mesitylborane |  | square |  | PEO4+borane/ClO4
825 | 10.1149/1.1710894 | skn12 | 1 |  |  |  |  | -36.5 |  | 25.09456 | 8.983612e-06 |  | 2018-06-27 | Noriyoshi Matsumi, Kazunori Sugai, and Hiroyuki Ohno | 2003 | Department of Biotechnology, Tokyo University of Agriculture & Technology | Japan | Macromolecules | Ion Conductive Characteristics of Alkylborane Type and Boric Ester Type Polymer Electrolytes Derived from Mesitylborane |  | square |  | PEO4+borane/ClO4
826 | 10.1149/1.1710894 | skn13 | 1 | [6 empty] | 79.79969 | 1.356291e-06 |  | 2018-06-27 | Noriyoshi Matsumi, Kazunori Sugai, and Hiroyuki Ohno | 2003 | Department of Biotechnology, Tokyo University of Agriculture & Technology | Japan | Macromolecules | Ion Conductive Characteristics of Alkylborane Type and Boric Ester Type Polymer Electrolytes Derived from Mesitylborane |  | square |  | PEO4+borane/ClO4
827 | 10.1149/1.1710894 | skn13 | 1 | [6 empty] | 70.46108 | 1.058059e-06 |  | 2018-06-27 | Noriyoshi Matsumi, Kazunori Sugai, and Hiroyuki Ohno | 2003 | Department of Biotechnology, Tokyo University of Agriculture & Technology | Japan | Macromolecules | Ion Conductive Characteristics of Alkylborane Type and Boric Ester Type Polymer Electrolytes Derived from Mesitylborane |  | square |  | PEO4+borane/ClO4
828 | 10.1149/1.1710894 | skn13 | 1 | [6 empty] | 59.4775 | 7.801121e-07 |  | 2018-06-27 | Noriyoshi Matsumi, Kazunori Sugai, and Hiroyuki Ohno | 2003 | Department of Biotechnology, Tokyo University of Agriculture & Technology | Japan | Macromolecules | Ion Conductive Characteristics of Alkylborane Type and Boric Ester Type Polymer Electrolytes Derived from Mesitylborane |  | square |  | PEO4+borane/ClO4
829 | 10.1149/1.1710894 | skn13 | 1 | [6 empty] | 49.68725 | 5.436182e-07 |  | 2018-06-27 | Noriyoshi Matsumi, Kazunori Sugai, and Hiroyuki Ohno | 2003 | Department of Biotechnology, Tokyo University of Agriculture & Technology | Japan | Macromolecules | Ion Conductive Characteristics of Alkylborane Type and Boric Ester Type Polymer Electrolytes Derived from Mesitylborane |  | square |  | PEO4+borane/ClO4
830 | 10.1149/1.1710894 | skn13 | 1 | [6 empty] | 39.73142 | 3.703625e-07 |  | 2018-06-27 | Noriyoshi Matsumi, Kazunori Sugai, and Hiroyuki Ohno | 2003 | Department of Biotechnology, Tokyo University of Agriculture & Technology | Japan | Macromolecules | Ion Conductive Characteristics of Alkylborane Type and Boric Ester Type Polymer Electrolytes Derived from Mesitylborane |  | square |  | PEO4+borane/ClO4
831 | 10.1149/1.1710894 | skn13 | 1 | [6 empty] | 30.31463 | 1.968421e-07 |  | 2018-06-27 | Noriyoshi Matsumi, Kazunori Sugai, and Hiroyuki Ohno | 2003 | Department of Biotechnology, Tokyo University of Agriculture & Technology | Japan | Macromolecules | Ion Conductive Characteristics of Alkylborane Type and Boric Ester Type Polymer Electrolytes Derived from Mesitylborane |  | square |  | PEO4+borane/ClO4
832 | 10.1149/1.1710894 | skn13 | 1 | [6 empty] | 24.6911 | 1.41893e-07 |  | 2018-06-27 | Noriyoshi Matsumi, Kazunori Sugai, and Hiroyuki Ohno | 2003 | Department of Biotechnology, Tokyo University of Agriculture & Technology | Japan | Macromolecules | Ion Conductive Characteristics of Alkylborane Type and Boric Ester Type Polymer Electrolytes Derived from Mesitylborane |  | square |  | PEO4+borane/ClO4
833 | 10.1016/j.electacta.2017.09.139 | c9/4 | 0.45087105/0.0982579 | [6 empty] | 83.87007 | 1.741121e-05 |  | 2018-06-27 | Noriyoshi Matsumi, Kazunori Sugai, and Hiroyuki Ohno | 2003 | Department of Biotechnology, Tokyo University of Agriculture & Technology | Japan | Macromolecules | Ion Conductive Characteristics of Alkylborane Type and Boric Ester Type Polymer Electrolytes Derived from Mesitylborane |  | square |  | PEO4+borane/ClO4
834 | 10.1016/j.electacta.2017.09.139 | c9/4 | 0.45087105/0.0982579 | [6 empty] | 71.64893 | 1.376436e-05 |  | 2018-06-27 | Noriyoshi Matsumi, Kazunori Sugai, and Hiroyuki Ohno | 2003 | Department of Biotechnology, Tokyo University of Agriculture & Technology | Japan | Macromolecules | Ion Conductive Characteristics of Alkylborane Type and Boric Ester Type Polymer Electrolytes Derived from Mesitylborane |  | square |  | PEO4+borane/ClO4
835 | 10.1016/j.electacta.2017.09.139 | c9/4 | 0.45087105/0.0982579 | [6 empty] | 60.31038 | 9.394788e-06 |  | 2018-06-27 | Noriyoshi Matsumi, Kazunori Sugai, and Hiroyuki Ohno | 2003 | Department of Biotechnology, Tokyo University of Agriculture & Technology | Japan | Macromolecules | Ion Conductive Characteristics of Alkylborane Type and Boric Ester Type Polymer Electrolytes Derived from Mesitylborane |  | square |  | PEO4+borane/ClO4
836 | 10.1016/j.electacta.2017.09.139 | c9/4 | 0.45087105/0.0982579 | [6 empty] | 49.34929 | 6.226701e-06 |  | 2018-06-27 | Noriyoshi Matsumi, Kazunori Sugai, and Hiroyuki Ohno | 2003 | Department of Biotechnology, Tokyo University of Agriculture & Technology | Japan | Macromolecules | Ion Conductive Characteristics of Alkylborane Type and Boric Ester Type Polymer Electrolytes Derived from Mesitylborane |  | square |  | PEO4+borane/ClO4
837 | 10.1016/j.electacta.2017.09.139 | c9/4 | 0.45087105/0.0982579 | [6 empty] | 39.27951 | 2.765579e-07 |  | 2018-06-27 | Noriyoshi Matsumi, Kazunori Sugai, and Hiroyuki Ohno | 2003 | Department of Biotechnology, Tokyo University of Agriculture & Technology | Japan | Macromolecules | Ion Conductive Characteristics of Alkylborane Type and Boric Ester Type Polymer Electrolytes Derived from Mesitylborane |  | square |  | PEO4+borane/ClO4
838 | 10.1016/j.electacta.2017.09.139 | c9/4 | 0.45087105/0.0982579 | [6 empty] | 29.8803 | 4.096755e-08 |  | 2018-06-27 | Noriyoshi Matsumi, Kazunori Sugai, and Hiroyuki Ohno | 2003 | Department of Biotechnology, Tokyo University of Agriculture & Technology | Japan | Macromolecules | Ion Conductive Characteristics of Alkylborane Type and Boric Ester Type Polymer Electrolytes Derived from Mesitylborane |  | square |  | PEO4+borane/ClO4
839 | 10.1016/j.electacta.2017.09.139 | c9/4 | 0.42975751/0.14048497 | [6 empty] | 84.12339 | 5.785754e-06 |  | 2018-06-27 | Noriyoshi Matsumi, Kazunori Sugai, and Hiroyuki Ohno | 2003 | Department of Biotechnology, Tokyo University of Agriculture & Technology | Japan | Macromolecules | Ion Conductive Characteristics of Alkylborane Type and Boric Ester Type Polymer Electrolytes Derived from Mesitylborane |  | square |  | PEO4+borane/ClO4
840 | 10.1016/j.electacta.2017.09.139 | c9/4 | 0.42975751/0.14048497 | [6 empty] | 71.80641 | 4.995339e-06 |  | 2018-06-27 | Noriyoshi Matsumi, Kazunori Sugai, and Hiroyuki Ohno | 2003 | Department of Biotechnology, Tokyo University of Agriculture & Technology | Japan | Macromolecules | Ion Conductive Characteristics of Alkylborane Type and Boric Ester Type Polymer Electrolytes Derived from Mesitylborane |  | square |  | PEO4+borane/ClO4
841 | 10.1016/j.electacta.2017.09.139 | c9/4 | 0.42975751/0.14048497 | [6 empty] | 60.23679 | 3.168086e-06 |  | 2018-06-27 | Noriyoshi Matsumi, Kazunori Sugai, and Hiroyuki Ohno | 2003 | Department of Biotechnology, Tokyo University of Agriculture & Technology | Japan | Macromolecules | Ion Conductive Characteristics of Alkylborane Type and Boric Ester Type Polymer Electrolytes Derived from Mesitylborane |  | square |  | PEO4+borane/ClO4
842 | 10.1016/j.electacta.2017.09.139 | c9/4 | 0.42975751/0.14048497 | [6 empty] | 49.28045 | 6.295685e-07 |  | 2018-06-27 | Noriyoshi Matsumi, Kazunori Sugai, and Hiroyuki Ohno | 2003 | Department of Biotechnology, Tokyo University of Agriculture & Technology | Japan | Macromolecules | Ion Conductive Characteristics of Alkylborane Type and Boric Ester Type Polymer Electrolytes Derived from Mesitylborane |  | square |  | PEO4+borane/ClO4
843 | 10.1016/j.electacta.2017.09.139 | c9/4 | 0.42975751/0.14048497 | [6 empty] | 39.4088 | 1.214871e-07 |  | 2018-06-27 | Noriyoshi Matsumi, Kazunori Sugai, and Hiroyuki Ohno | 2003 | Department of Biotechnology, Tokyo University of Agriculture & Technology | Japan | Macromolecules | Ion Conductive Characteristics of Alkylborane Type and Boric Ester Type Polymer Electrolytes Derived from Mesitylborane |  | square |  | PEO4+borane/ClO4
844 | 10.1016/j.electacta.2017.09.139 | c9/4 | 0.42975751/0.14048497 | [6 empty] | 29.69804 | 3.238672e-08 |  | 2018-06-27 | Noriyoshi Matsumi, Kazunori Sugai, and Hiroyuki Ohno | 2003 | Department of Biotechnology, Tokyo University of Agriculture & Technology | Japan | Macromolecules | Ion Conductive Characteristics of Alkylborane Type and Boric Ester Type Polymer Electrolytes Derived from Mesitylborane |  | square |  | PEO4+borane/ClO4
845 | 10.1016/j.electacta.2017.09.139 | c9/4 | 0.39864443/0.20271114 | [6 empty] | 83.95447 | 6.800424e-06 |  | 2018-06-27 | Noriyoshi Matsumi, Kazunori Sugai, and Hiroyuki Ohno | 2003 | Department of Biotechnology, Tokyo University of Agriculture & Technology | Japan | Macromolecules | Ion Conductive Characteristics of Alkylborane Type and Boric Ester Type Polymer Electrolytes Derived from Mesitylborane |  | square |  | PEO4+borane/ClO4
846 | 10.1016/j.electacta.2017.09.139 | c9/4 | 0.39864443/0.20271114 | [6 empty] | 71.57025 | 6.226701e-06 |  | 2018-06-27 | Noriyoshi Matsumi, Kazunori Sugai, and Hiroyuki Ohno | 2003 | Department of Biotechnology, Tokyo University of Agriculture & Technology | Japan | Macromolecules | Ion Conductive Characteristics of Alkylborane Type and Boric Ester Type Polymer Electrolytes Derived from Mesitylborane |  | square |  | PEO4+borane/ClO4
847 | 10.1016/j.electacta.2017.09.139 | c9/4 | 0.39864443/0.20271114 | [6 empty] | 60.23679 | 4.573904e-06 |  | 2018-06-27 | Noriyoshi Matsumi, Kazunori Sugai, and Hiroyuki Ohno | 2003 | Department of Biotechnology, Tokyo University of Agriculture & Technology | Japan | Macromolecules | Ion Conductive Characteristics of Alkylborane Type and Boric Ester Type Polymer Electrolytes Derived from Mesitylborane |  | square |  | PEO4+borane/ClO4
848 | 10.1016/j.electacta.2017.09.139 | c9/4 | 0.39864443/0.20271114 | [6 empty] | 49.55588 | 1.588389e-06 |  | 2018-06-27 | Noriyoshi Matsumi, Kazunori Sugai, and Hiroyuki Ohno | 2003 | Department of Biotechnology, Tokyo University of Agriculture & Technology | Japan | Macromolecules | Ion Conductive Characteristics of Alkylborane Type and Boric Ester Type Polymer Electrolytes Derived from Mesitylborane |  | square |  | PEO4+borane/ClO4
849 | 10.1016/j.electacta.2017.09.139 | c9/4 | 0.39864443/0.20271114 | [6 empty] | 39.47349 | 3.347503e-07 |  | 2018-06-27 | Noriyoshi Matsumi, Kazunori Sugai, and Hiroyuki Ohno | 2003 | Department of Biotechnology, Tokyo University of Agriculture & Technology | Japan | Macromolecules | Ion Conductive Characteristics of Alkylborane Type and Boric Ester Type Polymer Electrolytes Derived from Mesitylborane |  | square |  | PEO4+borane/ClO4
850 | 10.1016/j.electacta.2017.09.139 | c9/4 | 0.39864443/0.20271114 | [6 empty] | 29.9411 | 5.415668e-08 |  | 2018-06-27 | Noriyoshi Matsumi, Kazunori Sugai, and Hiroyuki Ohno | 2003 | Department of Biotechnology, Tokyo University of Agriculture & Technology | Japan | Macromolecules | Ion Conductive Characteristics of Alkylborane Type and Boric Ester Type Polymer Electrolytes Derived from Mesitylborane |  | square |  | PEO4+borane/ClO4
851 | 10.1021/acs.macromol.5b01193 | skn14 | 1 | [6 empty] | 24.2 | 2.060231e-09 |  | 2018-06-27 | Noriyoshi Matsumi, Kazunori Sugai, and Hiroyuki Ohno | 2003 | Department of Biotechnology, Tokyo University of Agriculture & Technology | Japan | Macromolecules | Ion Conductive Characteristics of Alkylborane Type and Boric Ester Type Polymer Electrolytes Derived from Mesitylborane |  | square |  | PEO4+borane/ClO4
852 | 10.1021/acs.macromol.5b01193 | skn14 | 1 | [6 empty] | 29.916667 | 2.286773e-09 |  | 2018-06-27 | Noriyoshi Matsumi, Kazunori Sugai, and Hiroyuki Ohno | 2003 | Department of Biotechnology, Tokyo University of Agriculture & Technology | Japan | Macromolecules | Ion Conductive Characteristics of Alkylborane Type and Boric Ester Type Polymer Electrolytes Derived from Mesitylborane |  | square |  | PEO4+borane/ClO4
853 | 10.1021/acs.macromol.5b01193 | skn14 | 1 | [6 empty] | 35.05 | 3.470987e-09 |  | 2018-06-27 | Noriyoshi Matsumi, Kazunori Sugai, and Hiroyuki Ohno | 2003 | Department of Biotechnology, Tokyo University of Agriculture & Technology | Japan | Macromolecules | Ion Conductive Characteristics of Alkylborane Type and Boric Ester Type Polymer Electrolytes Derived from Mesitylborane |  | square |  | PEO4+borane/ClO4
854 | 10.1021/acs.macromol.5b01193 | skn14 | 1 | [6 empty] | 39.716667 | 7.204519e-09 |  | 2018-06-27 | Noriyoshi Matsumi, Kazunori Sugai, and Hiroyuki Ohno | 2003 | Department of Biotechnology, Tokyo University of Agriculture & Technology | Japan | Macromolecules | Ion Conductive Characteristics of Alkylborane Type and Boric Ester Type Polymer Electrolytes Derived from Mesitylborane |  | square |  | PEO4+borane/ClO4
855 | 10.1021/acs.macromol.5b01193 | skn14 | 1 | [6 empty] | 45.783333 | 3.629702e-08 |  | 2018-06-27 | Noriyoshi Matsumi, Kazunori Sugai, and Hiroyuki Ohno | 2003 | Department of Biotechnology, Tokyo University of Agriculture & Technology | Japan | Macromolecules | Ion Conductive Characteristics of Alkylborane Type and Boric Ester Type Polymer Electrolytes Derived from Mesitylborane |  | square |  | PEO4+borane/ClO4
856 | 10.1021/acs.macromol.5b01193 | skn14 | 1 | [6 empty] | 50.1 | 1.143542e-07 |  | 2018-06-27 | Noriyoshi Matsumi, Kazunori Sugai, and Hiroyuki Ohno | 2003 | Department of Biotechnology, Tokyo University of Agriculture & Technology | Japan | Macromolecules | Ion Conductive Characteristics of Alkylborane Type and Boric Ester Type Polymer Electrolytes Derived from Mesitylborane |  | square |  | PEO4+borane/ClO4
857 | 10.1021/acs.macromol.5b01193 | skn14 | 1 | [6 empty] | 56.05 | 2.014684e-06 |  | 2018-06-27 | Noriyoshi Matsumi, Kazunori Sugai, and Hiroyuki Ohno | 2003 | Department of Biotechnology, Tokyo University of Agriculture & Technology | Japan | Macromolecules | Ion Conductive Characteristics of Alkylborane Type and Boric Ester Type Polymer Electrolytes Derived from Mesitylborane |  | square |  | PEO4+borane/ClO4
858 | 10.1021/acs.macromol.5b01193 | skn14 | 1 | [6 empty] | 61.3 | 2.595607e-05 |  | 2018-06-27 | Noriyoshi Matsumi, Kazunori Sugai, and Hiroyuki Ohno | 2003 | Department of Biotechnology, Tokyo University of Agriculture & Technology | Japan | Macromolecules | Ion Conductive Characteristics of Alkylborane Type and Boric Ester Type Polymer Electrolytes Derived from Mesitylborane |  | triangle |  | PEO3+borane/TFSI
859 | 10.1021/acs.macromol.5b01193 | skn14 | 1 | [6 empty] | 69.583333 | 3.939753e-05 |  | 2018-06-27 | Noriyoshi Matsumi, Kazunori Sugai, and Hiroyuki Ohno | 2003 | Department of Biotechnology, Tokyo University of Agriculture & Technology | Japan | Macromolecules | Ion Conductive Characteristics of Alkylborane Type and Boric Ester Type Polymer Electrolytes Derived from Mesitylborane |  | triangle |  | PEO3+borane/TFSI
860 | 10.1021/acs.macromol.5b01193 | skn14 | 1 | [6 empty] | 79.5 | 5.387559e-05 |  | 2018-06-27 | Noriyoshi Matsumi, Kazunori Sugai, and Hiroyuki Ohno | 2003 | Department of Biotechnology, Tokyo University of Agriculture & Technology | Japan | Macromolecules | Ion Conductive Characteristics of Alkylborane Type and Boric Ester Type Polymer Electrolytes Derived from Mesitylborane |  | triangle |  | PEO3+borane/TFSI
861 | 10.1021/acs.macromol.5b01193 | skn14 | 1 | [6 empty] | 89.766667 | 6.637522e-05 |  | 2018-06-27 | Noriyoshi Matsumi, Kazunori Sugai, and Hiroyuki Ohno | 2003 | Department of Biotechnology, Tokyo University of Agriculture & Technology | Japan | Macromolecules | Ion Conductive Characteristics of Alkylborane Type and Boric Ester Type Polymer Electrolytes Derived from Mesitylborane |  | triangle |  | PEO3+borane/TFSI
862 | 10.1021/acs.macromol.5b01193 | skn15 | 1 | [6 empty] | 24.666667 | 1.25518e-09 |  | 2018-06-27 | Noriyoshi Matsumi, Kazunori Sugai, and Hiroyuki Ohno | 2003 | Department of Biotechnology, Tokyo University of Agriculture & Technology | Japan | Macromolecules | Ion Conductive Characteristics of Alkylborane Type and Boric Ester Type Polymer Electrolytes Derived from Mesitylborane |  | triangle |  | PEO3+borane/TFSI
863 | 10.1021/acs.macromol.5b01193 | skn15 | 1 | [6 empty] | 28.866667 | 1.101719e-09 |  | 2018-06-27 | Noriyoshi Matsumi, Kazunori Sugai, and Hiroyuki Ohno | 2003 | Department of Biotechnology, Tokyo University of Agriculture & Technology | Japan | Macromolecules | Ion Conductive Characteristics of Alkylborane Type and Boric Ester Type Polymer Electrolytes Derived from Mesitylborane |  | triangle |  | PEO3+borane/TFSI
864 | 10.1021/acs.macromol.5b01193 | skn15 | 1 | [6 empty] | 34.233333 | 1.587256e-09 |  | 2018-06-27 | Noriyoshi Matsumi, Kazunori Sugai, and Hiroyuki Ohno | 2003 | Department of Biotechnology, Tokyo University of Agriculture & Technology | Japan | Macromolecules | Ion Conductive Characteristics of Alkylborane Type and Boric Ester Type Polymer Electrolytes Derived from Mesitylborane |  | triangle |  | PEO3+borane/TFSI
865 | 10.1021/acs.macromol.5b01193 | skn15 | 1 | [6 empty] | 39.95 | 1.065388e-08 |  | 2018-06-27 | Noriyoshi Matsumi, Kazunori Sugai, and Hiroyuki Ohno | 2003 | Department of Biotechnology, Tokyo University of Agriculture & Technology | Japan | Macromolecules | Ion Conductive Characteristics of Alkylborane Type and Boric Ester Type Polymer Electrolytes Derived from Mesitylborane |  | triangle |  | PEO3+borane/TFSI
866 | 10.1021/acs.macromol.5b01193 | skn15 | 1 | [6 empty] | 46.133333 | 6.276752e-08 |  | 2018-06-27 | Noriyoshi Matsumi, Kazunori Sugai, and Hiroyuki Ohno | 2003 | Department of Biotechnology, Tokyo University of Agriculture & Technology | Japan | Macromolecules | Ion Conductive Characteristics of Alkylborane Type and Boric Ester Type Polymer Electrolytes Derived from Mesitylborane |  | triangle |  | PEO3+borane/TFSI
867 | 10.1021/acs.macromol.5b01193 | skn15 | 1 | [6 empty] | 50.333333 | 3.419645e-07 |  | 2018-06-27 | Noriyoshi Matsumi, Kazunori Sugai, and Hiroyuki Ohno | 2003 | Department of Biotechnology, Tokyo University of Agriculture & Technology | Japan | Macromolecules | Ion Conductive Characteristics of Alkylborane Type and Boric Ester Type Polymer Electrolytes Derived from Mesitylborane |  | triangle |  | PEO3+borane/TFSI
868 | 10.1021/acs.macromol.5b01193 | skn15 | 1 | [6 empty] | 56.166667 | 9.888855e-06 |  | 2018-06-27 | Noriyoshi Matsumi, Kazunori Sugai, and Hiroyuki Ohno | 2003 | Department of Biotechnology, Tokyo University of Agriculture & Technology | Japan | Macromolecules | Ion Conductive Characteristics of Alkylborane Type and Boric Ester Type Polymer Electrolytes Derived from Mesitylborane |  | triangle |  | PEO3+borane/TFSI
869 | 10.1021/acs.macromol.5b01193 | skn15 | 1 | [6 empty] | 61.3 | 3.369054e-05 |  | 2018-06-27 | Noriyoshi Matsumi, Kazunori Sugai, and Hiroyuki Ohno | 2003 | Department of Biotechnology, Tokyo University of Agriculture & Technology | Japan | Macromolecules | Ion Conductive Characteristics of Alkylborane Type and Boric Ester Type Polymer Electrolytes Derived from Mesitylborane |  | triangle |  | PEO3+borane/TFSI
870 | 10.1021/acs.macromol.5b01193 | skn15 | 1 | [6 empty] | 69.7 | 5.113732e-05 |  | 2018-06-27 | Noriyoshi Matsumi, Kazunori Sugai, and Hiroyuki Ohno | 2003 | Department of Biotechnology, Tokyo University of Agriculture & Technology | Japan | Macromolecules | Ion Conductive Characteristics of Alkylborane Type and Boric Ester Type Polymer Electrolytes Derived from Mesitylborane |  | triangle |  | PEO3+borane/TFSI
871 | 10.1021/acs.macromol.5b01193 | skn15 | 1 | [6 empty] | 79.616667 | 8.177508e-05 |  | 2018-06-27 | Noriyoshi Matsumi, Kazunori Sugai, and Hiroyuki Ohno | 2003 | Department of Biotechnology, Tokyo University of Agriculture & Technology | Japan | Macromolecules | Ion Conductive Characteristics of Alkylborane Type and Boric Ester Type Polymer Electrolytes Derived from Mesitylborane |  | triangle |  | PEO3+borane/TFSI
872 | 10.1021/acs.macromol.5b01193 | skn15 | 1 | [6 empty] | 89.883333 | 0.0001147813 |  | 2018-06-27 | Noriyoshi Matsumi, Kazunori Sugai, and Hiroyuki Ohno | 2003 | Department of Biotechnology, Tokyo University of Agriculture & Technology | Japan | Macromolecules | Ion Conductive Characteristics of Alkylborane Type and Boric Ester Type Polymer Electrolytes Derived from Mesitylborane |  | triangle |  | PEO3+borane/TFSI
873 | 10.1021/acs.macromol.5b01193 | skn16 | 1 | [6 empty] | 23.85 | 4.624332e-09 |  | 2018-06-27 | Noriyoshi Matsumi, Kazunori Sugai, and Hiroyuki Ohno | 2003 | Department of Biotechnology, Tokyo University of Agriculture & Technology | Japan | Macromolecules | Ion Conductive Characteristics of Alkylborane Type and Boric Ester Type Polymer Electrolytes Derived from Mesitylborane |  | triangle |  | PEO3+borane/TFSI
874 | 10.1021/acs.macromol.5b01193 | skn16 | 1 | [6 empty] | 28.866667 | 8.424924e-09 |  | 2018-06-27 | Noriyoshi Matsumi, Kazunori Sugai, and Hiroyuki Ohno | 2003 | Department of Biotechnology, Tokyo University of Agriculture & Technology | Japan | Macromolecules | Ion Conductive Characteristics of Alkylborane Type and Boric Ester Type Polymer Electrolytes Derived from Mesitylborane |  | triangle |  | PEO3+borane/TFSI
875 | 10.1021/acs.macromol.5b01193 | skn16 | 1 | [6 empty] | 34.233333 | 9.351343e-09 |  | 2018-06-27 | Noriyoshi Matsumi, Kazunori Sugai, and Hiroyuki Ohno | 2003 | Department of Biotechnology, Tokyo University of Agriculture & Technology | Japan | Macromolecules | Ion Conductive Characteristics of Alkylborane Type and Boric Ester Type Polymer Electrolytes Derived from Mesitylborane |  | triangle |  | PEO3+borane/TFSI
876 | 10.1021/acs.macromol.5b01193 | skn16 | 1 | [6 empty] | 39.483333 | 1.245859e-08 |  | 2018-06-27 | Noriyoshi Matsumi, Kazunori Sugai, and Hiroyuki Ohno | 2003 | Department of Biotechnology, Tokyo University of Agriculture & Technology | Japan | Macromolecules | Ion Conductive Characteristics of Alkylborane Type and Boric Ester Type Polymer Electrolytes Derived from Mesitylborane |  | triangle |  | PEO3+borane/TFSI
877 | 10.1021/acs.macromol.5b01193 | skn16 | 1 | [6 empty] | 44.85 | 5.957733e-08 |  | 2018-06-27 | Noriyoshi Matsumi, Kazunori Sugai, and Hiroyuki Ohno | 2003 | Department of Biotechnology, Tokyo University of Agriculture & Technology | Japan | Macromolecules | Ion Conductive Characteristics of Alkylborane Type and Boric Ester Type Polymer Electrolytes Derived from Mesitylborane |  | triangle |  | PEO3+borane/TFSI
878 | 10.1021/acs.macromol.5b01193 | skn16 | 1 | [6 empty] | 50.216667 | 3.795666e-07 |  | 2018-06-27 | Noriyoshi Matsumi, Kazunori Sugai, and Hiroyuki Ohno | 2003 | Department of Biotechnology, Tokyo University of Agriculture & Technology | Japan | Macromolecules | Ion Conductive Characteristics of Alkylborane Type and Boric Ester Type Polymer Electrolytes Derived from Mesitylborane |  | triangle |  | PEO3+borane/TFSI
879 | 10.1021/acs.macromol.5b01193 | skn16 | 1 | [6 empty] | 54.766667 | 5.427852e-06 |  | 2018-06-27 | Noriyoshi Matsumi, Kazunori Sugai, and Hiroyuki Ohno | 2003 | Department of Biotechnology, Tokyo University of Agriculture & Technology | Japan | Macromolecules | Ion Conductive Characteristics of Alkylborane Type and Boric Ester Type Polymer Electrolytes Derived from Mesitylborane |  | triangle |  | PEO3+borane/TFSI
880 | 10.1021/acs.macromol.5b01193 | skn16 | 1 | [6 empty] | 60.016667 | 4.853824e-05 |  | 2018-06-27 | Noriyoshi Matsumi, Kazunori Sugai, and Hiroyuki Ohno | 2003 | Department of Biotechnology, Tokyo University of Agriculture & Technology | Japan | Macromolecules | Ion Conductive Characteristics of Alkylborane Type and Boric Ester Type Polymer Electrolytes Derived from Mesitylborane |  | triangle |  | PEO3+borane/TFSI
881 | 10.1021/acs.macromol.5b01193 | skn16 | 1 | [6 empty] | 71.216667 | 8.177508e-05 |  | 2018-06-27 | Noriyoshi Matsumi, Kazunori Sugai, and Hiroyuki Ohno | 2003 | Department of Biotechnology, Tokyo University of Agriculture & Technology | Japan | Macromolecules | Ion Conductive Characteristics of Alkylborane Type and Boric Ester Type Polymer Electrolytes Derived from Mesitylborane |  | triangle |  | PEO3+borane/TFSI
882 | 10.1021/acs.macromol.5b01193 | skn16 | 1 | [6 empty] | 81.483333 | 0.0001118263 |  | 2018-06-27 | Noriyoshi Matsumi, Kazunori Sugai, and Hiroyuki Ohno | 2003 | Department of Biotechnology, Tokyo University of Agriculture & Technology | Japan | Macromolecules | Ion Conductive Characteristics of Alkylborane Type and Boric Ester Type Polymer Electrolytes Derived from Mesitylborane |  | triangle |  | PEO3+borane/TFSI
883 | 10.1021/acs.macromol.5b01193 | skn17 | 1 | [6 empty] | 93.033333 | 0.0001788245 |  | 2018-06-27 | Noriyoshi Matsumi, Kazunori Sugai, and Hiroyuki Ohno | 2003 | Department of Biotechnology, Tokyo University of Agriculture & Technology | Japan | Macromolecules | Ion Conductive Characteristics of Alkylborane Type and Boric Ester Type Polymer Electrolytes Derived from Mesitylborane |  | triangle |  | PEO3+borane/TFSI
884 | 10.1021/acs.macromol.5b01193 | skn17 | 1 | [6 empty] | 23.966667 | 5.957733e-08 |  | 2018-06-27 | Noriyoshi Matsumi, Kazunori Sugai, and Hiroyuki Ohno | 2003 | Department of Biotechnology, Tokyo University of Agriculture & Technology | Japan | Macromolecules | Ion Conductive Characteristics of Alkylborane Type and Boric Ester Type Polymer Electrolytes Derived from Mesitylborane |  | triangle |  | PEO3+borane/TFSI
885 | 10.1021/acs.macromol.5b01193 | skn17 | 1 | [6 empty] | 29.333333 | 1.143542e-07 |  | 2018-06-27 | Noriyoshi Matsumi, Kazunori Sugai, and Hiroyuki Ohno | 2003 | Department of Biotechnology, Tokyo University of Agriculture & Technology | Japan | Macromolecules | Ion Conductive Characteristics of Alkylborane Type and Boric Ester Type Polymer Electrolytes Derived from Mesitylborane |  | triangle |  | PEO3+borane/TFSI
886 | 10.1021/acs.macromol.5b01193 | skn17 | 1 | [6 empty] | 34.35 | 2.083387e-07 |  | 2018-06-27 | Noriyoshi Matsumi, Kazunori Sugai, and Hiroyuki Ohno | 2003 | Department of Biotechnology, Tokyo University of Agriculture & Technology | Japan | Macromolecules | Ion Conductive Characteristics of Alkylborane Type and Boric Ester Type Polymer Electrolytes Derived from Mesitylborane |  | triangle |  | PEO3+borane/TFSI
887 | 10.1021/acs.macromol.5b01193 | skn17 | 1 | [6 empty] | 39.25 | 3.998913e-07 |  | 2018-06-27 | Noriyoshi Matsumi, Kazunori Sugai, and Hiroyuki Ohno | 2003 | Department of Biotechnology, Tokyo University of Agriculture & Technology | Japan | Macromolecules | Ion Conductive Characteristics of Alkylborane Type and Boric Ester Type Polymer Electrolytes Derived from Mesitylborane |  | triangle |  | PEO3+borane/TFSI
888 | 10.1021/acs.macromol.5b01193 | skn17 | 1 | [6 empty] | 44.85 | 9.212998e-07 |  | 2018-06-27 | Noriyoshi Matsumi, Kazunori Sugai, and Hiroyuki Ohno | 2003 | Department of Biotechnology, Tokyo University of Agriculture & Technology | Japan | Macromolecules | Ion Conductive Characteristics of Alkylborane Type and Boric Ester Type Polymer Electrolytes Derived from Mesitylborane |  | triangle |  | PEO3+borane/TFSI
889 | 10.1021/acs.macromol.5b01193 | skn17 | 1 | [6 empty] | 49.633333 | 2.755047e-06 |  | 2018-06-27 | Noriyoshi Matsumi, Kazunori Sugai, and Hiroyuki Ohno | 2003 | Department of Biotechnology, Tokyo University of Agriculture & Technology | Japan | Macromolecules | Ion Conductive Characteristics of Alkylborane Type and Boric Ester Type Polymer Electrolytes Derived from Mesitylborane |  | triangle |  | PEO3+borane/TFSI
890 | 10.1021/acs.macromol.5b01193 | skn17 | 1 | [6 empty] | 55.116667 | 6.024694e-06 |  | 2018-06-27 | Noriyoshi Matsumi, Kazunori Sugai, and Hiroyuki Ohno | 2003 | Department of Biotechnology, Tokyo University of Agriculture & Technology | Japan | Macromolecules | Ion Conductive Characteristics of Alkylborane Type and Boric Ester Type Polymer Electrolytes Derived from Mesitylborane |  | triangle |  | PEO3+borane/TFSI
891 | 10.1021/acs.macromol.5b01193 | skn17 | 1 | [6 empty] | 59.666667 | 5.869593e-06 |  | 2018-06-27 | Noriyoshi Matsumi, Kazunori Sugai, and Hiroyuki Ohno | 2003 | Department of Biotechnology, Tokyo University of Agriculture & Technology | Japan | Macromolecules | Ion Conductive Characteristics of Alkylborane Type and Boric Ester Type Polymer Electrolytes Derived from Mesitylborane |  | triangle |  | PEO3+borane/TFSI
892 | 10.1021/acs.macromol.5b01193 | skn17 | 1 | [6 empty] | 70.166667 | 1.50098e-05 |  | 2018-06-27 | Noriyoshi Matsumi, Kazunori Sugai, and Hiroyuki Ohno | 2003 | Department of Biotechnology, Tokyo University of Agriculture & Technology | Japan | Macromolecules | Ion Conductive Characteristics of Alkylborane Type and Boric Ester Type Polymer Electrolytes Derived from Mesitylborane |  | triangle |  | PEO3+borane/TFSI
893 | 10.1021/acs.macromol.5b01193 | skn17 | 1 | [6 empty] | 80.083333 | 2.46369e-05 |  | 2018-06-27 | Noriyoshi Matsumi, Kazunori Sugai, and Hiroyuki Ohno | 2003 | Department of Biotechnology, Tokyo University of Agriculture & Technology | Japan | Macromolecules | Ion Conductive Characteristics of Alkylborane Type and Boric Ester Type Polymer Electrolytes Derived from Mesitylborane |  | triangle |  | PEO3+borane/TFSI
894 | 10.1021/acs.macromol.5b01193 | skn17 | 1 | [6 empty] | 90.116667 | 4.150716e-05 |  | 2018-06-27 | Noriyoshi Matsumi, Kazunori Sugai, and Hiroyuki Ohno | 2003 | Department of Biotechnology, Tokyo University of Agriculture & Technology | Japan | Macromolecules | Ion Conductive Characteristics of Alkylborane Type and Boric Ester Type Polymer Electrolytes Derived from Mesitylborane |  | triangle |  | PEO3+borane/TFSI
895 | 10.1021/acs.macromol.5b01193 | skn18 | 1 | [6 empty] | 21.866667 | 2.946158e-08 |  | 2018-06-27 | Noriyoshi Matsumi, Kazunori Sugai, and Hiroyuki Ohno | 2003 | Department of Biotechnology, Tokyo University of Agriculture & Technology | Japan | Macromolecules | Ion Conductive Characteristics of Alkylborane Type and Boric Ester Type Polymer Electrolytes Derived from Mesitylborane |  | triangle |  | PEO3+borane/TFSI
896 | 10.1021/acs.macromol.5b01193 | skn18 | 1 | [6 empty] | 28.866667 | 1.05748e-07 |  | 2018-06-27 | Noriyoshi Matsumi, Kazunori Sugai, and Hiroyuki Ohno | 2003 | Department of Biotechnology, Tokyo University of Agriculture & Technology | Japan | Macromolecules | Ion Conductive Characteristics of Alkylborane Type and Boric Ester Type Polymer Electrolytes Derived from Mesitylborane |  | triangle |  | PEO3+borane/TFSI
897 | 10.1021/acs.macromol.5b01193 | skn18 | 1 | [6 empty] | 35.283333 | 2.373586e-07 |  | 2018-06-27 | Noriyoshi Matsumi, Kazunori Sugai, and Hiroyuki Ohno | 2003 | Department of Biotechnology, Tokyo University of Agriculture & Technology | Japan | Macromolecules | Ion Conductive Characteristics of Alkylborane Type and Boric Ester Type Polymer Electrolytes Derived from Mesitylborane |  | triangle |  | PEO3+borane/TFSI
898 | 10.1021/acs.macromol.5b01193 | skn18 | 1 | [6 empty] | 40.533333 | 4.438631e-07 |  | 2018-06-27 | Noriyoshi Matsumi, Kazunori Sugai, and Hiroyuki Ohno | 2003 | Department of Biotechnology, Tokyo University of Agriculture & Technology | Japan | Macromolecules | Ion Conductive Characteristics of Alkylborane Type and Boric Ester Type Polymer Electrolytes Derived from Mesitylborane |  | triangle |  | PEO3+borane/TFSI
899 | 10.1021/acs.macromol.5b01193 | skn18 | 1 | [6 empty] | 44.966667 | 7.878436e-07 |  | 2018-06-27 | Noriyoshi Matsumi, Kazunori Sugai, and Hiroyuki Ohno | 2003 | Department of Biotechnology, Tokyo University of Agriculture & Technology | Japan | Macromolecules | Ion Conductive Characteristics of Alkylborane Type and Boric Ester Type Polymer Electrolytes Derived from Mesitylborane |  | triangle |  | PEO3+borane/TFSI
900 | 10.1021/acs.macromol.5b01193 | skn18 | 1 | [6 empty] | 49.75 | 1.195832e-06 |  | 2018-06-27 | Noriyoshi Matsumi, Kazunori Sugai, and Hiroyuki Ohno | 2003 | Department of Biotechnology, Tokyo University of Agriculture & Technology | Japan | Macromolecules | Ion Conductive Characteristics of Alkylborane Type and Boric Ester Type Polymer Electrolytes Derived from Mesitylborane |  | triangle |  | PEO3+borane/TFSI
901 | 10.1021/acs.macromol.5b01193 | skn18 | 1 | [6 empty] | 56.516667 | 3.057997e-06 |  | 2018-06-27 | Noriyoshi Matsumi, Kazunori Sugai, and Hiroyuki Ohno | 2003 | Department of Biotechnology, Tokyo University of Agriculture & Technology | Japan | Macromolecules | Ion Conductive Characteristics of Alkylborane Type and Boric Ester Type Polymer Electrolytes Derived from Mesitylborane |  | triangle |  | PEO3+borane/TFSI
902 | 10.1021/acs.macromol.5b01193 | skn18 | 1 | [6 empty] | 59.783333 | 3.138803e-06 |  | 2018-06-27 | Noriyoshi Matsumi, Kazunori Sugai, and Hiroyuki Ohno | 2003 | Department of Biotechnology, Tokyo University of Agriculture & Technology | Japan | Macromolecules | Ion Conductive Characteristics of Alkylborane Type and Boric Ester Type Polymer Electrolytes Derived from Mesitylborane |  | triangle |  | PEO3+borane/TFSI
903 | 10.1021/acs.macromol.5b01193 | skn18 | 1 | [6 empty] | 71.683333 | 8.45637e-06 |  | 2018-06-27 | Noriyoshi Matsumi, Kazunori Sugai, and Hiroyuki Ohno | 2003 | Department of Biotechnology, Tokyo University of Agriculture & Technology | Japan | Macromolecules | Ion Conductive Characteristics of Alkylborane Type and Boric Ester Type Polymer Electrolytes Derived from Mesitylborane |  | triangle |  | PEO3+borane/TFSI
904 | 10.1021/acs.macromol.5b01193 | skn18 | 1 | [6 empty] | 81.133333 | 1.388018e-05 |  | 2018-06-27 | Noriyoshi Matsumi, Kazunori Sugai, and Hiroyuki Ohno | 2003 | Department of Biotechnology, Tokyo University of Agriculture & Technology | Japan | Macromolecules | Ion Conductive Characteristics of Alkylborane Type and Boric Ester Type Polymer Electrolytes Derived from Mesitylborane |  | triangle |  | PEO3+borane/TFSI
905 | 10.1021/acs.macromol.5b01193 | skn18 | 1 | [6 empty] | 89.883333 | 2.46369e-05 |  | 2018-06-27 | Noriyoshi Matsumi, Kazunori Sugai, and Hiroyuki Ohno | 2003 | Department of Biotechnology, Tokyo University of Agriculture & Technology | Japan | Macromolecules | Ion Conductive Characteristics of Alkylborane Type and Boric Ester Type Polymer Electrolytes Derived from Mesitylborane |  | triangle |  | PEO3+borane/TFSI
906 | 10.1021/acs.macromol.5b01193 | skn19 | 1 | [6 empty] | 23.966667 | 8.208031e-09 |  | 2018-06-27 | Noriyoshi Matsumi, Kazunori Sugai, and Hiroyuki Ohno | 2003 | Department of Biotechnology, Tokyo University of Agriculture & Technology | Japan | Macromolecules | Ion Conductive Characteristics of Alkylborane Type and Boric Ester Type Polymer Electrolytes Derived from Mesitylborane |  | triangle |  | PEO3+borane/TFSI
907 | 10.1021/acs.macromol.5b01193 | skn19 | 1 | [6 empty] | 28.983333 | 1.213786e-08 |  | 2018-06-27 | Noriyoshi Matsumi, Kazunori Sugai, and Hiroyuki Ohno | 2003 | Department of Biotechnology, Tokyo University of Agriculture & Technology | Japan | Macromolecules | Ion Conductive Characteristics of Alkylborane Type and Boric Ester Type Polymer Electrolytes Derived from Mesitylborane |  | triangle |  | PEO3+borane/TFSI
908 | 10.1021/acs.macromol.5b01193 | skn19 | 1 | [6 empty] | 34.233333 | 2.391338e-08 |  | 2018-06-27 | Noriyoshi Matsumi, Kazunori Sugai, and Hiroyuki Ohno | 2003 | Department of Biotechnology, Tokyo University of Agriculture & Technology | Japan | Macromolecules | Ion Conductive Characteristics of Alkylborane Type and Boric Ester Type Polymer Electrolytes Derived from Mesitylborane |  | Diamond |  | PEO4+borane/ClO4
909 | 10.1021/acs.macromol.5b01193 | skn19 | 1 | [6 empty] | 39.25 | 4.835774e-08 |  | 2018-06-27 | Noriyoshi Matsumi, Kazunori Sugai, and Hiroyuki Ohno | 2003 | Department of Biotechnology, Tokyo University of Agriculture & Technology | Japan | Macromolecules | Ion Conductive Characteristics of Alkylborane Type and Boric Ester Type Polymer Electrolytes Derived from Mesitylborane |  | Diamond |  | PEO4+borane/ClO4
910 | 10.1021/acs.macromol.5b01193 | skn19 | 1 | [6 empty] | 44.383333 | 1.085423e-07 |  | 2018-06-27 | Noriyoshi Matsumi, Kazunori Sugai, and Hiroyuki Ohno | 2003 | Department of Biotechnology, Tokyo University of Agriculture & Technology | Japan | Macromolecules | Ion Conductive Characteristics of Alkylborane Type and Boric Ester Type Polymer Electrolytes Derived from Mesitylborane |  | Diamond |  | PEO4+borane/ClO4
911 | 10.1021/acs.macromol.5b01193 | skn19 | 1 | [6 empty] | 50.216667 | 2.500679e-07 |  | 2018-06-27 | Noriyoshi Matsumi, Kazunori Sugai, and Hiroyuki Ohno | 2003 | Department of Biotechnology, Tokyo University of Agriculture & Technology | Japan | Macromolecules | Ion Conductive Characteristics of Alkylborane Type and Boric Ester Type Polymer Electrolytes Derived from Mesitylborane |  | Diamond |  | PEO4+borane/ClO4
912 | 10.1021/acs.macromol.5b01193 | skn19 | 1 | [6 empty] | 54.883333 | 3.509999e-07 |  | 2018-06-27 | Noriyoshi Matsumi, Kazunori Sugai, and Hiroyuki Ohno | 2003 | Department of Biotechnology, Tokyo University of Agriculture & Technology | Japan | Macromolecules | Ion Conductive Characteristics of Alkylborane Type and Boric Ester Type Polymer Electrolytes Derived from Mesitylborane |  | Diamond |  | PEO4+borane/ClO4
913 | 10.1021/acs.macromol.5b01193 | skn19 | 1 | [6 empty] | 59.55 | 6.56375e-07 |  | 2018-06-27 | Noriyoshi Matsumi, Kazunori Sugai, and Hiroyuki Ohno | 2003 | Department of Biotechnology, Tokyo University of Agriculture & Technology | Japan | Macromolecules | Ion Conductive Characteristics of Alkylborane Type and Boric Ester Type Polymer Electrolytes Derived from Mesitylborane |  | Diamond |  | PEO4+borane/ClO4
914 | 10.1021/acs.macromol.5b01193 | skn19 | 1 | [6 empty] | 71.333333 | 1.63528e-06 |  | 2018-06-27 | Noriyoshi Matsumi, Kazunori Sugai, and Hiroyuki Ohno | 2003 | Department of Biotechnology, Tokyo University of Agriculture & Technology | Japan | Macromolecules | Ion Conductive Characteristics of Alkylborane Type and Boric Ester Type Polymer Electrolytes Derived from Mesitylborane |  | Diamond |  | PEO4+borane/ClO4
915 | 10.1021/acs.macromol.5b01193 | skn19 | 1 | [6 empty] | 81.366667 | 4.29226e-06 |  | 2018-06-27 | Noriyoshi Matsumi, Kazunori Sugai, and Hiroyuki Ohno | 2003 | Department of Biotechnology, Tokyo University of Agriculture & Technology | Japan | Macromolecules | Ion Conductive Characteristics of Alkylborane Type and Boric Ester Type Polymer Electrolytes Derived from Mesitylborane |  | Diamond |  | PEO4+borane/ClO4
916 | 10.1021/acs.macromol.5b01193 | skn19 | 1 | [6 empty] | 93.266667 | 8.679826e-06 |  | 2018-06-27 | Noriyoshi Matsumi, Kazunori Sugai, and Hiroyuki Ohno | 2003 | Department of Biotechnology, Tokyo University of Agriculture & Technology | Japan | Macromolecules | Ion Conductive Characteristics of Alkylborane Type and Boric Ester Type Polymer Electrolytes Derived from Mesitylborane |  | Diamond |  | PEO4+borane/ClO4
917 | 10.1021/ma021734u | 12/s3 | 0.833333333/0.083333333 |  |  |  |  | -45.2 |  | 57.28203 | 3.107592e-06 |  | 2018-06-27 | Noriyoshi Matsumi, Kazunori Sugai, and Hiroyuki Ohno | 2003 | Department of Biotechnology, Tokyo University of Agriculture & Technology | Japan | Macromolecules | Ion Conductive Characteristics of Alkylborane Type and Boric Ester Type Polymer Electrolytes Derived from Mesitylborane |  | Diamond |  | PEO4+borane/ClO4
918 | 10.1021/ma021734u | 12/s3 | 0.833333333/0.083333333 |  |  |  |  | -45.2 |  | 56.53797 | 3.162278e-06 |  | 2018-06-27 | Noriyoshi Matsumi, Kazunori Sugai, and Hiroyuki Ohno | 2003 | Department of Biotechnology, Tokyo University of Agriculture & Technology | Japan | Macromolecules | Ion Conductive Characteristics of Alkylborane Type and Boric Ester Type Polymer Electrolytes Derived from Mesitylborane |  | Diamond |  | PEO4+borane/ClO4
919 | 10.1021/ma021734u | 12/s3 | 0.833333333/0.083333333 |  |  |  |  | -45.2 |  | 55.70499 | 2.898151e-06 |  | 2018-06-27 | Noriyoshi Matsumi, Kazunori Sugai, and Hiroyuki Ohno | 2003 | Department of Biotechnology, Tokyo University of Agriculture & Technology | Japan | Macromolecules | Ion Conductive Characteristics of Alkylborane Type and Boric Ester Type Polymer Electrolytes Derived from Mesitylborane |  | Diamond |  | PEO4+borane/ClO4
920 | 10.1021/ma021734u | 12/s3 | 0.833333333/0.083333333 |  |  |  |  | -45.2 |  | 54.23454 | 2.656085e-06 |  | 2018-06-27 | Noriyoshi Matsumi, Kazunori Sugai, and Hiroyuki Ohno | 2003 | Department of Biotechnology, Tokyo University of Agriculture & Technology | Japan | Macromolecules | Ion Conductive Characteristics of Alkylborane Type and Boric Ester Type Polymer Electrolytes Derived from Mesitylborane |  | Diamond |  | PEO4+borane/ClO4
921 | 10.1021/ma021734u | 12/s3 | 0.833333333/0.083333333 |  |  |  |  | -45.2 |  | 52.86782 | 2.434243e-06 |  | 2018-06-27 | Noriyoshi Matsumi, Kazunori Sugai, and Hiroyuki Ohno | 2003 | Department of Biotechnology, Tokyo University of Agriculture & Technology | Japan | Macromolecules | Ion Conductive Characteristics of Alkylborane Type and Boric Ester Type Polymer Electrolytes Derived from Mesitylborane |  | Diamond |  | PEO4+borane/ClO4
922 | 10.1021/ma021734u | 12/s3 | 0.833333333/0.083333333 |  |  |  |  | -45.2 |  | 51.78263 | 2.230925e-06 |  | 2018-06-27 | Noriyoshi Matsumi, Kazunori Sugai, and Hiroyuki Ohno | 2003 | Department of Biotechnology, Tokyo University of Agriculture & Technology | Japan | Macromolecules | Ion Conductive Characteristics of Alkylborane Type and Boric Ester Type Polymer Electrolytes Derived from Mesitylborane |  | Diamond |  | PEO4+borane/ClO4
923 | 10.1021/ma021734u | 12/s3 | 0.833333333/0.083333333 |  |  |  |  | -45.2 |  | 50.97347 | 2.080568e-06 |  | 2018-06-27 | Noriyoshi Matsumi, Kazunori Sugai, and Hiroyuki Ohno | 2003 | Department of Biotechnology, Tokyo University of Agriculture & Technology | Japan | Macromolecules | Ion Conductive Characteristics of Alkylborane Type and Boric Ester Type Polymer Electrolytes Derived from Mesitylborane |  | Diamond |  | PEO4+borane/ClO4
924 | 10.1021/ma021734u | 12/s3 | 0.833333333/0.083333333 |  |  |  |  | -45.2 |  | 49.63379 | 1.940345e-06 |  | 2018-06-27 | Noriyoshi Matsumi, Kazunori Sugai, and Hiroyuki Ohno | 2003 | Department of Biotechnology, Tokyo University of Agriculture & Technology | Japan | Macromolecules | Ion Conductive Characteristics of Alkylborane Type and Boric Ester Type Polymer Electrolytes Derived from Mesitylborane |  | Diamond |  | PEO4+borane/ClO4
925 | 10.1021/ma021734u | 12/s3 | 0.833333333/0.083333333 |  |  |  |  | -45.2 |  | 48.48173 | 1.809573e-06 |  | 2018-06-27 | Noriyoshi Matsumi, Kazunori Sugai, and Hiroyuki Ohno | 2003 | Department of Biotechnology, Tokyo University of Agriculture & Technology | Japan | Macromolecules | Ion Conductive Characteristics of Alkylborane Type and Boric Ester Type Polymer Electrolytes Derived from Mesitylborane |  | Diamond |  | PEO4+borane/ClO4
926 | 10.1021/ma021734u | 12/s3 | 0.833333333/0.083333333 |  |  |  |  | -45.2 |  | 47.16252 | 1.658429e-06 |  | 2018-06-27 | Noriyoshi Matsumi, Kazunori Sugai, and Hiroyuki Ohno | 2003 | Department of Biotechnology, Tokyo University of Agriculture & Technology | Japan | Macromolecules | Ion Conductive Characteristics of Alkylborane Type and Boric Ester Type Polymer Electrolytes Derived from Mesitylborane |  | Diamond |  | PEO4+borane/ClO4
927 | 10.1021/ma021734u | 12/s3 | 0.833333333/0.083333333 |  |  |  |  | -45.2 |  | 46.28901 | 1.493626e-06 |  | 2018-06-27 | Noriyoshi Matsumi, Kazunori Sugai, and Hiroyuki Ohno | 2003 | Department of Biotechnology, Tokyo University of Agriculture & Technology | Japan | Macromolecules | Ion Conductive Characteristics of Alkylborane Type and Boric Ester Type Polymer Electrolytes Derived from Mesitylborane |  | Diamond |  | PEO4+borane/ClO4
928 | 10.1021/ma021734u | 12/s3 | 0.833333333/0.083333333 |  |  |  |  | -45.2 |  | 45.07416 | 1.417474e-06 |  | 2018-06-27 | Noriyoshi Matsumi, Kazunori Sugai, and Hiroyuki Ohno | 2003 | Department of Biotechnology, Tokyo University of Agriculture & Technology | Japan | Macromolecules | Ion Conductive Characteristics of Alkylborane Type and Boric Ester Type Polymer Electrolytes Derived from Mesitylborane |  | Diamond |  | PEO4+borane/ClO4
929 | 10.1021/ma021734u | 12/s3 | 0.833333333/0.083333333 |  |  |  |  | -45.2 |  | 43.69694 | 1.254541e-06 |  | 2018-06-27 | Noriyoshi Matsumi, Kazunori Sugai, and Hiroyuki Ohno | 2003 | Department of Biotechnology, Tokyo University of Agriculture & Technology | Japan | Macromolecules | Ion Conductive Characteristics of Alkylborane Type and Boric Ester Type Polymer Electrolytes Derived from Mesitylborane |  | Diamond |  | PEO4+borane/ClO4
930 | 10.1021/ma021734u | 12/s3 | 0.833333333/0.083333333 |  |  |  |  | -45.2 |  | 42.75706 | 1.149757e-06 |  | 2018-06-27 | Noriyoshi Matsumi, Kazunori Sugai, and Hiroyuki Ohno | 2003 | Department of Biotechnology, Tokyo University of Agriculture & Technology | Japan | Macromolecules | Ion Conductive Characteristics of Alkylborane Type and Boric Ester Type Polymer Electrolytes Derived from Mesitylborane |  | Diamond |  | PEO4+borane/ClO4
931 | 10.1021/ma021734u | 12/s3 | 0.833333333/0.083333333 |  |  |  |  | -45.2 |  | 41.39988 | 1.035505e-06 |  | 2018-06-27 | Noriyoshi Matsumi, Kazunori Sugai, and Hiroyuki Ohno | 2003 | Department of Biotechnology, Tokyo University of Agriculture & Technology | Japan | Macromolecules | Ion Conductive Characteristics of Alkylborane Type and Boric Ester Type Polymer Electrolytes Derived from Mesitylborane |  | Diamond |  | PEO4+borane/ClO4
932 | 10.1021/ma021734u | 12/s3 | 0.833333333/0.083333333 |  |  |  |  | -45.2 |  | 40.64155 | 1e-06 |  | 2018-06-27 | Noriyoshi Matsumi, Kazunori Sugai, and Hiroyuki Ohno | 2003 | Department of Biotechnology, Tokyo University of Agriculture & Technology | Japan | Macromolecules | Ion Conductive Characteristics of Alkylborane Type and Boric Ester Type Polymer Electrolytes Derived from Mesitylborane |  | Diamond |  | PEO4+borane/ClO4
933 | 10.1021/ma021734u | 12/s3 | 0.833333333/0.083333333 |  |  |  |  | -45.2 |  | 39.2191 | 9.006271e-07 |  | 2018-06-27 | Noriyoshi Matsumi, Kazunori Sugai, and Hiroyuki Ohno | 2003 | Department of Biotechnology, Tokyo University of Agriculture & Technology | Japan | Macromolecules | Ion Conductive Characteristics of Alkylborane Type and Boric Ester Type Polymer Electrolytes Derived from Mesitylborane |  | Diamond |  | PEO4+borane/ClO4
934 | 10.1021/ma021734u | 12/s3 | 0.833333333/0.083333333 |  |  |  |  | -45.2 |  | 38.22273 | 8.254048e-07 |  | 2018-06-27 | Noriyoshi Matsumi, Kazunori Sugai, and Hiroyuki Ohno | 2003 | Department of Biotechnology, Tokyo University of Agriculture & Technology | Japan | Macromolecules | Ion Conductive Characteristics of Alkylborane Type and Boric Ester Type Polymer Electrolytes Derived from Mesitylborane |  | Diamond |  | PEO4+borane/ClO4
935 | 10.1021/ma021734u | 12/s3 | 0.833333333/0.083333333 |  |  |  |  | -45.2 |  | 37.3149 | 7.305265e-07 |  | 2018-06-27 | Noriyoshi Matsumi, Kazunori Sugai, and Hiroyuki Ohno | 2003 | Department of Biotechnology, Tokyo University of Agriculture & Technology | Japan | Macromolecules | Ion Conductive Characteristics of Alkylborane Type and Boric Ester Type Polymer Electrolytes Derived from Mesitylborane |  | Diamond |  | PEO4+borane/ClO4
936 | 10.1021/ma021734u | 12/s3 | 0.833333333/0.083333333 |  |  |  |  | -45.2 |  | 36.57611 | 7.054805e-07 |  | 2018-06-27 | Noriyoshi Matsumi, Kazunori Sugai, and Hiroyuki Ohno | 2003 | Department of Biotechnology, Tokyo University of Agriculture & Technology | Japan | Macromolecules | Ion Conductive Characteristics of Alkylborane Type and Boric Ester Type Polymer Electrolytes Derived from Mesitylborane |  | Diamond |  | PEO4+borane/ClO4
937 | 10.1021/ma021734u | 12/s3 | 0.833333333/0.083333333 |  |  |  |  | -45.2 |  | 35.75941 | 6.353748e-07 |  | 2018-06-27 | Noriyoshi Matsumi, Kazunori Sugai, and Hiroyuki Ohno | 2003 | Department of Biotechnology, Tokyo University of Agriculture & Technology | Japan | Macromolecules | Ion Conductive Characteristics of Alkylborane Type and Boric Ester Type Polymer Electrolytes Derived from Mesitylborane |  | Diamond |  | PEO4+borane/ClO4
938 | 10.1021/ma021734u | 12/s3 | 0.833333333/0.083333333 |  |  |  |  | -45.2 |  | 34.78496 | 6.13591e-07 |  | 2018-06-27 | Noriyoshi Matsumi, Kazunori Sugai, and Hiroyuki Ohno | 2003 | Department of Biotechnology, Tokyo University of Agriculture & Technology | Japan | Macromolecules | Ion Conductive Characteristics of Alkylborane Type and Boric Ester Type Polymer Electrolytes Derived from Mesitylborane |  | Diamond |  | PEO4+borane/ClO4
939 | 10.1021/ma021734u | 12/s3 | 0.833333333/0.083333333 |  |  |  |  | -45.2 |  | 34.13877 | 5.623413e-07 |  | 2018-06-27 | Noriyoshi Matsumi, Kazunori Sugai, and Hiroyuki Ohno | 2003 | Department of Biotechnology, Tokyo University of Agriculture & Technology | Japan | Macromolecules | Ion Conductive Characteristics of Alkylborane Type and Boric Ester Type Polymer Electrolytes Derived from Mesitylborane |  | Diamond |  | PEO4+borane/ClO4
940 | 10.1021/ma021734u | 12/s3 | 0.833333333/0.083333333 |  |  |  |  | -45.2 |  | 33.1745 | 5.244414e-07 |  | 2018-06-27 | Noriyoshi Matsumi, Kazunori Sugai, and Hiroyuki Ohno | 2003 | Department of Biotechnology, Tokyo University of Agriculture & Technology | Japan | Macromolecules | Ion Conductive Characteristics of Alkylborane Type and Boric Ester Type Polymer Electrolytes Derived from Mesitylborane |  | Diamond |  | PEO4+borane/ClO4
941 | 10.1021/ma021734u | 12/s3 | 0.833333333/0.083333333 |  |  |  |  | -45.2 |  | 32.05717 | 4.723262e-07 |  | 2018-06-27 | Noriyoshi Matsumi, Kazunori Sugai, and Hiroyuki Ohno | 2003 | Department of Biotechnology, Tokyo University of Agriculture & Technology | Japan | Macromolecules | Ion Conductive Characteristics of Alkylborane Type and Boric Ester Type Polymer Electrolytes Derived from Mesitylborane |  | Diamond |  | PEO4+borane/ClO4
942 | 10.1021/ma021734u | 12/s3 | 0.833333333/0.083333333 |  |  |  |  | -45.2 |  | 31.18489 | 4.180344e-07 |  | 2018-06-27 | Noriyoshi Matsumi, Kazunori Sugai, and Hiroyuki Ohno | 2003 | Department of Biotechnology, Tokyo University of Agriculture & Technology | Japan | Macromolecules | Ion Conductive Characteristics of Alkylborane Type and Boric Ester Type Polymer Electrolytes Derived from Mesitylborane |  | Diamond |  | PEO4+borane/ClO4
943 | 10.1021/ma021734u | 12/s3 | 0.833333333/0.083333333 |  |  |  |  | -45.2 |  | 29.92512 | 3.699832e-07 |  | 2018-06-27 | Noriyoshi Matsumi, Kazunori Sugai, and Hiroyuki Ohno | 2003 | Department of Biotechnology, Tokyo University of Agriculture & Technology | Japan | Macromolecules | Ion Conductive Characteristics of Alkylborane Type and Boric Ester Type Polymer Electrolytes Derived from Mesitylborane |  | Diamond |  | PEO4+borane/ClO4
944 | 10.1021/ma021734u | 12/s3 | 0.833333333/0.083333333 |  |  |  |  | -45.2 |  | 28.83133 | 3.450476e-07 |  | 2018-06-27 | Noriyoshi Matsumi, Kazunori Sugai, and Hiroyuki Ohno | 2003 | Department of Biotechnology, Tokyo University of Agriculture & Technology | Japan | Macromolecules | Ion Conductive Characteristics of Alkylborane Type and Boric Ester Type Polymer Electrolytes Derived from Mesitylborane |  | Diamond |  | PEO4+borane/ClO4
945 | 10.1021/ma021734u | 12/s3 | 0.833333333/0.083333333 |  |  |  |  | -45.2 |  | 27.90003 | 3.107592e-07 |  | 2018-06-27 | Noriyoshi Matsumi, Kazunori Sugai, and Hiroyuki Ohno | 2003 | Department of Biotechnology, Tokyo University of Agriculture & Technology | Japan | Macromolecules | Ion Conductive Characteristics of Alkylborane Type and Boric Ester Type Polymer Electrolytes Derived from Mesitylborane |  | Diamond |  | PEO4+borane/ClO4
946 | 10.1021/ma021734u | 12/s3 | 0.833333333/0.083333333 |  |  |  |  | -45.2 |  | 26.74396 | 2.898151e-07 |  | 2018-06-27 | Noriyoshi Matsumi, Kazunori Sugai, and Hiroyuki Ohno | 2003 | Department of Biotechnology, Tokyo University of Agriculture & Technology | Japan | Macromolecules | Ion Conductive Characteristics of Alkylborane Type and Boric Ester Type Polymer Electrolytes Derived from Mesitylborane |  | Diamond |  | PEO4+borane/ClO4
947 | 10.1021/ma021734u | 12/s3 | 0.833333333/0.083333333 |  |  |  |  | -45.2 |  | 25.82547 | 2.702825e-07 |  | 2018-06-27 | Noriyoshi Matsumi, Kazunori Sugai, and Hiroyuki Ohno | 2003 | Department of Biotechnology, Tokyo University of Agriculture & Technology | Japan | Macromolecules | Ion Conductive Characteristics of Alkylborane Type and Boric Ester Type Polymer Electrolytes Derived from Mesitylborane |  | Diamond |  | PEO4+borane/ClO4
948 | 10.1021/ma021734u | 12/s3 | 0.833333333/0.083333333 |  |  |  |  | -45.2 |  | 24.76102 | 2.270184e-07 |  | 2018-06-27 | Noriyoshi Matsumi, Kazunori Sugai, and Hiroyuki Ohno | 2003 | Department of Biotechnology, Tokyo University of Agriculture & Technology | Japan | Macromolecules | Ion Conductive Characteristics of Alkylborane Type and Boric Ester Type Polymer Electrolytes Derived from Mesitylborane |  | Diamond |  | PEO4+borane/ClO4
949 | 10.1021/ma021734u | 12/s3 | 0.833333333/0.083333333 |  |  |  |  | -45.2 |  | 23.47852 | 2.044589e-07 |  | 2018-06-27 | Noriyoshi Matsumi, Kazunori Sugai, and Hiroyuki Ohno | 2003 | Department of Biotechnology, Tokyo University of Agriculture & Technology | Japan | Macromolecules | Ion Conductive Characteristics of Alkylborane Type and Boric Ester Type Polymer Electrolytes Derived from Mesitylborane |  | Diamond |  | PEO4+borane/ClO4
950 | 10.1021/ma021734u | 12/s3 | 0.833333333/0.083333333 |  |  |  |  | -45.2 |  | 22.57998 | 1.841416e-07 |  | 2018-06-27 | Noriyoshi Matsumi, Kazunori Sugai, and Hiroyuki Ohno | 2003 | Department of Biotechnology, Tokyo University of Agriculture & Technology | Japan | Macromolecules | Ion Conductive Characteristics of Alkylborane Type and Boric Ester Type Polymer Electrolytes Derived from Mesitylborane |  | Diamond |  | PEO4+borane/ClO4
951 | 10.1021/ma021734u | 12/s3 | 0.833333333/0.083333333 |  |  |  |  | -45.2 |  | 21.39023 | 1.62975e-07 |  | 2018-06-27 | Noriyoshi Matsumi, Kazunori Sugai, and Hiroyuki Ohno | 2003 | Department of Biotechnology, Tokyo University of Agriculture & Technology | Japan | Macromolecules | Ion Conductive Characteristics of Alkylborane Type and Boric Ester Type Polymer Electrolytes Derived from Mesitylborane |  | Diamond |  | PEO4+borane/ClO4
952 | 10.1021/ma021734u | 12/s3 | 0.833333333/0.083333333 |  |  |  |  | -45.2 |  | 20.43057 | 1.493626e-07 |  | 2018-06-27 | Noriyoshi Matsumi, Kazunori Sugai, and Hiroyuki Ohno | 2003 | Department of Biotechnology, Tokyo University of Agriculture & Technology | Japan | Macromolecules | Ion Conductive Characteristics of Alkylborane Type and Boric Ester Type Polymer Electrolytes Derived from Mesitylborane |  | Diamond |  | PEO4+borane/ClO4
953 | 10.1021/ma021734u | 12/s3 | 0.833333333/0.083333333 |  |  |  |  | -45.2 |  | 19.25809 | 1.254541e-07 |  | 2018-06-27 | Noriyoshi Matsumi, Kazunori Sugai, and Hiroyuki Ohno | 2003 | Department of Biotechnology, Tokyo University of Agriculture & Technology | Japan | Macromolecules | Ion Conductive Characteristics of Alkylborane Type and Boric Ester Type Polymer Electrolytes Derived from Mesitylborane |  | Diamond |  | PEO4+borane/ClO4
954 | 10.1021/ma021734u | 12/s3 | 0.833333333/0.083333333 |  |  |  |  | -45.2 |  | 17.95014 | 1.091136e-07 |  | 2018-06-27 | Noriyoshi Matsumi, Kazunori Sugai, and Hiroyuki Ohno | 2003 | Department of Biotechnology, Tokyo University of Agriculture & Technology | Japan | Macromolecules | Ion Conductive Characteristics of Alkylborane Type and Boric Ester Type Polymer Electrolytes Derived from Mesitylborane |  | Diamond |  | PEO4+borane/ClO4
955 | 10.1021/ma021734u | 12/s3 | 0.833333333/0.083333333 |  |  |  |  | -45.2 |  | 17.01281 | 9.490148e-08 |  | 2018-06-27 | Noriyoshi Matsumi, Kazunori Sugai, and Hiroyuki Ohno | 2003 | Department of Biotechnology, Tokyo University of Agriculture & Technology | Japan | Macromolecules | Ion Conductive Characteristics of Alkylborane Type and Boric Ester Type Polymer Electrolytes Derived from Mesitylborane |  |  |  | PEO4+borane/TFSI
956 | 10.1021/ma021734u | 12/s3 | 0.833333333/0.083333333 |  |  |  |  | -45.2 |  | 16.15288 | 8.697491e-08 |  | 2018-06-27 | Noriyoshi Matsumi, Kazunori Sugai, and Hiroyuki Ohno | 2003 | Department of Biotechnology, Tokyo University of Agriculture & Technology | Japan | Macromolecules | Ion Conductive Characteristics of Alkylborane Type and Boric Ester Type Polymer Electrolytes Derived from Mesitylborane |  |  |  | PEO4+borane/TFSI
957 | 10.1021/ma021734u | 12/s3 | 0.833333333/0.083333333 |  |  |  |  | -45.2 |  | 17.01281 | 9.657128e-08 |  | 2018-06-27 | Noriyoshi Matsumi, Kazunori Sugai, and Hiroyuki Ohno | 2003 | Department of Biotechnology, Tokyo University of Agriculture & Technology | Japan | Macromolecules | Ion Conductive Characteristics of Alkylborane Type and Boric Ester Type Polymer Electrolytes Derived from Mesitylborane |  |  |  | PEO4+borane/TFSI
958 | 10.1021/ma021734u | 12/s3 | 0.833333333/0.083333333 |  |  |  |  | -45.2 |  | 15.93869 | 8.697491e-08 |  | 2018-06-27 | Noriyoshi Matsumi, Kazunori Sugai, and Hiroyuki Ohno | 2003 | Department of Biotechnology, Tokyo University of Agriculture & Technology | Japan | Macromolecules | Ion Conductive Characteristics of Alkylborane Type and Boric Ester Type Polymer Electrolytes Derived from Mesitylborane |  |  |  | PEO4+borane/TFSI
959 | 10.1021/ma021734u | 12/s3 | 0.833333333/0.083333333 |  |  |  |  | -45.2 |  | 14.8725 | 7.697754e-08 |  | 2018-06-27 | Noriyoshi Matsumi, Kazunori Sugai, and Hiroyuki Ohno | 2003 | Department of Biotechnology, Tokyo University of Agriculture & Technology | Japan | Macromolecules | Ion Conductive Characteristics of Alkylborane Type and Boric Ester Type Polymer Electrolytes Derived from Mesitylborane |  |  |  | PEO4+borane/TFSI
960 | 10.1021/ma021734u | 12/s3 | 0.833333333/0.083333333 |  |  |  |  | -45.2 |  | 14.09563 | 7.054805e-08 |  | 2018-06-27 | Noriyoshi Matsumi, Kazunori Sugai, and Hiroyuki Ohno | 2003 | Department of Biotechnology, Tokyo University of Agriculture & Technology | Japan | Macromolecules | Ion Conductive Characteristics of Alkylborane Type and Boric Ester Type Polymer Electrolytes Derived from Mesitylborane |  |  |  | PEO4+borane/TFSI
961 | 10.1021/ma021734u | 12/s3 | 0.833333333/0.083333333 |  |  |  |  | -45.2 |  | 12.97303 | 6.13591e-08 |  | 2018-06-27 | Noriyoshi Matsumi, Kazunori Sugai, and Hiroyuki Ohno | 2003 | Department of Biotechnology, Tokyo University of Agriculture & Technology | Japan | Macromolecules | Ion Conductive Characteristics of Alkylborane Type and Boric Ester Type Polymer Electrolytes Derived from Mesitylborane |  |  |  | PEO4+borane/TFSI
962 | 10.1021/ma021734u | 12/s3 | 0.833333333/0.083333333 |  |  |  |  | -45.2 |  | 12.06736 | 5.336703e-08 |  | 2018-06-27 | Noriyoshi Matsumi, Kazunori Sugai, and Hiroyuki Ohno | 2003 | Department of Biotechnology, Tokyo University of Agriculture & Technology | Japan | Macromolecules | Ion Conductive Characteristics of Alkylborane Type and Boric Ester Type Polymer Electrolytes Derived from Mesitylborane |  |  |  | PEO4+borane/TFSI
963 | 10.1021/ma021734u | 12/s3 | 0.833333333/0.083333333 |  |  |  |  | -45.2 |  | 11.30553 | 4.890959e-08 |  | 2018-06-27 | Noriyoshi Matsumi, Kazunori Sugai, and Hiroyuki Ohno | 2003 | Department of Biotechnology, Tokyo University of Agriculture & Technology | Japan | Macromolecules | Ion Conductive Characteristics of Alkylborane Type and Boric Ester Type Polymer Electrolytes Derived from Mesitylborane |  |  |  | PEO4+borane/TFSI
964 | 10.1021/ma021734u | 12/s3 | 0.833333333/0.083333333 |  |  |  |  | -45.2 |  | 10.0676 | 3.967208e-08 |  | 2018-06-27 | Noriyoshi Matsumi, Kazunori Sugai, and Hiroyuki Ohno | 2003 | Department of Biotechnology, Tokyo University of Agriculture & Technology | Japan | Macromolecules | Ion Conductive Characteristics of Alkylborane Type and Boric Ester Type Polymer Electrolytes Derived from Mesitylborane |  |  |  | PEO4+borane/TFSI
965 | 10.1021/ma021734u | 12/s3 | 0.833333333/0.083333333 |  |  |  |  | -45.2 |  | 9.180275 | 3.572975e-08 |  | 2018-06-27 | Noriyoshi Matsumi, Kazunori Sugai, and Hiroyuki Ohno | 2003 | Department of Biotechnology, Tokyo University of Agriculture & Technology | Japan | Macromolecules | Ion Conductive Characteristics of Alkylborane Type and Boric Ester Type Polymer Electrolytes Derived from Mesitylborane |  |  |  | PEO4+borane/TFSI
966 | 10.1021/ma021734u | 13/s1 | 0.8333333/0.0833333 | [6 empty] | 60.76702 | 1.149757e-05 |  | 2018-06-27 | Noriyoshi Matsumi, Kazunori Sugai, and Hiroyuki Ohno | 2003 | Department of Biotechnology, Tokyo University of Agriculture & Technology | Japan | Macromolecules | Ion Conductive Characteristics of Alkylborane Type and Boric Ester Type Polymer Electrolytes Derived from Mesitylborane |  |  |  | PEO4+borane/TFSI
967 | 10.1021/ma021734u | 13/s1 | 0.8333333/0.0833333 | [6 empty] | 59.25095 | 1.017597e-05 |  | 2018-06-27 | Noriyoshi Matsumi, Kazunori Sugai, and Hiroyuki Ohno | 2003 | Department of Biotechnology, Tokyo University of Agriculture & Technology | Japan | Macromolecules | Ion Conductive Characteristics of Alkylborane Type and Boric Ester Type Polymer Electrolytes Derived from Mesitylborane |  |  |  | PEO4+borane/TFSI
968 | 10.1021/ma021734u | 13/s1 | 0.8333333/0.0833333 | [6 empty] | 58.49812 | 9.490148e-06 |  | 2018-06-27 | Noriyoshi Matsumi, Kazunori Sugai, and Hiroyuki Ohno | 2003 | Department of Biotechnology, Tokyo University of Agriculture & Technology | Japan | Macromolecules | Ion Conductive Characteristics of Alkylborane Type and Boric Ester Type Polymer Electrolytes Derived from Mesitylborane |  |  |  | PEO4+borane/TFSI
969 | 10.1021/ma021734u | 13/s1 | 0.8333333/0.0833333 | [6 empty] | 56.81657 | 7.433819e-06 |  | 2018-06-27 | Noriyoshi Matsumi, Kazunori Sugai, and Hiroyuki Ohno | 2003 | Department of Biotechnology, Tokyo University of Agriculture & Technology | Japan | Macromolecules | Ion Conductive Characteristics of Alkylborane Type and Boric Ester Type Polymer Electrolytes Derived from Mesitylborane |  |  |  | PEO4+borane/TFSI
970 | 10.1021/ma021734u | 13/s1 | 0.8333333/0.0833333 | [6 empty] | 55.70499 | 6.812915e-06 |  | 2018-06-27 | Noriyoshi Matsumi, Kazunori Sugai, and Hiroyuki Ohno | 2003 | Department of Biotechnology, Tokyo University of Agriculture & Technology | Japan | Macromolecules | Ion Conductive Characteristics of Alkylborane Type and Boric Ester Type Polymer Electrolytes Derived from Mesitylborane |  |  |  | PEO4+borane/TFSI
971 | 10.1021/ma021734u | 13/s1 | 0.8333333/0.0833333 | [6 empty] | 54.32599 | 5.82307e-06 |  | 2018-06-27 | Noriyoshi Matsumi, Kazunori Sugai, and Hiroyuki Ohno | 2003 | Department of Biotechnology, Tokyo University of Agriculture & Technology | Japan | Macromolecules | Ion Conductive Characteristics of Alkylborane Type and Boric Ester Type Polymer Electrolytes Derived from Mesitylborane |  |  |  | PEO4+borane/TFSI
972 | 10.1021/ma021734u | 13/s1 | 0.8333333/0.0833333 | [6 empty] | 52.05325 | 4.641592e-06 |  | 2018-06-27 | Noriyoshi Matsumi, Kazunori Sugai, and Hiroyuki Ohno | 2003 | Department of Biotechnology, Tokyo University of Agriculture & Technology | Japan | Macromolecules | Ion Conductive Characteristics of Alkylborane Type and Boric Ester Type Polymer Electrolytes Derived from Mesitylborane |  |  |  | PEO4+borane/TFSI
973 | 10.1021/ma021734u | 13/s1 | 0.8333333/0.0833333 | [6 empty] | 50.70465 | 4.037021e-06 |  | 2018-06-27 | Noriyoshi Matsumi, Kazunori Sugai, and Hiroyuki Ohno | 2003 | Department of Biotechnology, Tokyo University of Agriculture & Technology | Japan | Macromolecules | Ion Conductive Characteristics of Alkylborane Type and Boric Ester Type Polymer Electrolytes Derived from Mesitylborane |  |  |  | PEO4+borane/TFSI
974 | 10.1021/ma021734u | 13/s1 | 0.8333333/0.0833333 | [6 empty] | 49.27848 | 3.390806e-06 |  | 2018-06-27 | Noriyoshi Matsumi, Kazunori Sugai, and Hiroyuki Ohno | 2003 | Department of Biotechnology, Tokyo University of Agriculture & Technology | Japan | Macromolecules | Ion Conductive Characteristics of Alkylborane Type and Boric Ester Type Polymer Electrolytes Derived from Mesitylborane |  |  |  | PEO4+borane/TFSI
975 | 10.1021/ma021734u | 13/s1 | 0.8333333/0.0833333 | [6 empty] | 47.95274 | 3.053852e-06 |  | 2018-06-27 | Noriyoshi Matsumi, Kazunori Sugai, and Hiroyuki Ohno | 2003 | Department of Biotechnology, Tokyo University of Agriculture & Technology | Japan | Macromolecules | Ion Conductive Characteristics of Alkylborane Type and Boric Ester Type Polymer Electrolytes Derived from Mesitylborane |  |  |  | PEO4+borane/TFSI
976 | 10.1021/ma021734u | 13/s1 | 0.8333333/0.0833333 | [6 empty] | 46.81253 | 2.610159e-06 |  | 2018-06-27 | Noriyoshi Matsumi, Kazunori Sugai, and Hiroyuki Ohno | 2003 | Department of Biotechnology, Tokyo University of Agriculture & Technology | Japan | Macromolecules | Ion Conductive Characteristics of Alkylborane Type and Boric Ester Type Polymer Electrolytes Derived from Mesitylborane |  |  |  | PEO4+borane/TFSI
977 | 10.1021/ma021734u | 13/s1 | 0.8333333/0.0833333 | [6 empty] | 45.68048 | 2.270184e-06 |  | 2018-06-27 | Noriyoshi Matsumi, Kazunori Sugai, and Hiroyuki Ohno | 2003 | Department of Biotechnology, Tokyo University of Agriculture & Technology | Japan | Macromolecules | Ion Conductive Characteristics of Alkylborane Type and Boric Ester Type Polymer Electrolytes Derived from Mesitylborane |  |  |  | PEO4+borane/TFSI
978 | 10.1021/ma021734u | 13/s1 | 0.8333333/0.0833333 | [6 empty] | 44.55631 | 2.080568e-06 |  | 2018-06-27 | Noriyoshi Matsumi, Kazunori Sugai, and Hiroyuki Ohno | 2003 | Department of Biotechnology, Tokyo University of Agriculture & Technology | Japan | Macromolecules | Ion Conductive Characteristics of Alkylborane Type and Boric Ester Type Polymer Electrolytes Derived from Mesitylborane |  |  |  | PEO4+borane/TFSI
979 | 10.1021/ma021734u | 13/s1 | 0.8333333/0.0833333 | [6 empty] | 43.61133 | 1.778279e-06 |  | 2018-06-27 | Noriyoshi Matsumi, Kazunori Sugai, and Hiroyuki Ohno | 2003 | Department of Biotechnology, Tokyo University of Agriculture & Technology | Japan | Macromolecules | Ion Conductive Characteristics of Alkylborane Type and Boric Ester Type Polymer Electrolytes Derived from Mesitylborane |  |  |  | PEO4+borane/TFSI
980 | 10.1021/ma021734u | 13/s1 | 0.8333333/0.0833333 | [6 empty] | 42.5868 | 1.658429e-06 |  | 2018-06-27 | Noriyoshi Matsumi, Kazunori Sugai, and Hiroyuki Ohno | 2003 | Department of Biotechnology, Tokyo University of Agriculture & Technology | Japan | Macromolecules | Ion Conductive Characteristics of Alkylborane Type and Boric Ester Type Polymer Electrolytes Derived from Mesitylborane |  |  |  | PEO4+borane/TFSI
981 | 10.1021/ma021734u | 13/s1 | 0.8333333/0.0833333 | [6 empty] | 41.56887 | 1.4678e-06 |  | 2018-06-27 | Noriyoshi Matsumi, Kazunori Sugai, and Hiroyuki Ohno | 2003 | Department of Biotechnology, Tokyo University of Agriculture & Technology | Japan | Macromolecules | Ion Conductive Characteristics of Alkylborane Type and Boric Ester Type Polymer Electrolytes Derived from Mesitylborane |  |  |  | PEO4+borane/TFSI
982 | 10.1021/ma021734u | 13/s1 | 0.8333333/0.0833333 | [6 empty] | 40.72556 | 1.29908e-06 |  | 2018-06-27 | Noriyoshi Matsumi, Kazunori Sugai, and Hiroyuki Ohno | 2003 | Department of Biotechnology, Tokyo University of Agriculture & Technology | Japan | Macromolecules | Ion Conductive Characteristics of Alkylborane Type and Boric Ester Type Polymer Electrolytes Derived from Mesitylborane |  |  |  | PEO4+borane/TFSI
983 | 10.1021/ma021734u | 13/s1 | 0.8333333/0.0833333 | [6 empty] | 39.88686 | 1.129874e-06 |  | 2018-06-27 | Noriyoshi Matsumi, Kazunori Sugai, and Hiroyuki Ohno | 2003 | Department of Biotechnology, Tokyo University of Agriculture & Technology | Japan | Macromolecules | Ion Conductive Characteristics of Alkylborane Type and Boric Ester Type Polymer Electrolytes Derived from Mesitylborane |  |  |  | PEO4+borane/TFSI
984 | 10.1021/ma021734u | 13/s1 | 0.8333333/0.0833333 | [6 empty] | 38.63708 | 1.035505e-06 |  | 2018-06-27 | Noriyoshi Matsumi, Kazunori Sugai, and Hiroyuki Ohno | 2003 | Department of Biotechnology, Tokyo University of Agriculture & Technology | Japan | Macromolecules | Ion Conductive Characteristics of Alkylborane Type and Boric Ester Type Polymer Electrolytes Derived from Mesitylborane |  |  |  | PEO4+borane/TFSI
985 | 10.1021/ma021734u | 13/s1 | 0.8333333/0.0833333 | [6 empty] | 38.22273 | 9.657128e-07 |  | 2018-06-27 | Noriyoshi Matsumi, Kazunori Sugai, and Hiroyuki Ohno | 2003 | Department of Biotechnology, Tokyo University of Agriculture & Technology | Japan | Macromolecules | Ion Conductive Characteristics of Alkylborane Type and Boric Ester Type Polymer Electrolytes Derived from Mesitylborane |  |  |  | PEO4+borane/TFSI
986 | 10.1021/ma021734u | 13/s1 | 0.8333333/0.0833333 | [6 empty] | 36.90406 | 8.399279e-07 |  | 2018-06-27 | Noriyoshi Matsumi, Kazunori Sugai, and Hiroyuki Ohno | 2003 | Department of Biotechnology, Tokyo University of Agriculture & Technology | Japan | Macromolecules | Ion Conductive Characteristics of Alkylborane Type and Boric Ester Type Polymer Electrolytes Derived from Mesitylborane |  |  |  | PEO4+borane/TFSI
987 | 10.1021/ma021734u | 13/s1 | 0.8333333/0.0833333 | [6 empty] | 36.24895 | 7.697754e-07 |  | 2018-06-27 | Noriyoshi Matsumi, Kazunori Sugai, and Hiroyuki Ohno | 2003 | Department of Biotechnology, Tokyo University of Agriculture & Technology | Japan | Macromolecules | Ion Conductive Characteristics of Alkylborane Type and Boric Ester Type Polymer Electrolytes Derived from Mesitylborane |  |  |  | PEO4+borane/TFSI
988 | 10.1021/ma021734u | 13/s1 | 0.8333333/0.0833333 | [6 empty] | 35.92239 | 6.932805e-07 |  | 2018-06-27 | Noriyoshi Matsumi, Kazunori Sugai, and Hiroyuki Ohno | 2003 | Department of Biotechnology, Tokyo University of Agriculture & Technology | Japan | Macromolecules | Ion Conductive Characteristics of Alkylborane Type and Boric Ester Type Polymer Electrolytes Derived from Mesitylborane |  |  |  | PEO4+borane/TFSI
989 | 10.1021/ma021734u | 13/s1 | 0.8333333/0.0833333 | [6 empty] | 34.62318 | 5.623413e-07 |  | 2018-06-27 | Noriyoshi Matsumi, Kazunori Sugai, and Hiroyuki Ohno | 2003 | Department of Biotechnology, Tokyo University of Agriculture & Technology | Japan | Macromolecules | Ion Conductive Characteristics of Alkylborane Type and Boric Ester Type Polymer Electrolytes Derived from Mesitylborane |  |  |  | PEO4+borane/TFSI
990 | 10.1021/ma021734u | 13/s1 | 0.8333333/0.0833333 | [6 empty] | 33.81664 | 4.890959e-07 |  | 2018-06-27 | Noriyoshi Matsumi, Kazunori Sugai, and Hiroyuki Ohno | 2003 | Department of Biotechnology, Tokyo University of Agriculture & Technology | Japan | Macromolecules | Ion Conductive Characteristics of Alkylborane Type and Boric Ester Type Polymer Electrolytes Derived from Mesitylborane |  |  |  | PEO4+borane/TFSI
991 | 10.1021/ma021734u | 13/s1 | 0.8333333/0.0833333 | [6 empty] | 32.85439 | 4.40493e-07 |  | 2018-06-27 | Noriyoshi Matsumi, Kazunori Sugai, and Hiroyuki Ohno | 2003 | Department of Biotechnology, Tokyo University of Agriculture & Technology | Japan | Macromolecules | Ion Conductive Characteristics of Alkylborane Type and Boric Ester Type Polymer Electrolytes Derived from Mesitylborane |  |  |  | PEO4+borane/TFSI
992 | 10.1021/ma021734u | 13/s1 | 0.8333333/0.0833333 | [6 empty] | 31.97764 | 3.831184e-07 |  | 2018-06-27 | Noriyoshi Matsumi, Kazunori Sugai, and Hiroyuki Ohno | 2003 | Department of Biotechnology, Tokyo University of Agriculture & Technology | Japan | Macromolecules | Ion Conductive Characteristics of Alkylborane Type and Boric Ester Type Polymer Electrolytes Derived from Mesitylborane |  |  |  | PEO4+borane/TFSI
993 | 10.1021/ma021734u | 13/s1 | 0.8333333/0.0833333 | [6 empty] | 31.34316 | 3.274553e-07 |  | 2018-06-27 | Noriyoshi Matsumi, Kazunori Sugai, and Hiroyuki Ohno | 2003 | Department of Biotechnology, Tokyo University of Agriculture & Technology | Japan | Macromolecules | Ion Conductive Characteristics of Alkylborane Type and Boric Ester Type Polymer Electrolytes Derived from Mesitylborane |  |  |  | PEO4+borane/TFSI
994 | 10.1021/ma021734u | 13/s1 | 0.8333333/0.0833333 | [6 empty] | 30.71123 | 3.001048e-07 |  | 2018-06-27 | Noriyoshi Matsumi, Kazunori Sugai, and Hiroyuki Ohno | 2003 | Department of Biotechnology, Tokyo University of Agriculture & Technology | Japan | Macromolecules | Ion Conductive Characteristics of Alkylborane Type and Boric Ester Type Polymer Electrolytes Derived from Mesitylborane |  |  |  | PEO4+borane/TFSI
995 | 10.1021/ma021734u | 13/s1 | 0.8333333/0.0833333 | [6 empty] | 30.16054 | 2.848033e-07 |  | 2018-06-27 | Noriyoshi Matsumi, Kazunori Sugai, and Hiroyuki Ohno | 2003 | Department of Biotechnology, Tokyo University of Agriculture & Technology | Japan | Macromolecules | Ion Conductive Characteristics of Alkylborane Type and Boric Ester Type Polymer Electrolytes Derived from Mesitylborane |  |  |  | PEO4+borane/TFSI
996 | 10.1021/ma021734u | 13/s1 | 0.8333333/0.0833333 | [6 empty] | 28.98708 | 2.565021e-07 |  | 2018-06-27 | Noriyoshi Matsumi, Kazunori Sugai, and Hiroyuki Ohno | 2003 | Department of Biotechnology, Tokyo University of Agriculture & Technology | Japan | Macromolecules | Ion Conductive Characteristics of Alkylborane Type and Boric Ester Type Polymer Electrolytes Derived from Mesitylborane |  |  |  | PEO4+borane/TFSI
997 | 10.1021/ma021734u | 13/s1 | 0.8333333/0.0833333 | [6 empty] | 28.36496 | 2.310128e-07 |  | 2018-06-27 | Noriyoshi Matsumi, Kazunori Sugai, and Hiroyuki Ohno | 2003 | Department of Biotechnology, Tokyo University of Agriculture & Technology | Japan | Macromolecules | Ion Conductive Characteristics of Alkylborane Type and Boric Ester Type Polymer Electrolytes Derived from Mesitylborane |  |  |  | PEO4+borane/TFSI
998 | 10.1021/ma021734u | 13/s1 | 0.8333333/0.0833333 | [6 empty] | 28.05482 | 2.117181e-07 |  | 2018-06-27 | Noriyoshi Matsumi, Kazunori Sugai, and Hiroyuki Ohno | 2003 | Department of Biotechnology, Tokyo University of Agriculture & Technology | Japan | Macromolecules | Ion Conductive Characteristics of Alkylborane Type and Boric Ester Type Polymer Electrolytes Derived from Mesitylborane |  | fig6 circle |  | PEO4+borane2/PEO4+borate
999 | 10.1021/ma021734u | 13/s1 | 0.8333333/0.0833333 | [6 empty] | 26.89756 | 1.747527e-07 |  | 2018-06-27 | Noriyoshi Matsumi, Kazunori Sugai, and Hiroyuki Ohno | 2003 | Department of Biotechnology, Tokyo University of Agriculture & Technology | Japan | Macromolecules | Ion Conductive Characteristics of Alkylborane Type and Boric Ester Type Polymer Electrolytes Derived from Mesitylborane |  | fig6 circle |  | PEO4+borane2/PEO4+borate
1000 | 10.1021/ma021734u | 13/s1 | 0.8333333/0.0833333 | [6 empty] | 25.82547 | 1.417474e-07 |  | 2018-06-27 | Noriyoshi Matsumi, Kazunori Sugai, and Hiroyuki Ohno | 2003 | Department of Biotechnology, Tokyo University of Agriculture & Technology | Japan | Macromolecules | Ion Conductive Characteristics of Alkylborane Type and Boric Ester Type Polymer Electrolytes Derived from Mesitylborane |  | fig6 circle |  | PEO4+borane2/PEO4+borate
1001 | 10.1021/ma021734u | 13/s1 | 0.8333333/0.0833333 | [6 empty] | 24.30713 | 1.232846e-07 |  | 2018-06-27 | Noriyoshi Matsumi, Kazunori Sugai, and Hiroyuki Ohno | 2003 | Department of Biotechnology, Tokyo University of Agriculture & Technology | Japan | Macromolecules | Ion Conductive Characteristics of Alkylborane Type and Boric Ester Type Polymer Electrolytes Derived from Mesitylborane |  | fig6 circle |  | PEO4+borane2/PEO4+borate
1002 | 10.1021/ma021734u | 13/s1 | 0.8333333/0.0833333 | [6 empty] | 25.06432 | 1.29908e-07 |  | 2018-06-27 | Noriyoshi Matsumi, Kazunori Sugai, and Hiroyuki Ohno | 2003 | Department of Biotechnology, Tokyo University of Agriculture & Technology | Japan | Macromolecules | Ion Conductive Characteristics of Alkylborane Type and Boric Ester Type Polymer Electrolytes Derived from Mesitylborane |  | fig6 circle |  | PEO4+borane2/PEO4+borate
1003 | 10.1021/ma021734u | 13/s1 | 0.8333333/0.0833333 | [6 empty] | 23.77931 | 9.827069e-08 |  | 2018-06-27 | Noriyoshi Matsumi, Kazunori Sugai, and Hiroyuki Ohno | 2003 | Department of Biotechnology, Tokyo University of Agriculture & Technology | Japan | Macromolecules | Ion Conductive Characteristics of Alkylborane Type and Boric Ester Type Polymer Electrolytes Derived from Mesitylborane |  | fig6 circle |  | PEO4+borane2/PEO4+borate
1004 | 10.1021/ma021734u | 13/s1 | 0.8333333/0.0833333 | [6 empty] | 23.02861 | 9.164758e-08 |  | 2018-06-27 | Noriyoshi Matsumi, Kazunori Sugai, and Hiroyuki Ohno | 2003 | Department of Biotechnology, Tokyo University of Agriculture & Technology | Japan | Macromolecules | Ion Conductive Characteristics of Alkylborane Type and Boric Ester Type Polymer Electrolytes Derived from Mesitylborane |  | fig6 circle |  | PEO4+borane2/PEO4+borate
1005 | 10.1021/ma021734u | 13/s1 | 0.8333333/0.0833333 | [6 empty] | 22.05827 | 7.97104e-08 |  | 2018-06-27 | Noriyoshi Matsumi, Kazunori Sugai, and Hiroyuki Ohno | 2003 | Department of Biotechnology, Tokyo University of Agriculture & Technology | Japan | Macromolecules | Ion Conductive Characteristics of Alkylborane Type and Boric Ester Type Polymer Electrolytes Derived from Mesitylborane |  | fig6 circle |  | PEO4+borane2/PEO4+borate
1006 | 10.1021/ma021734u | 13/s1 | 0.8333333/0.0833333 | [6 empty] | 21.24221 | 6.13591e-08 |  | 2018-06-27 | Noriyoshi Matsumi, Kazunori Sugai, and Hiroyuki Ohno | 2003 | Department of Biotechnology, Tokyo University of Agriculture & Technology | Japan | Macromolecules | Ion Conductive Characteristics of Alkylborane Type and Boric Ester Type Polymer Electrolytes Derived from Mesitylborane |  | fig6 circle |  | PEO4+borane2/PEO4+borate
1007 | 10.1021/ma021734u | 13/s1 | 0.8333333/0.0833333 | [6 empty] | 19.98985 | 4.40493e-08 |  | 2018-06-27 | Noriyoshi Matsumi, Kazunori Sugai, and Hiroyuki Ohno | 2003 | Department of Biotechnology, Tokyo University of Agriculture & Technology | Japan | Macromolecules | Ion Conductive Characteristics of Alkylborane Type and Boric Ester Type Polymer Electrolytes Derived from Mesitylborane |  | fig6 circle |  | PEO4+borane2/PEO4+borate
1008 | 10.1021/ma021734u | 13/s1 | 0.8333333/0.0833333 | [6 empty] | 19.11221 | 3.831184e-08 |  | 2018-06-27 | Noriyoshi Matsumi, Kazunori Sugai, and Hiroyuki Ohno | 2003 | Department of Biotechnology, Tokyo University of Agriculture & Technology | Japan | Macromolecules | Ion Conductive Characteristics of Alkylborane Type and Boric Ester Type Polymer Electrolytes Derived from Mesitylborane |  | fig6 circle |  | PEO4+borane2/PEO4+borate
1009 | 10.1021/ma021734u | 13/s1 | 0.8333333/0.0833333 | [6 empty] | 17.58892 | 3.274553e-08 |  | 2018-06-27 | Noriyoshi Matsumi, Kazunori Sugai, and Hiroyuki Ohno | 2003 | Department of Biotechnology, Tokyo University of Agriculture & Technology | Japan | Macromolecules | Ion Conductive Characteristics of Alkylborane Type and Boric Ester Type Polymer Electrolytes Derived from Mesitylborane |  | fig6 circle |  | PEO4+borane2/PEO4+borate
1010 | 10.1021/ma021734u | 13/s1 | 0.8333333/0.0833333 | [6 empty] | 16.79735 | 3.162278e-08 |  | 2018-06-27 | Noriyoshi Matsumi, Kazunori Sugai, and Hiroyuki Ohno | 2003 | Department of Biotechnology, Tokyo University of Agriculture & Technology | Japan | Macromolecules | Ion Conductive Characteristics of Alkylborane Type and Boric Ester Type Polymer Electrolytes Derived from Mesitylborane |  | fig6 circle |  | PEO4+borane2/PEO4+borate
1011 | 10.1021/ma021734u | 13/s1 | 0.8333333/0.0833333 | [6 empty] | 16.94093 | 2.610159e-08 |  | 2018-06-27 | Noriyoshi Matsumi, Kazunori Sugai, and Hiroyuki Ohno | 2003 | Department of Biotechnology, Tokyo University of Agriculture & Technology | Japan | Macromolecules | Ion Conductive Characteristics of Alkylborane Type and Boric Ester Type Polymer Electrolytes Derived from Mesitylborane |  | fig6 circle |  | PEO4+borane2/PEO4+borate
1012 | 10.1021/ma021734u | 13/s1 | 0.8333333/0.0833333 | [6 empty] | 15.65358 | 1.97449e-08 |  | 2018-06-27 | Noriyoshi Matsumi, Kazunori Sugai, and Hiroyuki Ohno | 2003 | Department of Biotechnology, Tokyo University of Agriculture & Technology | Japan | Macromolecules | Ion Conductive Characteristics of Alkylborane Type and Boric Ester Type Polymer Electrolytes Derived from Mesitylborane |  | fig6 circle |  | PEO4+borane2/PEO4+borate
1013 | 10.1021/ma021734u | 13/s1 | 0.8333333/0.0833333 | [6 empty] | 13.95478 | 1.442418e-08 |  | 2018-06-27 | Noriyoshi Matsumi, Kazunori Sugai, and Hiroyuki Ohno | 2003 | Department of Biotechnology, Tokyo University of Agriculture & Technology | Japan | Macromolecules | Ion Conductive Characteristics of Alkylborane Type and Boric Ester Type Polymer Electrolytes Derived from Mesitylborane |  | fig6 circle |  | PEO4+borane2/PEO4+borate
1014 | 10.1021/ma021734u | 13/s1 | 0.8333333/0.0833333 | [6 empty] | 12.83336 | 1.110337e-08 |  | 2018-06-27 | Noriyoshi Matsumi, Kazunori Sugai, and Hiroyuki Ohno | 2003 | Department of Biotechnology, Tokyo University of Agriculture & Technology | Japan | Macromolecules | Ion Conductive Characteristics of Alkylborane Type and Boric Ester Type Polymer Electrolytes Derived from Mesitylborane |  | fig6 circle |  | PEO4+borane2/PEO4+borate
1015 | 10.1021/ma021734u | 13/s1 | 0.8333333/0.0833333 | [6 empty] | 11.65129 | 9.164758e-09 |  | 2018-06-27 | Noriyoshi Matsumi, Kazunori Sugai, and Hiroyuki Ohno | 2003 | Department of Biotechnology, Tokyo University of Agriculture & Technology | Japan | Macromolecules | Ion Conductive Characteristics of Alkylborane Type and Boric Ester Type Polymer Electrolytes Derived from Mesitylborane |  | fig6 circle |  | PEO4+borane2/PEO4+borate
1016 | 10.1021/ma021734u | 13/s1 | 0.8333333/0.0833333 | [6 empty] | 11.09846 | 8.11131e-09 |  | 2018-06-27 | Noriyoshi Matsumi, Kazunori Sugai, and Hiroyuki Ohno | 2003 | Department of Biotechnology, Tokyo University of Agriculture & Technology | Japan | Macromolecules | Ion Conductive Characteristics of Alkylborane Type and Boric Ester Type Polymer Electrolytes Derived from Mesitylborane |  | fig6 circle |  | PEO4+borane2/PEO4+borate
1017 | 10.1021/ma021734u | 13/s1 | 0.8333333/0.0833333 | [6 empty] | 58.21667 | 3.699832e-05 |  | 2018-06-27 | Noriyoshi Matsumi, Kazunori Sugai, and Hiroyuki Ohno | 2003 | Department of Biotechnology, Tokyo University of Agriculture & Technology | Japan | Macromolecules | Ion Conductive Characteristics of Alkylborane Type and Boric Ester Type Polymer Electrolytes Derived from Mesitylborane |  | fig6 circle |  | PEO4+borane2/PEO4+borate
1018 | 10.1021/ma021734u | 13/s1 | 0.8333333/0.0833333 | [6 empty] | 57.28203 | 3.450476e-05 |  | 2018-06-27 | Noriyoshi Matsumi, Kazunori Sugai, and Hiroyuki Ohno | 2003 | Department of Biotechnology, Tokyo University of Agriculture & Technology | Japan | Macromolecules | Ion Conductive Characteristics of Alkylborane Type and Boric Ester Type Polymer Electrolytes Derived from Mesitylborane |  | fig6 circle |  | PEO4+borane2/PEO4+borate
1019 | 10.1021/ma021734u | 13/s1 | 0.8333333/0.0833333 | [6 empty] | 56.07472 | 3.390806e-05 |  | 2018-06-27 | Noriyoshi Matsumi, Kazunori Sugai, and Hiroyuki Ohno | 2003 | Department of Biotechnology, Tokyo University of Agriculture & Technology | Japan | Macromolecules | Ion Conductive Characteristics of Alkylborane Type and Boric Ester Type Polymer Electrolytes Derived from Mesitylborane |  | fig6 circle |  | PEO4+borane2/PEO4+borate
1020 | 10.1021/ma021734u | 13/s1 | 0.8333333/0.0833333 | [6 empty] | 54.50926 | 3.217926e-05 |  | 2018-06-27 | Noriyoshi Matsumi, Kazunori Sugai, and Hiroyuki Ohno | 2003 | Department of Biotechnology, Tokyo University of Agriculture & Technology | Japan | Macromolecules | Ion Conductive Characteristics of Alkylborane Type and Boric Ester Type Polymer Electrolytes Derived from Mesitylborane |  | fig6 circle |  | PEO4+borane2/PEO4+borate
1021 | 10.1021/ma021734u | 13/s1 | 0.8333333/0.0833333 | [6 empty] | 53.50423 | 3.107592e-05 |  | 2018-06-27 | Noriyoshi Matsumi, Kazunori Sugai, and Hiroyuki Ohno | 2003 | Department of Biotechnology, Tokyo University of Agriculture & Technology | Japan | Macromolecules | Ion Conductive Characteristics of Alkylborane Type and Boric Ester Type Polymer Electrolytes Derived from Mesitylborane |  | fig6 circle |  | PEO4+borane2/PEO4+borate
1022 | 10.1021/ma021734u | 13/s1 | 0.8333333/0.0833333 | [6 empty] | 52.32432 | 2.949151e-05 |  | 2018-06-27 | Noriyoshi Matsumi, Kazunori Sugai, and Hiroyuki Ohno | 2003 | Department of Biotechnology, Tokyo University of Agriculture & Technology | Japan | Macromolecules | Ion Conductive Characteristics of Alkylborane Type and Boric Ester Type Polymer Electrolytes Derived from Mesitylborane |  | fig6 circle |  | PEO4+borane2/PEO4+borate
1023 | 10.1021/ma021734u | 13/s1 | 0.8333333/0.0833333 | [6 empty] | 51.24274 | 2.848033e-05 |  | 2018-06-27 | Noriyoshi Matsumi, Kazunori Sugai, and Hiroyuki Ohno | 2003 | Department of Biotechnology, Tokyo University of Agriculture & Technology | Japan | Macromolecules | Ion Conductive Characteristics of Alkylborane Type and Boric Ester Type Polymer Electrolytes Derived from Mesitylborane |  | fig6 circle |  | PEO4+borane2/PEO4+borate
1024 | 10.1021/ma021734u | 13/s1 | 0.8333333/0.0833333 | [6 empty] | 49.63379 | 2.656085e-05 |  | 2018-06-27 | Noriyoshi Matsumi, Kazunori Sugai, and Hiroyuki Ohno | 2003 | Department of Biotechnology, Tokyo University of Agriculture & Technology | Japan | Macromolecules | Ion Conductive Characteristics of Alkylborane Type and Boric Ester Type Polymer Electrolytes Derived from Mesitylborane |  | fig6 circle |  | PEO4+borane2/PEO4+borate
1025 | 10.1021/ma021734u | 13/s1 | 0.8333333/0.0833333 | [6 empty] | 48.12884 | 2.520664e-05 |  | 2018-06-27 | Noriyoshi Matsumi, Kazunori Sugai, and Hiroyuki Ohno | 2003 | Department of Biotechnology, Tokyo University of Agriculture & Technology | Japan | Macromolecules | Ion Conductive Characteristics of Alkylborane Type and Boric Ester Type Polymer Electrolytes Derived from Mesitylborane |  | fig6 circle |  | PEO4+borane2/PEO4+borate
1026 | 10.1021/ma021734u | 13/s1 | 0.8333333/0.0833333 | [6 empty] | 47.07493 | 2.520664e-05 |  | 2018-06-27 | Noriyoshi Matsumi, Kazunori Sugai, and Hiroyuki Ohno | 2003 | Department of Biotechnology, Tokyo University of Agriculture & Technology | Japan | Macromolecules | Ion Conductive Characteristics of Alkylborane Type and Boric Ester Type Polymer Electrolytes Derived from Mesitylborane |  | fig6 circle |  | PEO4+borane2/PEO4+borate
1027 | 10.1021/ma021734u | 13/s1 | 0.8333333/0.0833333 | [6 empty] | 46.37618 | 2.35078e-05 |  | 2018-06-27 | Noriyoshi Matsumi, Kazunori Sugai, and Hiroyuki Ohno | 2003 | Department of Biotechnology, Tokyo University of Agriculture & Technology | Japan | Macromolecules | Ion Conductive Characteristics of Alkylborane Type and Boric Ester Type Polymer Electrolytes Derived from Mesitylborane |  | fig6 circle |  | PEO4+borane2/PEO4+borate
1028 | 10.1021/ma021734u | 13/s1 | 0.8333333/0.0833333 | [6 empty] | 45.42036 | 2.270184e-05 |  | 2018-06-27 | Noriyoshi Matsumi, Kazunori Sugai, and Hiroyuki Ohno | 2003 | Department of Biotechnology, Tokyo University of Agriculture & Technology | Japan | Macromolecules | Ion Conductive Characteristics of Alkylborane Type and Boric Ester Type Polymer Electrolytes Derived from Mesitylborane |  | fig6 circle |  | PEO4+borane2/PEO4+borate
1029 | 10.1021/ma021734u | 13/s1 | 0.8333333/0.0833333 | [6 empty] | 43.8685 | 2.192346e-05 |  | 2018-06-27 | Noriyoshi Matsumi, Kazunori Sugai, and Hiroyuki Ohno | 2003 | Department of Biotechnology, Tokyo University of Agriculture & Technology | Japan | Macromolecules | Ion Conductive Characteristics of Alkylborane Type and Boric Ester Type Polymer Electrolytes Derived from Mesitylborane |  | fig6 circle |  | PEO4+borane2/PEO4+borate
1030 | 10.1021/ma021734u | 13/s1 | 0.8333333/0.0833333 | [6 empty] | 43.26905 | 2.192346e-05 |  | 2018-06-27 | Noriyoshi Matsumi, Kazunori Sugai, and Hiroyuki Ohno | 2003 | Department of Biotechnology, Tokyo University of Agriculture & Technology | Japan | Macromolecules | Ion Conductive Characteristics of Alkylborane Type and Boric Ester Type Polymer Electrolytes Derived from Mesitylborane |  | fig6 circle |  | PEO4+borane2/PEO4+borate
1031 | 10.1021/ma021734u | 13/s1 | 0.8333333/0.0833333 | [6 empty] | 42.3317 | 2.192346e-05 |  | 2018-06-27 | Noriyoshi Matsumi, Kazunori Sugai, and Hiroyuki Ohno | 2003 | Department of Biotechnology, Tokyo University of Agriculture & Technology | Japan | Macromolecules | Ion Conductive Characteristics of Alkylborane Type and Boric Ester Type Polymer Electrolytes Derived from Mesitylborane |  | fig6 circle |  | PEO4+borane2/PEO4+borate
1032 | 10.1021/ma021734u | 13/s1 | 0.8333333/0.0833333 | [6 empty] | 41.23098 | 2.080568e-05 |  | 2018-06-27 | Noriyoshi Matsumi, Kazunori Sugai, and Hiroyuki Ohno | 2003 | Department of Biotechnology, Tokyo University of Agriculture & Technology | Japan | Macromolecules | Ion Conductive Characteristics of Alkylborane Type and Boric Ester Type Polymer Electrolytes Derived from Mesitylborane |  | fig6 circle |  | PEO4+borane2/PEO4+borate
1033 | 10.1021/ma021734u | 13/s1 | 0.8333333/0.0833333 | [6 empty] | 40.38958 | 2.080568e-05 |  | 2018-06-27 | Noriyoshi Matsumi, Kazunori Sugai, and Hiroyuki Ohno | 2003 | Department of Biotechnology, Tokyo University of Agriculture & Technology | Japan | Macromolecules | Ion Conductive Characteristics of Alkylborane Type and Boric Ester Type Polymer Electrolytes Derived from Mesitylborane |  | fig6 circle |  | PEO4+borane2/PEO4+borate
1034 | 10.1021/ma021734u | 13/s1 | 0.8333333/0.0833333 | [6 empty] | 39.71958 | 1.97449e-05 |  | 2018-06-27 | Noriyoshi Matsumi, Kazunori Sugai, and Hiroyuki Ohno | 2003 | Department of Biotechnology, Tokyo University of Agriculture & Technology | Japan | Macromolecules | Ion Conductive Characteristics of Alkylborane Type and Boric Ester Type Polymer Electrolytes Derived from Mesitylborane |  | fig6 circle |  | PEO4+borane2/PEO4+borate
1035 | 10.1021/ma021734u | 13/s1 | 0.8333333/0.0833333 | [6 empty] | 38.22273 | 1.873816e-05 |  | 2018-06-27 | Noriyoshi Matsumi, Kazunori Sugai, and Hiroyuki Ohno | 2003 | Department of Biotechnology, Tokyo University of Agriculture & Technology | Japan | Macromolecules | Ion Conductive Characteristics of Alkylborane Type and Boric Ester Type Polymer Electrolytes Derived from Mesitylborane |  | fig6 circle |  | PEO4+borane2/PEO4+borate
1036 | 10.1021/ma021734u | 13/s1 | 0.8333333/0.0833333 | [6 empty] | 37.64442 | 1.841416e-05 |  | 2018-06-27 | Noriyoshi Matsumi, Kazunori Sugai, and Hiroyuki Ohno | 2003 | Department of Biotechnology, Tokyo University of Agriculture & Technology | Japan | Macromolecules | Ion Conductive Characteristics of Alkylborane Type and Boric Ester Type Polymer Electrolytes Derived from Mesitylborane |  | fig6 circle |  | PEO4+borane2/PEO4+borate
1037 | 10.1021/ma021734u | 13/s1 | 0.8333333/0.0833333 | [6 empty] | 36.41245 | 1.747527e-05 |  | 2018-06-27 | Noriyoshi Matsumi, Kazunori Sugai, and Hiroyuki Ohno | 2003 | Department of Biotechnology, Tokyo University of Agriculture & Technology | Japan | Macromolecules | Ion Conductive Characteristics of Alkylborane Type and Boric Ester Type Polymer Electrolytes Derived from Mesitylborane |  | fig6 circle |  | PEO4+borane2/PEO4+borate
1038 | 10.1021/ma021734u | 13/s1 | 0.8333333/0.0833333 | [6 empty] | 35.75941 | 1.717307e-05 |  | 2018-06-27 | Noriyoshi Matsumi, Kazunori Sugai, and Hiroyuki Ohno | 2003 | Department of Biotechnology, Tokyo University of Agriculture & Technology | Japan | Macromolecules | Ion Conductive Characteristics of Alkylborane Type and Boric Ester Type Polymer Electrolytes Derived from Mesitylborane |  | fig6 circle |  | PEO4+borane2/PEO4+borate
1039 | 10.1021/ma021734u | 13/s1 | 0.8333333/0.0833333 | [6 empty] | 34.94691 | 1.601567e-05 |  | 2018-06-27 | Noriyoshi Matsumi, Kazunori Sugai, and Hiroyuki Ohno | 2003 | Department of Biotechnology, Tokyo University of Agriculture & Technology | Japan | Macromolecules | Ion Conductive Characteristics of Alkylborane Type and Boric Ester Type Polymer Electrolytes Derived from Mesitylborane |  | fig6 circle |  | PEO4+borane2/PEO4+borate
1040 | 10.1021/ma021734u | 13/s1 | 0.8333333/0.0833333 | [6 empty] | 34.38078 | 1.546657e-05 |  | 2018-06-27 | Noriyoshi Matsumi, Kazunori Sugai, and Hiroyuki Ohno | 2003 | Department of Biotechnology, Tokyo University of Agriculture & Technology | Japan | Macromolecules | Ion Conductive Characteristics of Alkylborane Type and Boric Ester Type Polymer Electrolytes Derived from Mesitylborane |  | fig6 circle |  | PEO4+borane2/PEO4+borate
1041 | 10.1021/ma021734u | 13/s1 | 0.8333333/0.0833333 | [6 empty] | 33.57551 | 1.442418e-05 |  | 2018-06-27 | Noriyoshi Matsumi, Kazunori Sugai, and Hiroyuki Ohno | 2003 | Department of Biotechnology, Tokyo University of Agriculture & Technology | Japan | Macromolecules | Ion Conductive Characteristics of Alkylborane Type and Boric Ester Type Polymer Electrolytes Derived from Mesitylborane |  | fig6 circle |  | PEO4+borane2/PEO4+borate
1042 | 10.1021/ma021734u | 13/s1 | 0.8333333/0.0833333 | [6 empty] | 32.53504 | 1.417474e-05 |  | 2018-06-27 | Noriyoshi Matsumi, Kazunori Sugai, and Hiroyuki Ohno | 2003 | Department of Biotechnology, Tokyo University of Agriculture & Technology | Japan | Macromolecules | Ion Conductive Characteristics of Alkylborane Type and Boric Ester Type Polymer Electrolytes Derived from Mesitylborane |  | fig6 circle |  | PEO4+borane2/PEO4+borate
1043 | 10.1021/ma021734u | 13/s1 | 0.8333333/0.0833333 | [6 empty] | 31.73939 | 1.345204e-05 |  | 2018-06-27 | Noriyoshi Matsumi, Kazunori Sugai, and Hiroyuki Ohno | 2003 | Department of Biotechnology, Tokyo University of Agriculture & Technology | Japan | Macromolecules | Ion Conductive Characteristics of Alkylborane Type and Boric Ester Type Polymer Electrolytes Derived from Mesitylborane |  | fig6 circle |  | PEO4+borane2/PEO4+borate
1044 | 10.1021/ma021734u | 13/s1 | 0.8333333/0.0833333 | [6 empty] | 30.7901 | 1.321941e-05 |  | 2018-06-27 | Noriyoshi Matsumi, Kazunori Sugai, and Hiroyuki Ohno | 2003 | Department of Biotechnology, Tokyo University of Agriculture & Technology | Japan | Macromolecules | Ion Conductive Characteristics of Alkylborane Type and Boric Ester Type Polymer Electrolytes Derived from Mesitylborane |  | fig6 circle |  | PEO4+borane2/PEO4+borate
1045 | 10.1021/ma021734u | 13/s1 | 0.8333333/0.0833333 | [6 empty] | 30.23904 | 1.276618e-05 |  | 2018-06-27 | LucaPorcarelliabM. AliAboudzadehaLaurentRubatatcJijeesh R.NairbAlexander S.ShaplovdeClaudioGerbaldibDavidMecerreyes | 2017 |  | Spain | Journal of Power Sources | Single-ion triblock copolymer electrolytes based on poly(ethylene oxide) and methacrylic sulfonamide blocks for lithium metal batteries |  | 3k |  | poly tfsi-peo-poly tfsi/
1046 | 10.1021/ma021734u | 13/s1 | 0.8333333/0.0833333 | [6 empty] | 28.20977 | 1.149757e-05 |  | 2018-06-27 | LucaPorcarelliabM. AliAboudzadehaLaurentRubatatcJijeesh R.NairbAlexander S.ShaplovdeClaudioGerbaldibDavidMecerreyes | 2017 |  | Spain | Journal of Power Sources | Single-ion triblock copolymer electrolytes based on poly(ethylene oxide) and methacrylic sulfonamide blocks for lithium metal batteries |  | 3k |  | poly tfsi-peo-poly tfsi/
1047 | 10.1021/ma021734u | 13/s1 | 0.8333333/0.0833333 | [6 empty] | 27.20532 | 1.072267e-05 |  | 2018-06-27 | LucaPorcarelliabM. AliAboudzadehaLaurentRubatatcJijeesh R.NairbAlexander S.ShaplovdeClaudioGerbaldibDavidMecerreyes | 2017 |  | Spain | Journal of Power Sources | Single-ion triblock copolymer electrolytes based on poly(ethylene oxide) and methacrylic sulfonamide blocks for lithium metal batteries |  | 3k |  | poly tfsi-peo-poly tfsi/
1048 | 10.1021/ma021734u | 13/s1 | 0.8333333/0.0833333 | [6 empty] | 25.82547 | 9.657128e-06 |  | 2018-06-27 | LucaPorcarelliabM. AliAboudzadehaLaurentRubatatcJijeesh R.NairbAlexander S.ShaplovdeClaudioGerbaldibDavidMecerreyes | 2017 |  | Spain | Journal of Power Sources | Single-ion triblock copolymer electrolytes based on poly(ethylene oxide) and methacrylic sulfonamide blocks for lithium metal batteries |  | 3k |  | poly tfsi-peo-poly tfsi/
1049 | 10.1021/ma021734u | 13/s1 | 0.8333333/0.0833333 | [6 empty] | 24.83674 | 8.547085e-06 |  | 2018-06-27 | LucaPorcarelliabM. AliAboudzadehaLaurentRubatatcJijeesh R.NairbAlexander S.ShaplovdeClaudioGerbaldibDavidMecerreyes | 2017 |  | Spain | Journal of Power Sources | Single-ion triblock copolymer electrolytes based on poly(ethylene oxide) and methacrylic sulfonamide blocks for lithium metal batteries |  | 3k |  | poly tfsi-peo-poly tfsi/
1050 | 10.1021/ma021734u | 13/s1 | 0.8333333/0.0833333 | [6 empty] | 24.23158 | 8.399279e-06 |  | 2018-06-27 | LucaPorcarelliabM. AliAboudzadehaLaurentRubatatcJijeesh R.NairbAlexander S.ShaplovdeClaudioGerbaldibDavidMecerreyes | 2017 |  | Spain | Journal of Power Sources | Single-ion triblock copolymer electrolytes based on poly(ethylene oxide) and methacrylic sulfonamide blocks for lithium metal batteries |  | 3k |  | poly tfsi-peo-poly tfsi/
1051 | 10.1021/ma021734u | 13/s1 | 0.8333333/0.0833333 | [6 empty] | 23.17843 | 8.399279e-06 |  | 2018-06-27 | LucaPorcarelliabM. AliAboudzadehaLaurentRubatatcJijeesh R.NairbAlexander S.ShaplovdeClaudioGerbaldibDavidMecerreyes | 2017 |  | Spain | Journal of Power Sources | Single-ion triblock copolymer electrolytes based on poly(ethylene oxide) and methacrylic sulfonamide blocks for lithium metal batteries |  | 6k |  | poly tfsi-peo-poly tfsi/
1052 | 10.1021/ma021734u | 13/s1 | 0.8333333/0.0833333 | [6 empty] | 21.39023 | 7.433819e-06 |  | 2018-06-27 | LucaPorcarelliabM. AliAboudzadehaLaurentRubatatcJijeesh R.NairbAlexander S.ShaplovdeClaudioGerbaldibDavidMecerreyes | 2017 |  | Spain | Journal of Power Sources | Single-ion triblock copolymer electrolytes based on poly(ethylene oxide) and methacrylic sulfonamide blocks for lithium metal batteries |  | 6k |  | poly tfsi-peo-poly tfsi/
1053 | 10.1021/ma021734u | 13/s1 | 0.8333333/0.0833333 | [6 empty] | 20.43057 | 6.465558e-06 |  | 2018-06-27 | LucaPorcarelliabM. AliAboudzadehaLaurentRubatatcJijeesh R.NairbAlexander S.ShaplovdeClaudioGerbaldibDavidMecerreyes | 2017 |  | Spain | Journal of Power Sources | Single-ion triblock copolymer electrolytes based on poly(ethylene oxide) and methacrylic sulfonamide blocks for lithium metal batteries |  | 6k |  | poly tfsi-peo-poly tfsi/
1054 | 10.1021/ma021734u | 13/s1 | 0.8333333/0.0833333 | [6 empty] | 19.25809 | 6.029801e-06 |  | 2018-06-27 | LucaPorcarelliabM. AliAboudzadehaLaurentRubatatcJijeesh R.NairbAlexander S.ShaplovdeClaudioGerbaldibDavidMecerreyes | 2017 |  | Spain | Journal of Power Sources | Single-ion triblock copolymer electrolytes based on poly(ethylene oxide) and methacrylic sulfonamide blocks for lithium metal batteries |  | 6k |  | poly tfsi-peo-poly tfsi/
1055 | 10.1021/ma021734u | 13/s1 | 0.8333333/0.0833333 | [6 empty] | 18.67536 | 5.82307e-06 |  | 2018-06-27 | LucaPorcarelliabM. AliAboudzadehaLaurentRubatatcJijeesh R.NairbAlexander S.ShaplovdeClaudioGerbaldibDavidMecerreyes | 2017 |  | Spain | Journal of Power Sources | Single-ion triblock copolymer electrolytes based on poly(ethylene oxide) and methacrylic sulfonamide blocks for lithium metal batteries |  | 6k |  | poly tfsi-peo-poly tfsi/
1056 | 10.1021/ma021734u | 13/s1 | 0.8333333/0.0833333 | [6 empty] | 17.30054 | 5.244414e-06 |  | 2018-06-27 | LucaPorcarelliabM. AliAboudzadehaLaurentRubatatcJijeesh R.NairbAlexander S.ShaplovdeClaudioGerbaldibDavidMecerreyes | 2017 |  | Spain | Journal of Power Sources | Single-ion triblock copolymer electrolytes based on poly(ethylene oxide) and methacrylic sulfonamide blocks for lithium metal batteries |  | 6k |  | poly tfsi-peo-poly tfsi/
1057 | 10.1021/ma021734u | 13/s1 | 0.8333333/0.0833333 | [6 empty] | 16.08142 | 4.806379e-06 |  | 2018-06-27 | LucaPorcarelliabM. AliAboudzadehaLaurentRubatatcJijeesh R.NairbAlexander S.ShaplovdeClaudioGerbaldibDavidMecerreyes | 2017 |  | Spain | Journal of Power Sources | Single-ion triblock copolymer electrolytes based on poly(ethylene oxide) and methacrylic sulfonamide blocks for lithium metal batteries |  | 8k |  | poly tfsi/
1058 | 10.1021/ma021734u | 13/s1 | 0.8333333/0.0833333 | [6 empty] | 15.01418 | 4.328765e-06 |  | 2018-06-27 | LucaPorcarelliabM. AliAboudzadehaLaurentRubatatcJijeesh R.NairbAlexander S.ShaplovdeClaudioGerbaldibDavidMecerreyes | 2017 |  | Spain | Journal of Power Sources | Single-ion triblock copolymer electrolytes based on poly(ethylene oxide) and methacrylic sulfonamide blocks for lithium metal batteries |  | 8k |  | poly tfsi/
1059 | 10.1021/ma021734u | 13/s1 | 0.8333333/0.0833333 | [6 empty] | 13.88448 | 4.037021e-06 |  | 2018-06-27 | LucaPorcarelliabM. AliAboudzadehaLaurentRubatatcJijeesh R.NairbAlexander S.ShaplovdeClaudioGerbaldibDavidMecerreyes | 2017 |  | Spain | Journal of Power Sources | Single-ion triblock copolymer electrolytes based on poly(ethylene oxide) and methacrylic sulfonamide blocks for lithium metal batteries |  | 8k |  | poly tfsi/
1060 | 10.1021/ma021734u | 13/s1 | 0.8333333/0.0833333 | [6 empty] | 13.04296 | 3.831184e-06 |  | 2018-06-27 | LucaPorcarelliabM. AliAboudzadehaLaurentRubatatcJijeesh R.NairbAlexander S.ShaplovdeClaudioGerbaldibDavidMecerreyes | 2017 |  | Spain | Journal of Power Sources | Single-ion triblock copolymer electrolytes based on poly(ethylene oxide) and methacrylic sulfonamide blocks for lithium metal batteries |  | 8k |  | poly tfsi/
1061 | 10.1021/ma021734u | 13/s1 | 0.8333333/0.0833333 | [6 empty] | 11.72058 | 3.511195e-06 |  | 2018-06-27 | LucaPorcarelliabM. AliAboudzadehaLaurentRubatatcJijeesh R.NairbAlexander S.ShaplovdeClaudioGerbaldibDavidMecerreyes | 2017 |  | Spain | Journal of Power Sources | Single-ion triblock copolymer electrolytes based on poly(ethylene oxide) and methacrylic sulfonamide blocks for lithium metal batteries |  | 8k |  | poly tfsi/
1062 | 10.1021/ma021734u | 13/s1 | 0.8333333/0.0833333 | [6 empty] | 10.9606 | 3.217926e-06 |  | 2018-06-27 | LucaPorcarelliabM. AliAboudzadehaLaurentRubatatcJijeesh R.NairbAlexander S.ShaplovdeClaudioGerbaldibDavidMecerreyes | 2017 |  | Spain | Journal of Power Sources | Single-ion triblock copolymer electrolytes based on poly(ethylene oxide) and methacrylic sulfonamide blocks for lithium metal batteries |  | 8k |  | poly tfsi/
1063 | 10.1021/ma021734u | 13/s1 | 0.8333333/0.0833333 | [6 empty] | 9.862327 | 2.898151e-06 |  | 2018-06-27 | LucaPorcarelliabM. AliAboudzadehaLaurentRubatatcJijeesh R.NairbAlexander S.ShaplovdeClaudioGerbaldibDavidMecerreyes | 2017 |  | Spain | Journal of Power Sources | Single-ion triblock copolymer electrolytes based on poly(ethylene oxide) and methacrylic sulfonamide blocks for lithium metal batteries |  | 11k |  | poly tfsi/
1064 | 10.1021/ma021734u | 12/s5 | 0.833333333/0.083333333 | [6 empty] | 58.59208 | 3.898603e-05 |  | 2018-06-27 | LucaPorcarelliabM. AliAboudzadehaLaurentRubatatcJijeesh R.NairbAlexander S.ShaplovdeClaudioGerbaldibDavidMecerreyes | 2017 |  | Spain | Journal of Power Sources | Single-ion triblock copolymer electrolytes based on poly(ethylene oxide) and methacrylic sulfonamide blocks for lithium metal batteries |  | 11k |  | poly tfsi/
1065 | 10.1021/ma021734u | 12/s5 | 0.833333333/0.083333333 | [6 empty] | 56.90958 | 3.898603e-05 |  | 2018-06-27 | LucaPorcarelliabM. AliAboudzadehaLaurentRubatatcJijeesh R.NairbAlexander S.ShaplovdeClaudioGerbaldibDavidMecerreyes | 2017 |  | Spain | Journal of Power Sources | Single-ion triblock copolymer electrolytes based on poly(ethylene oxide) and methacrylic sulfonamide blocks for lithium metal batteries |  | 11k |  | poly tfsi/
1066 | 10.1021/ma021734u | 12/s5 | 0.833333333/0.083333333 | [6 empty] | 55.42826 | 3.898603e-05 |  | 2018-06-27 | LucaPorcarelliabM. AliAboudzadehaLaurentRubatatcJijeesh R.NairbAlexander S.ShaplovdeClaudioGerbaldibDavidMecerreyes | 2017 |  | Spain | Journal of Power Sources | Single-ion triblock copolymer electrolytes based on poly(ethylene oxide) and methacrylic sulfonamide blocks for lithium metal batteries |  | 11k |  | poly tfsi/
1067 | 10.1021/ma021734u | 12/s5 | 0.833333333/0.083333333 | [6 empty] | 54.69263 | 3.764939e-05 |  | 2018-06-27 | LucaPorcarelliabM. AliAboudzadehaLaurentRubatatcJijeesh R.NairbAlexander S.ShaplovdeClaudioGerbaldibDavidMecerreyes | 2017 |  | Spain | Journal of Power Sources | Single-ion triblock copolymer electrolytes based on poly(ethylene oxide) and methacrylic sulfonamide blocks for lithium metal batteries |  | 11k |  | poly tfsi/
1068 | 10.1021/ma021734u | 12/s5 | 0.833333333/0.083333333 | [6 empty] | 53.50423 | 3.572975e-05 |  | 2018-06-27 | LucaPorcarelliabM. AliAboudzadehaLaurentRubatatcJijeesh R.NairbAlexander S.ShaplovdeClaudioGerbaldibDavidMecerreyes | 2017 |  | Spain | Journal of Power Sources | Single-ion triblock copolymer electrolytes based on poly(ethylene oxide) and methacrylic sulfonamide blocks for lithium metal batteries |  | 11k |  | poly tfsi/
1069 | 10.1021/ma021734u | 12/s5 | 0.833333333/0.083333333 | [6 empty] | 52.50525 | 3.390806e-05 |  | 2018-06-27 | LucaPorcarelliabM. AliAboudzadehaLaurentRubatatcJijeesh R.NairbAlexander S.ShaplovdeClaudioGerbaldibDavidMecerreyes | 2017 |  | Spain | Journal of Power Sources | Single-ion triblock copolymer electrolytes based on poly(ethylene oxide) and methacrylic sulfonamide blocks for lithium metal batteries |  | 13k |  | poly tfsi/
1070 | 10.1021/ma021734u | 12/s5 | 0.833333333/0.083333333 | [6 empty] | 51.96296 | 3.274553e-05 |  | 2018-06-27 | LucaPorcarelliabM. AliAboudzadehaLaurentRubatatcJijeesh R.NairbAlexander S.ShaplovdeClaudioGerbaldibDavidMecerreyes | 2017 |  | Spain | Journal of Power Sources | Single-ion triblock copolymer electrolytes based on poly(ethylene oxide) and methacrylic sulfonamide blocks for lithium metal batteries |  | 13k |  | poly tfsi/
1071 | 10.1021/ma021734u | 12/s5 | 0.833333333/0.083333333 | [6 empty] | 50.43627 | 3.053852e-05 |  | 2018-06-27 | LucaPorcarelliabM. AliAboudzadehaLaurentRubatatcJijeesh R.NairbAlexander S.ShaplovdeClaudioGerbaldibDavidMecerreyes | 2017 |  | Spain | Journal of Power Sources | Single-ion triblock copolymer electrolytes based on poly(ethylene oxide) and methacrylic sulfonamide blocks for lithium metal batteries |  | 13k |  | poly tfsi/
1072 | 10.1021/ma021734u | 12/s5 | 0.833333333/0.083333333 | [6 empty] | 49.36718 | 3.053852e-05 |  | 2018-06-27 | LucaPorcarelliabM. AliAboudzadehaLaurentRubatatcJijeesh R.NairbAlexander S.ShaplovdeClaudioGerbaldibDavidMecerreyes | 2017 |  | Spain | Journal of Power Sources | Single-ion triblock copolymer electrolytes based on poly(ethylene oxide) and methacrylic sulfonamide blocks for lithium metal batteries |  | 13k |  | poly tfsi/
1073 | 10.1021/ma021734u | 12/s5 | 0.833333333/0.083333333 | [6 empty] | 48.12884 | 3.001048e-05 |  | 2018-06-27 | LucaPorcarelliabM. AliAboudzadehaLaurentRubatatcJijeesh R.NairbAlexander S.ShaplovdeClaudioGerbaldibDavidMecerreyes | 2017 |  | Spain | Journal of Power Sources | Single-ion triblock copolymer electrolytes based on poly(ethylene oxide) and methacrylic sulfonamide blocks for lithium metal batteries |  | 13k |  | poly tfsi/
1074 | 10.1021/ma021734u | 12/s5 | 0.833333333/0.083333333 | [6 empty] | 47.6889 | 3.001048e-05 |  | 2018-06-27 | LucaPorcarelliabM. AliAboudzadehaLaurentRubatatcJijeesh R.NairbAlexander S.ShaplovdeClaudioGerbaldibDavidMecerreyes | 2017 |  | Spain | Journal of Power Sources | Single-ion triblock copolymer electrolytes based on poly(ethylene oxide) and methacrylic sulfonamide blocks for lithium metal batteries |  | 13k |  | poly tfsi/
1075 | 10.1021/ma021734u | 12/s5 | 0.833333333/0.083333333 | [6 empty] | 45.94102 | 2.949151e-05 |  | 2018-06-27 | YASUSHI NISHIHARA,1 MIKIHIRO MIYAZAKI,1 YASUMASA TOMITA,2 YUUKI KADONO,2 KENTARO TAKAGI1 | 2008 | 1Division of Chemistry and Biochemistry, Graduate School of Natural Science and Technology, Okayama University, Tsushimanaka, Okayama 700-8530, Japan Hamamatsu, Shizuoka 432-8561, Japan2Department of Materials Science and Chemical Engineering, Faculty of Engineering, Shizuoka University, | Japan | RAPID COMMUNICATION | Synthesis and Ion Conductive Characteristics of Inorganic–Organic Hybrid Polymers Bearing a Tetraarylpentaborate Unit |  |  |  | Polymer 3a/
1076 | 10.1021/ma021734u | 12/s5 | 0.833333333/0.083333333 | [6 empty] | 45.16066 | 2.750388e-05 |  | 2018-06-27 | YASUSHI NISHIHARA,1 MIKIHIRO MIYAZAKI,1 YASUMASA TOMITA,2 YUUKI KADONO,2 KENTARO TAKAGI1 | 2008 | 1Division of Chemistry and Biochemistry, Graduate School of Natural Science and Technology, Okayama University, Tsushimanaka, Okayama 700-8530, Japan Hamamatsu, Shizuoka 432-8561, Japan2Department of Materials Science and Chemical Engineering, Faculty of Engineering, Shizuoka University, | Japan | RAPID COMMUNICATION | Synthesis and Ion Conductive Characteristics of Inorganic–Organic Hybrid Polymers Bearing a Tetraarylpentaborate Unit |  |  |  | Polymer 3a/
1077 | 10.1021/ma021734u | 12/s5 | 0.833333333/0.083333333 | [6 empty] | 44.1261 | 2.610159e-05 |  | 2018-06-27 | YASUSHI NISHIHARA,1 MIKIHIRO MIYAZAKI,1 YASUMASA TOMITA,2 YUUKI KADONO,2 KENTARO TAKAGI1 | 2008 | 1Division of Chemistry and Biochemistry, Graduate School of Natural Science and Technology, Okayama University, Tsushimanaka, Okayama 700-8530, Japan Hamamatsu, Shizuoka 432-8561, Japan2Department of Materials Science and Chemical Engineering, Faculty of Engineering, Shizuoka University, | Japan | RAPID COMMUNICATION | Synthesis and Ion Conductive Characteristics of Inorganic–Organic Hybrid Polymers Bearing a Tetraarylpentaborate Unit |  |  |  | Polymer 3a/
1078 | 10.1021/ma021734u | 12/s5 | 0.833333333/0.083333333 | [6 empty] | 43.26905 | 2.520664e-05 |  | 2018-06-27 | YASUSHI NISHIHARA,1 MIKIHIRO MIYAZAKI,1 YASUMASA TOMITA,2 YUUKI KADONO,2 KENTARO TAKAGI1 | 2008 | 1Division of Chemistry and Biochemistry, Graduate School of Natural Science and Technology, Okayama University, Tsushimanaka, Okayama 700-8530, Japan Hamamatsu, Shizuoka 432-8561, Japan2Department of Materials Science and Chemical Engineering, Faculty of Engineering, Shizuoka University, | Japan | RAPID COMMUNICATION | Synthesis and Ion Conductive Characteristics of Inorganic–Organic Hybrid Polymers Bearing a Tetraarylpentaborate Unit |  |  |  | Polymer 3a/
1079 | 10.1021/ma021734u | 12/s5 | 0.833333333/0.083333333 | [6 empty] | 42.5868 | 2.477074e-05 |  | 2018-06-27 | YASUSHI NISHIHARA,1 MIKIHIRO MIYAZAKI,1 YASUMASA TOMITA,2 YUUKI KADONO,2 KENTARO TAKAGI1 | 2008 | 1Division of Chemistry and Biochemistry, Graduate School of Natural Science and Technology, Okayama University, Tsushimanaka, Okayama 700-8530, Japan Hamamatsu, Shizuoka 432-8561, Japan2Department of Materials Science and Chemical Engineering, Faculty of Engineering, Shizuoka University, | Japan | RAPID COMMUNICATION | Synthesis and Ion Conductive Characteristics of Inorganic–Organic Hybrid Polymers Bearing a Tetraarylpentaborate Unit |  |  |  | Polymer 3a/
1080 | 10.1021/ma021734u | 12/s5 | 0.833333333/0.083333333 | [6 empty] | 41.90748 | 2.392148e-05 |  | 2018-06-27 | YASUSHI NISHIHARA,1 MIKIHIRO MIYAZAKI,1 YASUMASA TOMITA,2 YUUKI KADONO,2 KENTARO TAKAGI1 | 2008 | 1Division of Chemistry and Biochemistry, Graduate School of Natural Science and Technology, Okayama University, Tsushimanaka, Okayama 700-8530, Japan Hamamatsu, Shizuoka 432-8561, Japan2Department of Materials Science and Chemical Engineering, Faculty of Engineering, Shizuoka University, | Japan | RAPID COMMUNICATION | Synthesis and Ion Conductive Characteristics of Inorganic–Organic Hybrid Polymers Bearing a Tetraarylpentaborate Unit |  |  |  | Polymer 3a/
1081 | 10.1021/ma021734u | 12/s5 | 0.833333333/0.083333333 | [6 empty] | 41.23098 | 2.35078e-05 |  | 2018-06-27 | YASUSHI NISHIHARA,1 MIKIHIRO MIYAZAKI,1 YASUMASA TOMITA,2 YUUKI KADONO,2 KENTARO TAKAGI1 | 2008 | 1Division of Chemistry and Biochemistry, Graduate School of Natural Science and Technology, Okayama University, Tsushimanaka, Okayama 700-8530, Japan Hamamatsu, Shizuoka 432-8561, Japan2Department of Materials Science and Chemical Engineering, Faculty of Engineering, Shizuoka University, | Japan | RAPID COMMUNICATION | Synthesis and Ion Conductive Characteristics of Inorganic–Organic Hybrid Polymers Bearing a Tetraarylpentaborate Unit |  |  |  | Polymer 3a/
1082 | 10.1021/ma021734u | 12/s5 | 0.833333333/0.083333333 | [6 empty] | 40.55748 | 2.270184e-05 |  | 2018-06-27 | YASUSHI NISHIHARA,1 MIKIHIRO MIYAZAKI,1 YASUMASA TOMITA,2 YUUKI KADONO,2 KENTARO TAKAGI1 | 2008 | 1Division of Chemistry and Biochemistry, Graduate School of Natural Science and Technology, Okayama University, Tsushimanaka, Okayama 700-8530, Japan Hamamatsu, Shizuoka 432-8561, Japan2Department of Materials Science and Chemical Engineering, Faculty of Engineering, Shizuoka University, | Japan | RAPID COMMUNICATION | Synthesis and Ion Conductive Characteristics of Inorganic–Organic Hybrid Polymers Bearing a Tetraarylpentaborate Unit |  |  |  | Polymer 3a/
1083 | 10.1021/ma021734u | 12/s5 | 0.833333333/0.083333333 | [6 empty] | 39.30235 | 2.154433e-05 |  | 2018-06-27 | YASUSHI NISHIHARA,1 MIKIHIRO MIYAZAKI,1 YASUMASA TOMITA,2 YUUKI KADONO,2 KENTARO TAKAGI1 | 2008 | 1Division of Chemistry and Biochemistry, Graduate School of Natural Science and Technology, Okayama University, Tsushimanaka, Okayama 700-8530, Japan Hamamatsu, Shizuoka 432-8561, Japan2Department of Materials Science and Chemical Engineering, Faculty of Engineering, Shizuoka University, | Japan | RAPID COMMUNICATION | Synthesis and Ion Conductive Characteristics of Inorganic–Organic Hybrid Polymers Bearing a Tetraarylpentaborate Unit |  |  |  | Polymer 3a/
1084 | 10.1021/ma021734u | 12/s5 | 0.833333333/0.083333333 | [6 empty] | 38.96941 | 2.192346e-05 |  | 2018-06-27 | YASUSHI NISHIHARA,1 MIKIHIRO MIYAZAKI,1 YASUMASA TOMITA,2 YUUKI KADONO,2 KENTARO TAKAGI1 | 2008 | 1Division of Chemistry and Biochemistry, Graduate School of Natural Science and Technology, Okayama University, Tsushimanaka, Okayama 700-8530, Japan Hamamatsu, Shizuoka 432-8561, Japan2Department of Materials Science and Chemical Engineering, Faculty of Engineering, Shizuoka University, | Japan | RAPID COMMUNICATION | Synthesis and Ion Conductive Characteristics of Inorganic–Organic Hybrid Polymers Bearing a Tetraarylpentaborate Unit |  |  |  | Polymer 3a/
1085 | 10.1021/ma021734u | 12/s5 | 0.833333333/0.083333333 | [6 empty] | 37.47962 | 2.080568e-05 |  | 2018-06-27 | YASUSHI NISHIHARA,1 MIKIHIRO MIYAZAKI,1 YASUMASA TOMITA,2 YUUKI KADONO,2 KENTARO TAKAGI1 | 2008 | 1Division of Chemistry and Biochemistry, Graduate School of Natural Science and Technology, Okayama University, Tsushimanaka, Okayama 700-8530, Japan Hamamatsu, Shizuoka 432-8561, Japan2Department of Materials Science and Chemical Engineering, Faculty of Engineering, Shizuoka University, | Japan | RAPID COMMUNICATION | Synthesis and Ion Conductive Characteristics of Inorganic–Organic Hybrid Polymers Bearing a Tetraarylpentaborate Unit |  |  |  | Polymer 3a/
1086 | 10.1021/ma021734u | 12/s5 | 0.833333333/0.083333333 | [6 empty] | 35.92239 | 1.940345e-05 |  | 2018-06-27 | YASUSHI NISHIHARA,1 MIKIHIRO MIYAZAKI,1 YASUMASA TOMITA,2 YUUKI KADONO,2 KENTARO TAKAGI1 | 2008 | 1Division of Chemistry and Biochemistry, Graduate School of Natural Science and Technology, Okayama University, Tsushimanaka, Okayama 700-8530, Japan Hamamatsu, Shizuoka 432-8561, Japan2Department of Materials Science and Chemical Engineering, Faculty of Engineering, Shizuoka University, | Japan | RAPID COMMUNICATION | Synthesis and Ion Conductive Characteristics of Inorganic–Organic Hybrid Polymers Bearing a Tetraarylpentaborate Unit |  |  |  | Polymer 3a/
1087 | 10.1021/ma021734u | 12/s5 | 0.833333333/0.083333333 | [6 empty] | 35.1902 | 1.841416e-05 |  | 2018-06-27 | YASUSHI NISHIHARA,1 MIKIHIRO MIYAZAKI,1 YASUMASA TOMITA,2 YUUKI KADONO,2 KENTARO TAKAGI1 | 2008 | 1Division of Chemistry and Biochemistry, Graduate School of Natural Science and Technology, Okayama University, Tsushimanaka, Okayama 700-8530, Japan Hamamatsu, Shizuoka 432-8561, Japan2Department of Materials Science and Chemical Engineering, Faculty of Engineering, Shizuoka University, | Japan | RAPID COMMUNICATION | Synthesis and Ion Conductive Characteristics of Inorganic–Organic Hybrid Polymers Bearing a Tetraarylpentaborate Unit |  |  |  | Polymer 3a/
1088 | 10.1021/ma021734u | 12/s5 | 0.833333333/0.083333333 | [6 empty] | 34.13877 | 1.717307e-05 |  | 2018-06-27 | YASUSHI NISHIHARA,1 MIKIHIRO MIYAZAKI,1 YASUMASA TOMITA,2 YUUKI KADONO,2 KENTARO TAKAGI1 | 2008 | 1Division of Chemistry and Biochemistry, Graduate School of Natural Science and Technology, Okayama University, Tsushimanaka, Okayama 700-8530, Japan Hamamatsu, Shizuoka 432-8561, Japan2Department of Materials Science and Chemical Engineering, Faculty of Engineering, Shizuoka University, | Japan | RAPID COMMUNICATION | Synthesis and Ion Conductive Characteristics of Inorganic–Organic Hybrid Polymers Bearing a Tetraarylpentaborate Unit |  |  |  | Polymer 3a/
1089 | 10.1021/ma021734u | 12/s5 | 0.833333333/0.083333333 | [6 empty] | 33.65587 | 1.717307e-05 |  | 2018-06-27 | YASUSHI NISHIHARA,1 MIKIHIRO MIYAZAKI,1 YASUMASA TOMITA,2 YUUKI KADONO,2 KENTARO TAKAGI1 | 2008 | 1Division of Chemistry and Biochemistry, Graduate School of Natural Science and Technology, Okayama University, Tsushimanaka, Okayama 700-8530, Japan Hamamatsu, Shizuoka 432-8561, Japan2Department of Materials Science and Chemical Engineering, Faculty of Engineering, Shizuoka University, | Japan | RAPID COMMUNICATION | Synthesis and Ion Conductive Characteristics of Inorganic–Organic Hybrid Polymers Bearing a Tetraarylpentaborate Unit |  |  |  | Polymer 3a/
1090 | 10.1021/ma021734u | 12/s5 | 0.833333333/0.083333333 | [6 empty] | 32.61477 | 1.62975e-05 |  | 2018-06-27 | YASUSHI NISHIHARA,1 MIKIHIRO MIYAZAKI,1 YASUMASA TOMITA,2 YUUKI KADONO,2 KENTARO TAKAGI1 | 2008 | 1Division of Chemistry and Biochemistry, Graduate School of Natural Science and Technology, Okayama University, Tsushimanaka, Okayama 700-8530, Japan Hamamatsu, Shizuoka 432-8561, Japan2Department of Materials Science and Chemical Engineering, Faculty of Engineering, Shizuoka University, | Japan | RAPID COMMUNICATION | Synthesis and Ion Conductive Characteristics of Inorganic–Organic Hybrid Polymers Bearing a Tetraarylpentaborate Unit |  |  |  | Polymer 3a/
1091 | 10.1021/ma021734u | 12/s5 | 0.833333333/0.083333333 | [6 empty] | 32.37552 | 1.601567e-05 |  | 2018-06-27 | YASUSHI NISHIHARA,1 MIKIHIRO MIYAZAKI,1 YASUMASA TOMITA,2 YUUKI KADONO,2 KENTARO TAKAGI1 | 2008 | 1Division of Chemistry and Biochemistry, Graduate School of Natural Science and Technology, Okayama University, Tsushimanaka, Okayama 700-8530, Japan Hamamatsu, Shizuoka 432-8561, Japan2Department of Materials Science and Chemical Engineering, Faculty of Engineering, Shizuoka University, | Japan | RAPID COMMUNICATION | Synthesis and Ion Conductive Characteristics of Inorganic–Organic Hybrid Polymers Bearing a Tetraarylpentaborate Unit |  |  |  | Polymer 3a/
1092 | 10.1021/ma021734u | 12/s5 | 0.833333333/0.083333333 | [6 empty] | 31.8188 | 1.51991e-05 |  | 2018-06-27 | YASUSHI NISHIHARA,1 MIKIHIRO MIYAZAKI,1 YASUMASA TOMITA,2 YUUKI KADONO,2 KENTARO TAKAGI1 | 2008 | 1Division of Chemistry and Biochemistry, Graduate School of Natural Science and Technology, Okayama University, Tsushimanaka, Okayama 700-8530, Japan Hamamatsu, Shizuoka 432-8561, Japan2Department of Materials Science and Chemical Engineering, Faculty of Engineering, Shizuoka University, | Japan | RAPID COMMUNICATION | Synthesis and Ion Conductive Characteristics of Inorganic–Organic Hybrid Polymers Bearing a Tetraarylpentaborate Unit |  |  |  | Polymer 3a/
1093 | 10.1021/ma021734u | 12/s5 | 0.833333333/0.083333333 | [6 empty] | 30.94787 | 1.417474e-05 |  | 2018-06-27 | YASUSHI NISHIHARA,1 MIKIHIRO MIYAZAKI,1 YASUMASA TOMITA,2 YUUKI KADONO,2 KENTARO TAKAGI1 | 2008 | 1Division of Chemistry and Biochemistry, Graduate School of Natural Science and Technology, Okayama University, Tsushimanaka, Okayama 700-8530, Japan Hamamatsu, Shizuoka 432-8561, Japan2Department of Materials Science and Chemical Engineering, Faculty of Engineering, Shizuoka University, | Japan | RAPID COMMUNICATION | Synthesis and Ion Conductive Characteristics of Inorganic–Organic Hybrid Polymers Bearing a Tetraarylpentaborate Unit |  |  |  | Poly,er 3b/
1094 | 10.1021/ma021734u | 12/s5 | 0.833333333/0.083333333 | [6 empty] | 29.92512 | 1.345204e-05 |  | 2018-06-27 | YASUSHI NISHIHARA,1 MIKIHIRO MIYAZAKI,1 YASUMASA TOMITA,2 YUUKI KADONO,2 KENTARO TAKAGI1 | 2008 | 1Division of Chemistry and Biochemistry, Graduate School of Natural Science and Technology, Okayama University, Tsushimanaka, Okayama 700-8530, Japan Hamamatsu, Shizuoka 432-8561, Japan2Department of Materials Science and Chemical Engineering, Faculty of Engineering, Shizuoka University, | Japan | RAPID COMMUNICATION | Synthesis and Ion Conductive Characteristics of Inorganic–Organic Hybrid Polymers Bearing a Tetraarylpentaborate Unit |  |  |  | Poly,er 3b/
1095 | 10.1021/ma021734u | 12/s5 | 0.833333333/0.083333333 | [6 empty] | 28.52023 | 1.232846e-05 |  | 2018-06-27 | YASUSHI NISHIHARA,1 MIKIHIRO MIYAZAKI,1 YASUMASA TOMITA,2 YUUKI KADONO,2 KENTARO TAKAGI1 | 2008 | 1Division of Chemistry and Biochemistry, Graduate School of Natural Science and Technology, Okayama University, Tsushimanaka, Okayama 700-8530, Japan Hamamatsu, Shizuoka 432-8561, Japan2Department of Materials Science and Chemical Engineering, Faculty of Engineering, Shizuoka University, | Japan | RAPID COMMUNICATION | Synthesis and Ion Conductive Characteristics of Inorganic–Organic Hybrid Polymers Bearing a Tetraarylpentaborate Unit |  |  |  | Poly,er 3b/
1096 | 10.1021/ma021734u | 12/s5 | 0.833333333/0.083333333 | [6 empty] | 26.74396 | 1.091136e-05 |  | 2018-06-27 | YASUSHI NISHIHARA,1 MIKIHIRO MIYAZAKI,1 YASUMASA TOMITA,2 YUUKI KADONO,2 KENTARO TAKAGI1 | 2008 | 1Division of Chemistry and Biochemistry, Graduate School of Natural Science and Technology, Okayama University, Tsushimanaka, Okayama 700-8530, Japan Hamamatsu, Shizuoka 432-8561, Japan2Department of Materials Science and Chemical Engineering, Faculty of Engineering, Shizuoka University, | Japan | RAPID COMMUNICATION | Synthesis and Ion Conductive Characteristics of Inorganic–Organic Hybrid Polymers Bearing a Tetraarylpentaborate Unit |  |  |  | Poly,er 3b/
1097 | 10.1021/ma021734u | 12/s5 | 0.833333333/0.083333333 | [6 empty] | 25.74915 | 1.017597e-05 |  | 2018-06-27 | YASUSHI NISHIHARA,1 MIKIHIRO MIYAZAKI,1 YASUMASA TOMITA,2 YUUKI KADONO,2 KENTARO TAKAGI1 | 2008 | 1Division of Chemistry and Biochemistry, Graduate School of Natural Science and Technology, Okayama University, Tsushimanaka, Okayama 700-8530, Japan Hamamatsu, Shizuoka 432-8561, Japan2Department of Materials Science and Chemical Engineering, Faculty of Engineering, Shizuoka University, | Japan | RAPID COMMUNICATION | Synthesis and Ion Conductive Characteristics of Inorganic–Organic Hybrid Polymers Bearing a Tetraarylpentaborate Unit |  |  |  | Poly,er 3b/
1098 | 10.1021/ma021734u | 12/s5 | 0.833333333/0.083333333 | [6 empty] | 25.36833 | 1e-05 |  | 2018-06-27 | YASUSHI NISHIHARA,1 MIKIHIRO MIYAZAKI,1 YASUMASA TOMITA,2 YUUKI KADONO,2 KENTARO TAKAGI1 | 2008 | 1Division of Chemistry and Biochemistry, Graduate School of Natural Science and Technology, Okayama University, Tsushimanaka, Okayama 700-8530, Japan Hamamatsu, Shizuoka 432-8561, Japan2Department of Materials Science and Chemical Engineering, Faculty of Engineering, Shizuoka University, | Japan | RAPID COMMUNICATION | Synthesis and Ion Conductive Characteristics of Inorganic–Organic Hybrid Polymers Bearing a Tetraarylpentaborate Unit |  |  |  | Poly,er 3b/
1099 | 10.1021/ma021734u | 12/s5 | 0.833333333/0.083333333 | [6 empty] | 24.5339 | 9.490148e-06 |  | 2018-06-27 | YASUSHI NISHIHARA,1 MIKIHIRO MIYAZAKI,1 YASUMASA TOMITA,2 YUUKI KADONO,2 KENTARO TAKAGI1 | 2008 | 1Division of Chemistry and Biochemistry, Graduate School of Natural Science and Technology, Okayama University, Tsushimanaka, Okayama 700-8530, Japan Hamamatsu, Shizuoka 432-8561, Japan2Department of Materials Science and Chemical Engineering, Faculty of Engineering, Shizuoka University, | Japan | RAPID COMMUNICATION | Synthesis and Ion Conductive Characteristics of Inorganic–Organic Hybrid Polymers Bearing a Tetraarylpentaborate Unit |  |  |  | Poly,er 3b/
1100 | 10.1021/ma021734u | 12/s5 | 0.833333333/0.083333333 | [6 empty] | 23.92988 | 9.490148e-06 |  | 2018-06-27 | YASUSHI NISHIHARA,1 MIKIHIRO MIYAZAKI,1 YASUMASA TOMITA,2 YUUKI KADONO,2 KENTARO TAKAGI1 | 2008 | 1Division of Chemistry and Biochemistry, Graduate School of Natural Science and Technology, Okayama University, Tsushimanaka, Okayama 700-8530, Japan Hamamatsu, Shizuoka 432-8561, Japan2Department of Materials Science and Chemical Engineering, Faculty of Engineering, Shizuoka University, | Japan | RAPID COMMUNICATION | Synthesis and Ion Conductive Characteristics of Inorganic–Organic Hybrid Polymers Bearing a Tetraarylpentaborate Unit |  |  |  | Poly,er 3b/
1101 | 10.1021/ma021734u | 12/s5 | 0.833333333/0.083333333 | [6 empty] | 23.10346 | 8.850545e-06 |  | 2018-06-27 | YASUSHI NISHIHARA,1 MIKIHIRO MIYAZAKI,1 YASUMASA TOMITA,2 YUUKI KADONO,2 KENTARO TAKAGI1 | 2008 | 1Division of Chemistry and Biochemistry, Graduate School of Natural Science and Technology, Okayama University, Tsushimanaka, Okayama 700-8530, Japan Hamamatsu, Shizuoka 432-8561, Japan2Department of Materials Science and Chemical Engineering, Faculty of Engineering, Shizuoka University, | Japan | RAPID COMMUNICATION | Synthesis and Ion Conductive Characteristics of Inorganic–Organic Hybrid Polymers Bearing a Tetraarylpentaborate Unit |  |  |  | Poly,er 3b/
1102 | 10.1021/ma021734u | 12/s5 | 0.833333333/0.083333333 | [6 empty] | 22.43068 | 8.399279e-06 |  | 2018-06-27 | YASUSHI NISHIHARA,1 MIKIHIRO MIYAZAKI,1 YASUMASA TOMITA,2 YUUKI KADONO,2 KENTARO TAKAGI1 | 2008 | 1Division of Chemistry and Biochemistry, Graduate School of Natural Science and Technology, Okayama University, Tsushimanaka, Okayama 700-8530, Japan Hamamatsu, Shizuoka 432-8561, Japan2Department of Materials Science and Chemical Engineering, Faculty of Engineering, Shizuoka University, | Japan | RAPID COMMUNICATION | Synthesis and Ion Conductive Characteristics of Inorganic–Organic Hybrid Polymers Bearing a Tetraarylpentaborate Unit |  |  |  | Poly,er 3b/
1103 | 10.1021/ma021734u | 12/s5 | 0.833333333/0.083333333 | [6 empty] | 21.76096 | 7.697754e-06 |  | 2018-06-27 | YASUSHI NISHIHARA,1 MIKIHIRO MIYAZAKI,1 YASUMASA TOMITA,2 YUUKI KADONO,2 KENTARO TAKAGI1 | 2008 | 1Division of Chemistry and Biochemistry, Graduate School of Natural Science and Technology, Okayama University, Tsushimanaka, Okayama 700-8530, Japan Hamamatsu, Shizuoka 432-8561, Japan2Department of Materials Science and Chemical Engineering, Faculty of Engineering, Shizuoka University, | Japan | RAPID COMMUNICATION | Synthesis and Ion Conductive Characteristics of Inorganic–Organic Hybrid Polymers Bearing a Tetraarylpentaborate Unit |  |  |  | Poly,er 3b/
1104 | 10.1021/ma021734u | 12/s5 | 0.833333333/0.083333333 | [6 empty] | 20.65146 | 7.054805e-06 |  | 2018-06-27 | YASUSHI NISHIHARA,1 MIKIHIRO MIYAZAKI,1 YASUMASA TOMITA,2 YUUKI KADONO,2 KENTARO TAKAGI1 | 2008 | 1Division of Chemistry and Biochemistry, Graduate School of Natural Science and Technology, Okayama University, Tsushimanaka, Okayama 700-8530, Japan Hamamatsu, Shizuoka 432-8561, Japan2Department of Materials Science and Chemical Engineering, Faculty of Engineering, Shizuoka University, | Japan | RAPID COMMUNICATION | Synthesis and Ion Conductive Characteristics of Inorganic–Organic Hybrid Polymers Bearing a Tetraarylpentaborate Unit |  |  |  | Poly,er 3b/
1105 | 10.1021/ma021734u | 12/s5 | 0.833333333/0.083333333 | [6 empty] | 20.13661 | 6.932805e-06 |  | 2018-06-27 | YASUSHI NISHIHARA,1 MIKIHIRO MIYAZAKI,1 YASUMASA TOMITA,2 YUUKI KADONO,2 KENTARO TAKAGI1 | 2008 | 1Division of Chemistry and Biochemistry, Graduate School of Natural Science and Technology, Okayama University, Tsushimanaka, Okayama 700-8530, Japan Hamamatsu, Shizuoka 432-8561, Japan2Department of Materials Science and Chemical Engineering, Faculty of Engineering, Shizuoka University, | Japan | RAPID COMMUNICATION | Synthesis and Ion Conductive Characteristics of Inorganic–Organic Hybrid Polymers Bearing a Tetraarylpentaborate Unit |  |  |  | Poly,er 3b/
1106 | 10.1021/ma021734u | 12/s5 | 0.833333333/0.083333333 | [6 empty] | 19.55037 | 6.579335e-06 |  | 2018-06-27 | YASUSHI NISHIHARA,1 MIKIHIRO MIYAZAKI,1 YASUMASA TOMITA,2 YUUKI KADONO,2 KENTARO TAKAGI1 | 2008 | 1Division of Chemistry and Biochemistry, Graduate School of Natural Science and Technology, Okayama University, Tsushimanaka, Okayama 700-8530, Japan Hamamatsu, Shizuoka 432-8561, Japan2Department of Materials Science and Chemical Engineering, Faculty of Engineering, Shizuoka University, | Japan | RAPID COMMUNICATION | Synthesis and Ion Conductive Characteristics of Inorganic–Organic Hybrid Polymers Bearing a Tetraarylpentaborate Unit |  |  |  | Poly,er 3b/
1107 | 10.1021/ma021734u | 12/s5 | 0.833333333/0.083333333 | [6 empty] | 18.8208 | 6.029801e-06 |  | 2018-06-27 | YASUSHI NISHIHARA,1 MIKIHIRO MIYAZAKI,1 YASUMASA TOMITA,2 YUUKI KADONO,2 KENTARO TAKAGI1 | 2008 | 1Division of Chemistry and Biochemistry, Graduate School of Natural Science and Technology, Okayama University, Tsushimanaka, Okayama 700-8530, Japan Hamamatsu, Shizuoka 432-8561, Japan2Department of Materials Science and Chemical Engineering, Faculty of Engineering, Shizuoka University, | Japan | RAPID COMMUNICATION | Synthesis and Ion Conductive Characteristics of Inorganic–Organic Hybrid Polymers Bearing a Tetraarylpentaborate Unit |  |  |  | Poly,er 3b/
1108 | 10.1021/ma021734u | 12/s5 | 0.833333333/0.083333333 | [6 empty] | 18.02252 | 5.623413e-06 |  | 2018-06-27 | YASUSHI NISHIHARA,1 MIKIHIRO MIYAZAKI,1 YASUMASA TOMITA,2 YUUKI KADONO,2 KENTARO TAKAGI1 | 2008 | 1Division of Chemistry and Biochemistry, Graduate School of Natural Science and Technology, Okayama University, Tsushimanaka, Okayama 700-8530, Japan Hamamatsu, Shizuoka 432-8561, Japan2Department of Materials Science and Chemical Engineering, Faculty of Engineering, Shizuoka University, | Japan | RAPID COMMUNICATION | Synthesis and Ion Conductive Characteristics of Inorganic–Organic Hybrid Polymers Bearing a Tetraarylpentaborate Unit |  |  |  | Poly,er 3b/
1109 | 10.1021/ma021734u | 12/s5 | 0.833333333/0.083333333 | [6 empty] | 17.08465 | 5.623413e-06 |  | 2018-06-27 | YASUSHI NISHIHARA,1 MIKIHIRO MIYAZAKI,1 YASUMASA TOMITA,2 YUUKI KADONO,2 KENTARO TAKAGI1 | 2008 | 1Division of Chemistry and Biochemistry, Graduate School of Natural Science and Technology, Okayama University, Tsushimanaka, Okayama 700-8530, Japan Hamamatsu, Shizuoka 432-8561, Japan2Department of Materials Science and Chemical Engineering, Faculty of Engineering, Shizuoka University, | Japan | RAPID COMMUNICATION | Synthesis and Ion Conductive Characteristics of Inorganic–Organic Hybrid Polymers Bearing a Tetraarylpentaborate Unit |  |  |  | Poly,er 3b/
1110 | 10.1021/ma021734u | 12/s5 | 0.833333333/0.083333333 | [6 empty] | 16.15288 | 5.336703e-06 |  | 2018-06-27 | YASUSHI NISHIHARA,1 MIKIHIRO MIYAZAKI,1 YASUMASA TOMITA,2 YUUKI KADONO,2 KENTARO TAKAGI1 | 2008 | 1Division of Chemistry and Biochemistry, Graduate School of Natural Science and Technology, Okayama University, Tsushimanaka, Okayama 700-8530, Japan Hamamatsu, Shizuoka 432-8561, Japan2Department of Materials Science and Chemical Engineering, Faculty of Engineering, Shizuoka University, | Japan | RAPID COMMUNICATION | Synthesis and Ion Conductive Characteristics of Inorganic–Organic Hybrid Polymers Bearing a Tetraarylpentaborate Unit |  |  |  | Poly,er 3b/
1111 | 10.1021/ma021734u | 12/s5 | 0.833333333/0.083333333 | [6 empty] | 15.51127 | 5.064598e-06 |  | 2018-06-27 | YASUSHI NISHIHARA,1 MIKIHIRO MIYAZAKI,1 YASUMASA TOMITA,2 YUUKI KADONO,2 KENTARO TAKAGI1 | 2008 | 1Division of Chemistry and Biochemistry, Graduate School of Natural Science and Technology, Okayama University, Tsushimanaka, Okayama 700-8530, Japan Hamamatsu, Shizuoka 432-8561, Japan2Department of Materials Science and Chemical Engineering, Faculty of Engineering, Shizuoka University, | Japan | RAPID COMMUNICATION | Synthesis and Ion Conductive Characteristics of Inorganic–Organic Hybrid Polymers Bearing a Tetraarylpentaborate Unit |  |  |  | Poly,er 3b/
1112 | 10.1021/ma021734u | 12/s5 | 0.833333333/0.083333333 | [6 empty] | 14.73088 | 4.806379e-06 |  | 2018-06-27 | YASUSHI NISHIHARA,1 MIKIHIRO MIYAZAKI,1 YASUMASA TOMITA,2 YUUKI KADONO,2 KENTARO TAKAGI1 | 2008 | 1Division of Chemistry and Biochemistry, Graduate School of Natural Science and Technology, Okayama University, Tsushimanaka, Okayama 700-8530, Japan Hamamatsu, Shizuoka 432-8561, Japan2Department of Materials Science and Chemical Engineering, Faculty of Engineering, Shizuoka University, | Japan | RAPID COMMUNICATION | Synthesis and Ion Conductive Characteristics of Inorganic–Organic Hybrid Polymers Bearing a Tetraarylpentaborate Unit |  |  |  | Poly,er 3b/
1113 | 10.1021/ma021734u | 12/s5 | 0.833333333/0.083333333 | [6 empty] | 14.16603 | 4.482445e-06 |  | 2018-06-27 | YASUSHI NISHIHARA,1 MIKIHIRO MIYAZAKI,1 YASUMASA TOMITA,2 YUUKI KADONO,2 KENTARO TAKAGI1 | 2008 | 1Division of Chemistry and Biochemistry, Graduate School of Natural Science and Technology, Okayama University, Tsushimanaka, Okayama 700-8530, Japan Hamamatsu, Shizuoka 432-8561, Japan2Department of Materials Science and Chemical Engineering, Faculty of Engineering, Shizuoka University, | Japan | RAPID COMMUNICATION | Synthesis and Ion Conductive Characteristics of Inorganic–Organic Hybrid Polymers Bearing a Tetraarylpentaborate Unit |  |  |  | Poly,er 3b/
1114 | 10.1021/ma021734u | 12/s5 | 0.833333333/0.083333333 | [6 empty] | 13.18285 | 3.967208e-06 |  | 2018-06-27 | YASUSHI NISHIHARA,1 MIKIHIRO MIYAZAKI,1 YASUMASA TOMITA,2 YUUKI KADONO,2 KENTARO TAKAGI1 | 2008 | 1Division of Chemistry and Biochemistry, Graduate School of Natural Science and Technology, Okayama University, Tsushimanaka, Okayama 700-8530, Japan Hamamatsu, Shizuoka 432-8561, Japan2Department of Materials Science and Chemical Engineering, Faculty of Engineering, Shizuoka University, | Japan | RAPID COMMUNICATION | Synthesis and Ion Conductive Characteristics of Inorganic–Organic Hybrid Polymers Bearing a Tetraarylpentaborate Unit |  |  |  | Poly,er 3b/
1115 | 10.1021/ma021734u | 13/s1 | 0.83333333/0.08333333 | [6 empty] | 58.32607 | 3.396362e-05 |  | 2018-06-27 | YASUSHI NISHIHARA,1 MIKIHIRO MIYAZAKI,1 YASUMASA TOMITA,2 YUUKI KADONO,2 KENTARO TAKAGI1 | 2008 | 1Division of Chemistry and Biochemistry, Graduate School of Natural Science and Technology, Okayama University, Tsushimanaka, Okayama 700-8530, Japan Hamamatsu, Shizuoka 432-8561, Japan2Department of Materials Science and Chemical Engineering, Faculty of Engineering, Shizuoka University, | Japan | RAPID COMMUNICATION | Synthesis and Ion Conductive Characteristics of Inorganic–Organic Hybrid Polymers Bearing a Tetraarylpentaborate Unit |  |  |  | Poly,er 3b/
1116 | 10.1021/ma021734u | 13/s1 | 0.83333333/0.08333333 | [6 empty] | 57.20573 | 3.280084e-05 |  | 2018-06-27 | YASUSHI NISHIHARA,1 MIKIHIRO MIYAZAKI,1 YASUMASA TOMITA,2 YUUKI KADONO,2 KENTARO TAKAGI1 | 2008 | 1Division of Chemistry and Biochemistry, Graduate School of Natural Science and Technology, Okayama University, Tsushimanaka, Okayama 700-8530, Japan Hamamatsu, Shizuoka 432-8561, Japan2Department of Materials Science and Chemical Engineering, Faculty of Engineering, Shizuoka University, | Japan | RAPID COMMUNICATION | Synthesis and Ion Conductive Characteristics of Inorganic–Organic Hybrid Polymers Bearing a Tetraarylpentaborate Unit |  |  |  | Poly,er 3b/
1117 | 10.1021/ma021734u | 13/s1 | 0.83333333/0.08333333 | [6 empty] | 55.9081 | 3.113092e-05 |  | 2018-06-27 | YASUSHI NISHIHARA,1 MIKIHIRO MIYAZAKI,1 YASUMASA TOMITA,2 YUUKI KADONO,2 KENTARO TAKAGI1 | 2008 | 1Division of Chemistry and Biochemistry, Graduate School of Natural Science and Technology, Okayama University, Tsushimanaka, Okayama 700-8530, Japan Hamamatsu, Shizuoka 432-8561, Japan2Department of Materials Science and Chemical Engineering, Faculty of Engineering, Shizuoka University, | Japan | RAPID COMMUNICATION | Synthesis and Ion Conductive Characteristics of Inorganic–Organic Hybrid Polymers Bearing a Tetraarylpentaborate Unit |  |  |  | Poly,er 3b/
1118 | 10.1021/ma021734u | 13/s1 | 0.83333333/0.08333333 | [6 empty] | 54.62063 | 3.059342e-05 |  | 2018-06-27 | YASUSHI NISHIHARA,1 MIKIHIRO MIYAZAKI,1 YASUMASA TOMITA,2 YUUKI KADONO,2 KENTARO TAKAGI1 | 2008 | 1Division of Chemistry and Biochemistry, Graduate School of Natural Science and Technology, Okayama University, Tsushimanaka, Okayama 700-8530, Japan Hamamatsu, Shizuoka 432-8561, Japan2Department of Materials Science and Chemical Engineering, Faculty of Engineering, Shizuoka University, | Japan | RAPID COMMUNICATION | Synthesis and Ion Conductive Characteristics of Inorganic–Organic Hybrid Polymers Bearing a Tetraarylpentaborate Unit |  |  |  | Poly,er 3b/
1119 | 10.1021/ma021734u | 13/s1 | 0.83333333/0.08333333 | [6 empty] | 53.52515 | 3.006519e-05 |  | 2018-06-27 | YASUSHI NISHIHARA,1 MIKIHIRO MIYAZAKI,1 YASUMASA TOMITA,2 YUUKI KADONO,2 KENTARO TAKAGI1 | 2008 | 1Division of Chemistry and Biochemistry, Graduate School of Natural Science and Technology, Okayama University, Tsushimanaka, Okayama 700-8530, Japan Hamamatsu, Shizuoka 432-8561, Japan2Department of Materials Science and Chemical Engineering, Faculty of Engineering, Shizuoka University, | Japan | RAPID COMMUNICATION | Synthesis and Ion Conductive Characteristics of Inorganic–Organic Hybrid Polymers Bearing a Tetraarylpentaborate Unit |  |  |  | Poly,er 3b/
1120 | 10.1021/ma021734u | 13/s1 | 0.83333333/0.08333333 | [6 empty] | 52.61781 | 2.853455e-05 |  | 2018-06-27 | YASUSHI NISHIHARA,1 MIKIHIRO MIYAZAKI,1 YASUMASA TOMITA,2 YUUKI KADONO,2 KENTARO TAKAGI1 | 2008 | 1Division of Chemistry and Biochemistry, Graduate School of Natural Science and Technology, Okayama University, Tsushimanaka, Okayama 700-8530, Japan Hamamatsu, Shizuoka 432-8561, Japan2Department of Materials Science and Chemical Engineering, Faculty of Engineering, Shizuoka University, | Japan | RAPID COMMUNICATION | Synthesis and Ion Conductive Characteristics of Inorganic–Organic Hybrid Polymers Bearing a Tetraarylpentaborate Unit |  |  |  | Poly,er 3b/
1121 | 10.1021/ma021734u | 13/s1 | 0.83333333/0.08333333 | [6 empty] | 51.17646 | 2.755764e-05 |  | 2018-06-27 | YASUSHI NISHIHARA,1 MIKIHIRO MIYAZAKI,1 YASUMASA TOMITA,2 YUUKI KADONO,2 KENTARO TAKAGI1 | 2008 | 1Division of Chemistry and Biochemistry, Graduate School of Natural Science and Technology, Okayama University, Tsushimanaka, Okayama 700-8530, Japan Hamamatsu, Shizuoka 432-8561, Japan2Department of Materials Science and Chemical Engineering, Faculty of Engineering, Shizuoka University, | Japan | RAPID COMMUNICATION | Synthesis and Ion Conductive Characteristics of Inorganic–Organic Hybrid Polymers Bearing a Tetraarylpentaborate Unit |  |  |  | Poly,er 3b/
1122 | 10.1021/ma021734u | 13/s1 | 0.83333333/0.08333333 | [6 empty] | 50.10385 | 2.661417e-05 |  | 2018-06-27 | YASUSHI NISHIHARA,1 MIKIHIRO MIYAZAKI,1 YASUMASA TOMITA,2 YUUKI KADONO,2 KENTARO TAKAGI1 | 2008 | 1Division of Chemistry and Biochemistry, Graduate School of Natural Science and Technology, Okayama University, Tsushimanaka, Okayama 700-8530, Japan Hamamatsu, Shizuoka 432-8561, Japan2Department of Materials Science and Chemical Engineering, Faculty of Engineering, Shizuoka University, | Japan | RAPID COMMUNICATION | Synthesis and Ion Conductive Characteristics of Inorganic–Organic Hybrid Polymers Bearing a Tetraarylpentaborate Unit |  |  |  | Poly,er 3b/
1123 | 10.1021/ma021734u | 13/s1 | 0.83333333/0.08333333 | [6 empty] | 48.77288 | 2.48231e-05 |  | 2018-06-27 | YASUSHI NISHIHARA,1 MIKIHIRO MIYAZAKI,1 YASUMASA TOMITA,2 YUUKI KADONO,2 KENTARO TAKAGI1 | 2008 | 1Division of Chemistry and Biochemistry, Graduate School of Natural Science and Technology, Okayama University, Tsushimanaka, Okayama 700-8530, Japan Hamamatsu, Shizuoka 432-8561, Japan2Department of Materials Science and Chemical Engineering, Faculty of Engineering, Shizuoka University, | Japan | RAPID COMMUNICATION | Synthesis and Ion Conductive Characteristics of Inorganic–Organic Hybrid Polymers Bearing a Tetraarylpentaborate Unit |  |  |  | Poly,er 3b/
1124 | 10.1021/ma021734u | 13/s1 | 0.83333333/0.08333333 | [6 empty] | 47.62829 | 2.355933e-05 |  | 2018-06-27 | YASUSHI NISHIHARA,1 MIKIHIRO MIYAZAKI,1 YASUMASA TOMITA,2 YUUKI KADONO,2 KENTARO TAKAGI1 | 2008 | 1Division of Chemistry and Biochemistry, Graduate School of Natural Science and Technology, Okayama University, Tsushimanaka, Okayama 700-8530, Japan Hamamatsu, Shizuoka 432-8561, Japan2Department of Materials Science and Chemical Engineering, Faculty of Engineering, Shizuoka University, | Japan | RAPID COMMUNICATION | Synthesis and Ion Conductive Characteristics of Inorganic–Organic Hybrid Polymers Bearing a Tetraarylpentaborate Unit |  |  |  | Poly,er 3b/
1125 | 10.1021/ma021734u | 13/s1 | 0.83333333/0.08333333 | [6 empty] | 46.66609 | 2.315256e-05 |  | 2018-06-27 | YASUSHI NISHIHARA,1 MIKIHIRO MIYAZAKI,1 YASUMASA TOMITA,2 YUUKI KADONO,2 KENTARO TAKAGI1 | 2008 | 1Division of Chemistry and Biochemistry, Graduate School of Natural Science and Technology, Okayama University, Tsushimanaka, Okayama 700-8530, Japan Hamamatsu, Shizuoka 432-8561, Japan2Department of Materials Science and Chemical Engineering, Faculty of Engineering, Shizuoka University, | Japan | RAPID COMMUNICATION | Synthesis and Ion Conductive Characteristics of Inorganic–Organic Hybrid Polymers Bearing a Tetraarylpentaborate Unit |  |  |  | Poly,er 3b/
1126 | 10.1021/ma021734u | 13/s1 | 0.83333333/0.08333333 | [6 empty] | 45.44989 | 2.197384e-05 |  | 2018-06-27 | YASUSHI NISHIHARA,1 MIKIHIRO MIYAZAKI,1 YASUMASA TOMITA,2 YUUKI KADONO,2 KENTARO TAKAGI1 | 2008 | 1Division of Chemistry and Biochemistry, Graduate School of Natural Science and Technology, Okayama University, Tsushimanaka, Okayama 700-8530, Japan Hamamatsu, Shizuoka 432-8561, Japan2Department of Materials Science and Chemical Engineering, Faculty of Engineering, Shizuoka University, | Japan | RAPID COMMUNICATION | Synthesis and Ion Conductive Characteristics of Inorganic–Organic Hybrid Polymers Bearing a Tetraarylpentaborate Unit |  |  |  | Poly,er 3b/
1127 | 10.1021/ma021734u | 13/s1 | 0.83333333/0.08333333 | [6 empty] | 44.32876 | 2.049505e-05 |  | 2018-06-27 | YASUSHI NISHIHARA,1 MIKIHIRO MIYAZAKI,1 YASUMASA TOMITA,2 YUUKI KADONO,2 KENTARO TAKAGI1 | 2008 | 1Division of Chemistry and Biochemistry, Graduate School of Natural Science and Technology, Okayama University, Tsushimanaka, Okayama 700-8530, Japan Hamamatsu, Shizuoka 432-8561, Japan2Department of Materials Science and Chemical Engineering, Faculty of Engineering, Shizuoka University, | Japan | RAPID COMMUNICATION | Synthesis and Ion Conductive Characteristics of Inorganic–Organic Hybrid Polymers Bearing a Tetraarylpentaborate Unit |  |  |  | Poly,er 3b/
1128 | 10.1021/ma021734u | 13/s1 | 0.83333333/0.08333333 | [6 empty] | 43.30079 | 1.979338e-05 |  | 2018-06-27 | YASUSHI NISHIHARA,1 MIKIHIRO MIYAZAKI,1 YASUMASA TOMITA,2 YUUKI KADONO,2 KENTARO TAKAGI1 | 2008 | 1Division of Chemistry and Biochemistry, Graduate School of Natural Science and Technology, Okayama University, Tsushimanaka, Okayama 700-8530, Japan Hamamatsu, Shizuoka 432-8561, Japan2Department of Materials Science and Chemical Engineering, Faculty of Engineering, Shizuoka University, | Japan | RAPID COMMUNICATION | Synthesis and Ion Conductive Characteristics of Inorganic–Organic Hybrid Polymers Bearing a Tetraarylpentaborate Unit |  |  |  | Poly,er 3b/
1129 | 10.1021/ma021734u | 13/s1 | 0.83333333/0.08333333 | [6 empty] | 42.02525 | 1.846133e-05 |  | 2018-06-27 | YASUSHI NISHIHARA,1 MIKIHIRO MIYAZAKI,1 YASUMASA TOMITA,2 YUUKI KADONO,2 KENTARO TAKAGI1 | 2008 | 1Division of Chemistry and Biochemistry, Graduate School of Natural Science and Technology, Okayama University, Tsushimanaka, Okayama 700-8530, Japan Hamamatsu, Shizuoka 432-8561, Japan2Department of Materials Science and Chemical Engineering, Faculty of Engineering, Shizuoka University, | Japan | RAPID COMMUNICATION | Synthesis and Ion Conductive Characteristics of Inorganic–Organic Hybrid Polymers Bearing a Tetraarylpentaborate Unit |  |  |  | Poly,er 3b/
1130 | 10.1021/ma021734u | 13/s1 | 0.83333333/0.08333333 | [6 empty] | 40.84392 | 1.782933e-05 |  | 2018-06-27 | YASUSHI NISHIHARA,1 MIKIHIRO MIYAZAKI,1 YASUMASA TOMITA,2 YUUKI KADONO,2 KENTARO TAKAGI1 | 2008 | 1Division of Chemistry and Biochemistry, Graduate School of Natural Science and Technology, Okayama University, Tsushimanaka, Okayama 700-8530, Japan Hamamatsu, Shizuoka 432-8561, Japan2Department of Materials Science and Chemical Engineering, Faculty of Engineering, Shizuoka University, | Japan | RAPID COMMUNICATION | Synthesis and Ion Conductive Characteristics of Inorganic–Organic Hybrid Polymers Bearing a Tetraarylpentaborate Unit |  |  |  | Poly,er 3b/
1131 | 10.1021/ma021734u | 13/s1 | 0.83333333/0.08333333 | [6 empty] | 40.25663 | 1.721892e-05 |  | 2018-06-27 | YASUSHI NISHIHARA,1 MIKIHIRO MIYAZAKI,1 YASUMASA TOMITA,2 YUUKI KADONO,2 KENTARO TAKAGI1 | 2008 | 1Division of Chemistry and Biochemistry, Graduate School of Natural Science and Technology, Okayama University, Tsushimanaka, Okayama 700-8530, Japan Hamamatsu, Shizuoka 432-8561, Japan2Department of Materials Science and Chemical Engineering, Faculty of Engineering, Shizuoka University, | Japan | RAPID COMMUNICATION | Synthesis and Ion Conductive Characteristics of Inorganic–Organic Hybrid Polymers Bearing a Tetraarylpentaborate Unit |  |  |  | Poly,er 3b/
1132 | 10.1021/ma021734u | 13/s1 | 0.83333333/0.08333333 | [6 empty] | 39.00546 | 1.551029e-05 |  | 2018-06-27 | YASUSHI NISHIHARA,1 MIKIHIRO MIYAZAKI,1 YASUMASA TOMITA,2 YUUKI KADONO,2 KENTARO TAKAGI1 | 2008 | 1Division of Chemistry and Biochemistry, Graduate School of Natural Science and Technology, Okayama University, Tsushimanaka, Okayama 700-8530, Japan Hamamatsu, Shizuoka 432-8561, Japan2Department of Materials Science and Chemical Engineering, Faculty of Engineering, Shizuoka University, | Japan | RAPID COMMUNICATION | Synthesis and Ion Conductive Characteristics of Inorganic–Organic Hybrid Polymers Bearing a Tetraarylpentaborate Unit |  |  |  | Poly,er 3b/
1133 | 10.1021/ma021734u | 13/s1 | 0.83333333/0.08333333 | [6 empty] | 37.76414 | 1.497932e-05 |  | 2018-06-27 | YASUSHI NISHIHARA,1 MIKIHIRO MIYAZAKI,1 YASUMASA TOMITA,2 YUUKI KADONO,2 KENTARO TAKAGI1 | 2008 | 1Division of Chemistry and Biochemistry, Graduate School of Natural Science and Technology, Okayama University, Tsushimanaka, Okayama 700-8530, Japan Hamamatsu, Shizuoka 432-8561, Japan2Department of Materials Science and Chemical Engineering, Faculty of Engineering, Shizuoka University, | Japan | RAPID COMMUNICATION | Synthesis and Ion Conductive Characteristics of Inorganic–Organic Hybrid Polymers Bearing a Tetraarylpentaborate Unit |  |  |  | Poly,er 3b/
1134 | 10.1021/ma021734u | 13/s1 | 0.83333333/0.08333333 | [6 empty] | 36.53276 | 1.349292e-05 |  | 2018-06-27 | YASUSHI NISHIHARA,1 MIKIHIRO MIYAZAKI,1 YASUMASA TOMITA,2 YUUKI KADONO,2 KENTARO TAKAGI1 | 2008 | 1Division of Chemistry and Biochemistry, Graduate School of Natural Science and Technology, Okayama University, Tsushimanaka, Okayama 700-8530, Japan Hamamatsu, Shizuoka 432-8561, Japan2Department of Materials Science and Chemical Engineering, Faculty of Engineering, Shizuoka University, | Japan | RAPID COMMUNICATION | Synthesis and Ion Conductive Characteristics of Inorganic–Organic Hybrid Polymers Bearing a Tetraarylpentaborate Unit |  |  |  | Poly,er 3b/
1135 | 10.1021/ma021734u | 13/s1 | 0.83333333/0.08333333 | [6 empty] | 35.39218 | 1.280599e-05 |  | 2018-06-27 | YASUSHI NISHIHARA,1 MIKIHIRO MIYAZAKI,1 YASUMASA TOMITA,2 YUUKI KADONO,2 KENTARO TAKAGI1 | 2008 | 1Division of Chemistry and Biochemistry, Graduate School of Natural Science and Technology, Okayama University, Tsushimanaka, Okayama 700-8530, Japan Hamamatsu, Shizuoka 432-8561, Japan2Department of Materials Science and Chemical Engineering, Faculty of Engineering, Shizuoka University, | Japan | RAPID COMMUNICATION | Synthesis and Ion Conductive Characteristics of Inorganic–Organic Hybrid Polymers Bearing a Tetraarylpentaborate Unit |  |  |  | Poly,er 3b/
1136 | 10.1021/ma021734u | 13/s1 | 0.83333333/0.08333333 | [6 empty] | 34.50198 | 1.215402e-05 |  | 2018-07-04 | Luca Porcarelli, Kasina Manojkumar, Haritz Sardon, Oihane Llorentea, Alexander S. Shaplov, Kari Vijayakrishna, Claudio Gerbaldi, David Mecerreyes | 2017 |  | Spain, Italy | Electrochimica Acta | Single Ion Conducting Polymer Electrolytes Based On Versatile Polyurethanes |  | sipu2 |  | PEO600 urethane1-Urethane TFSI1/
1137 | 10.1021/ma021734u | 13/s1 | 0.83333333/0.08333333 | [6 empty] | 33.29616 | 1.133608e-05 |  | 2018-07-04 | Luca Porcarelli, Kasina Manojkumar, Haritz Sardon, Oihane Llorentea, Alexander S. Shaplov, Kari Vijayakrishna, Claudio Gerbaldi, David Mecerreyes | 2017 |  | Spain, Italy | Electrochimica Acta | Single Ion Conducting Polymer Electrolytes Based On Versatile Polyurethanes |  | sipu2 |  | PEO600 urethane1-Urethane TFSI1/
1138 | 10.1021/ma021734u | 13/s1 | 0.83333333/0.08333333 | [6 empty] | 32.33837 | 1.021121e-05 |  | 2018-07-04 | Luca Porcarelli, Kasina Manojkumar, Haritz Sardon, Oihane Llorentea, Alexander S. Shaplov, Kari Vijayakrishna, Claudio Gerbaldi, David Mecerreyes | 2017 |  | Spain, Italy | Electrochimica Acta | Single Ion Conducting Polymer Electrolytes Based On Versatile Polyurethanes |  | sipu2 |  | PEO600 urethane1-Urethane TFSI1/
1139 | 10.1021/ma021734u | 13/s1 | 0.83333333/0.08333333 | [6 empty] | 31.30747 | 9.861637e-06 |  | 2018-07-04 | Luca Porcarelli, Kasina Manojkumar, Haritz Sardon, Oihane Llorentea, Alexander S. Shaplov, Kari Vijayakrishna, Claudio Gerbaldi, David Mecerreyes | 2017 |  | Spain, Italy | Electrochimica Acta | Single Ion Conducting Polymer Electrolytes Based On Versatile Polyurethanes |  | sipu2 |  | PEO600 urethane1-Urethane TFSI1/
1140 | 10.1021/ma021734u | 13/s1 | 0.83333333/0.08333333 | [6 empty] | 30.1266 | 9.197949e-06 |  | 2018-07-04 | Luca Porcarelli, Kasina Manojkumar, Haritz Sardon, Oihane Llorentea, Alexander S. Shaplov, Kari Vijayakrishna, Claudio Gerbaldi, David Mecerreyes | 2017 |  | Spain, Italy | Electrochimica Acta | Single Ion Conducting Polymer Electrolytes Based On Versatile Polyurethanes |  | sipu2 |  | PEO600 urethane1-Urethane TFSI1/
1141 | 10.1021/ma021734u | 13/s1 | 0.83333333/0.08333333 | [6 empty] | 29.34434 | 8.285257e-06 |  | 2018-07-04 | Luca Porcarelli, Kasina Manojkumar, Haritz Sardon, Oihane Llorentea, Alexander S. Shaplov, Kari Vijayakrishna, Claudio Gerbaldi, David Mecerreyes | 2017 |  | Spain, Italy | Electrochimica Acta | Single Ion Conducting Polymer Electrolytes Based On Versatile Polyurethanes |  | sipu3 |  | PEO600 urethane1-Urethane TFSI1/
1142 | 10.1021/ma021734u | 13/s1 | 0.83333333/0.08333333 | [6 empty] | 28.25609 | 8.001603e-06 |  | 2018-07-04 | Luca Porcarelli, Kasina Manojkumar, Haritz Sardon, Oihane Llorentea, Alexander S. Shaplov, Kari Vijayakrishna, Claudio Gerbaldi, David Mecerreyes | 2017 |  | Spain, Italy | Electrochimica Acta | Single Ion Conducting Polymer Electrolytes Based On Versatile Polyurethanes |  | sipu3 |  | PEO600 urethane1-Urethane TFSI1/
1143 | 10.1021/ma021734u | 13/s1 | 0.83333333/0.08333333 | [6 empty] | 27.48353 | 7.463113e-06 |  | 2018-07-04 | Luca Porcarelli, Kasina Manojkumar, Haritz Sardon, Oihane Llorentea, Alexander S. Shaplov, Kari Vijayakrishna, Claudio Gerbaldi, David Mecerreyes | 2017 |  | Spain, Italy | Electrochimica Acta | Single Ion Conducting Polymer Electrolytes Based On Versatile Polyurethanes |  | sipu3 |  | PEO600 urethane1-Urethane TFSI1/
1144 | 10.1021/ma021734u | 13/s1 | 0.83333333/0.08333333 | [6 empty] | 25.95013 | 6.722549e-06 |  | 2018-07-04 | Luca Porcarelli, Kasina Manojkumar, Haritz Sardon, Oihane Llorentea, Alexander S. Shaplov, Kari Vijayakrishna, Claudio Gerbaldi, David Mecerreyes | 2017 |  | Spain, Italy | Electrochimica Acta | Single Ion Conducting Polymer Electrolytes Based On Versatile Polyurethanes |  | sipu3 |  | PEO600 urethane1-Urethane TFSI1/
1145 | 10.1021/ma021734u | 13/s1 | 0.83333333/0.08333333 | [6 empty] | 25.11342 | 6.270137e-06 |  | 2018-07-04 | Luca Porcarelli, Kasina Manojkumar, Haritz Sardon, Oihane Llorentea, Alexander S. Shaplov, Kari Vijayakrishna, Claudio Gerbaldi, David Mecerreyes | 2017 |  | Spain, Italy | Electrochimica Acta | Single Ion Conducting Polymer Electrolytes Based On Versatile Polyurethanes |  | sipu3 |  | PEO600 urethane1-Urethane TFSI1/
1146 | 10.1021/ma021734u | 13/s1 | 0.83333333/0.08333333 | [6 empty] | 24.05535 | 5.550435e-06 |  | 2018-07-04 | Luca Porcarelli, Kasina Manojkumar, Haritz Sardon, Oihane Llorentea, Alexander S. Shaplov, Kari Vijayakrishna, Claudio Gerbaldi, David Mecerreyes | 2017 |  | Spain, Italy | Electrochimica Acta | Single Ion Conducting Polymer Electrolytes Based On Versatile Polyurethanes |  | sipu4 |  | PEO600 urethane1-Urethane TFSI1/
1147 | 10.1021/ma021734u | 13/s1 | 0.83333333/0.08333333 | [6 empty] | 23.30414 | 5.36041e-06 |  | 2018-07-04 | Luca Porcarelli, Kasina Manojkumar, Haritz Sardon, Oihane Llorentea, Alexander S. Shaplov, Kari Vijayakrishna, Claudio Gerbaldi, David Mecerreyes | 2017 |  | Spain, Italy | Electrochimica Acta | Single Ion Conducting Polymer Electrolytes Based On Versatile Polyurethanes |  | sipu4 |  | PEO600 urethane1-Urethane TFSI1/
1148 | 10.1021/ma021734u | 13/s1 | 0.83333333/0.08333333 | [6 empty] | 21.88721 | 4.828497e-06 |  | 2018-07-04 | Luca Porcarelli, Kasina Manojkumar, Haritz Sardon, Oihane Llorentea, Alexander S. Shaplov, Kari Vijayakrishna, Claudio Gerbaldi, David Mecerreyes | 2017 |  | Spain, Italy | Electrochimica Acta | Single Ion Conducting Polymer Electrolytes Based On Versatile Polyurethanes |  | sipu4 |  | PEO600 urethane1-Urethane TFSI1/
1149 | 10.1021/ma021734u | 13/s1 | 0.83333333/0.08333333 | [6 empty] | 21.29465 | 4.50355e-06 |  | 2018-07-04 | Luca Porcarelli, Kasina Manojkumar, Haritz Sardon, Oihane Llorentea, Alexander S. Shaplov, Kari Vijayakrishna, Claudio Gerbaldi, David Mecerreyes | 2017 |  | Spain, Italy | Electrochimica Acta | Single Ion Conducting Polymer Electrolytes Based On Versatile Polyurethanes |  | sipu4 |  | PEO600 urethane1-Urethane TFSI1/
1150 | 10.1021/ma021734u | 13/s1 | 0.83333333/0.08333333 | [6 empty] | 22.8552 | 4.828497e-06 |  | 2018-07-04 | Luca Porcarelli, Kasina Manojkumar, Haritz Sardon, Oihane Llorentea, Alexander S. Shaplov, Kari Vijayakrishna, Claudio Gerbaldi, David Mecerreyes | 2017 |  | Spain, Italy | Electrochimica Acta | Single Ion Conducting Polymer Electrolytes Based On Versatile Polyurethanes |  | sipu4 |  | PEO600 urethane1-Urethane TFSI1/
1151 | 10.1021/ma021734u | 13/s1 | 0.83333333/0.08333333 | [6 empty] | 19.82367 | 4.27427e-06 |  | 2018-07-04 | Luca Porcarelli, Kasina Manojkumar, Haritz Sardon, Oihane Llorentea, Alexander S. Shaplov, Kari Vijayakrishna, Claudio Gerbaldi, David Mecerreyes | 2017 |  | Spain, Italy | Electrochimica Acta | Single Ion Conducting Polymer Electrolytes Based On Versatile Polyurethanes |  | sipu5 |  | PEO600 urethane1-Urethane TFSI1/
1152 | 10.1021/ma021734u | 13/s1 | 0.83333333/0.08333333 | [6 empty] | 18.94805 | 3.718331e-06 |  | 2018-07-04 | Luca Porcarelli, Kasina Manojkumar, Haritz Sardon, Oihane Llorentea, Alexander S. Shaplov, Kari Vijayakrishna, Claudio Gerbaldi, David Mecerreyes | 2017 |  | Spain, Italy | Electrochimica Acta | Single Ion Conducting Polymer Electrolytes Based On Versatile Polyurethanes |  | sipu5 |  | PEO600 urethane1-Urethane TFSI1/
1153 | 10.1021/ma021734u | 13/s1 | 0.83333333/0.08333333 | [6 empty] | 17.78871 | 3.349361e-06 |  | 2018-07-04 | Luca Porcarelli, Kasina Manojkumar, Haritz Sardon, Oihane Llorentea, Alexander S. Shaplov, Kari Vijayakrishna, Claudio Gerbaldi, David Mecerreyes | 2017 |  | Spain, Italy | Electrochimica Acta | Single Ion Conducting Polymer Electrolytes Based On Versatile Polyurethanes |  | sipu5 |  | PEO600 urethane1-Urethane TFSI1/
1154 | 10.1021/ma021734u | 13/s1 | 0.83333333/0.08333333 | [6 empty] | 16.78188 | 3.123957e-06 |  | 2018-07-04 | Luca Porcarelli, Kasina Manojkumar, Haritz Sardon, Oihane Llorentea, Alexander S. Shaplov, Kari Vijayakrishna, Claudio Gerbaldi, David Mecerreyes | 2017 |  | Spain, Italy | Electrochimica Acta | Single Ion Conducting Polymer Electrolytes Based On Versatile Polyurethanes |  | sipu5 |  | PEO600 urethane1-Urethane TFSI1/
1155 | 10.1021/ma021734u | 13/s1 | 0.83333333/0.08333333 | [6 empty] | 15.92432 | 2.717634e-06 |  | 2018-07-04 | Luca Porcarelli, Kasina Manojkumar, Haritz Sardon, Oihane Llorentea, Alexander S. Shaplov, Kari Vijayakrishna, Claudio Gerbaldi, David Mecerreyes | 2017 |  | Spain, Italy | Electrochimica Acta | Single Ion Conducting Polymer Electrolytes Based On Versatile Polyurethanes |  | sipu5 |  | PEO600 urethane1-Urethane TFSI1/
1156 | 10.1021/ma021734u | 13/s1 | 0.83333333/0.08333333 | [6 empty] | 14.93025 | 2.490973e-06 |  | 2018-07-04 | Luca Porcarelli, Kasina Manojkumar, Haritz Sardon, Oihane Llorentea, Alexander S. Shaplov, Kari Vijayakrishna, Claudio Gerbaldi, David Mecerreyes | 2017 |  | Spain, Italy | Electrochimica Acta | Single Ion Conducting Polymer Electrolytes Based On Versatile Polyurethanes |  | sipu6 |  | PEO600 urethane1-Urethane TFSI1/
1157 | 10.1021/ma021734u | 13/s1 | 0.83333333/0.08333333 | [6 empty] | 14.01331 | 2.205053e-06 |  | 2018-07-04 | Luca Porcarelli, Kasina Manojkumar, Haritz Sardon, Oihane Llorentea, Alexander S. Shaplov, Kari Vijayakrishna, Claudio Gerbaldi, David Mecerreyes | 2017 |  | Spain, Italy | Electrochimica Acta | Single Ion Conducting Polymer Electrolytes Based On Versatile Polyurethanes |  | sipu6 |  | PEO600 urethane1-Urethane TFSI1/
1158 | 10.1021/ma021734u | 13/s1 | 0.83333333/0.08333333 | [6 empty] | 12.68368 | 1.918249e-06 |  | 2018-07-04 | Luca Porcarelli, Kasina Manojkumar, Haritz Sardon, Oihane Llorentea, Alexander S. Shaplov, Kari Vijayakrishna, Claudio Gerbaldi, David Mecerreyes | 2017 |  | Spain, Italy | Electrochimica Acta | Single Ion Conducting Polymer Electrolytes Based On Versatile Polyurethanes |  | sipu6 |  | PEO600 urethane1-Urethane TFSI1/
1159 | 10.1021/ma021734u | 13/s1 | 0.83333333/0.08333333 | [6 empty] | 12.05808 | 1.820589e-06 |  | 2018-07-04 | Luca Porcarelli, Kasina Manojkumar, Haritz Sardon, Oihane Llorentea, Alexander S. Shaplov, Kari Vijayakrishna, Claudio Gerbaldi, David Mecerreyes | 2017 |  | Spain, Italy | Electrochimica Acta | Single Ion Conducting Polymer Electrolytes Based On Versatile Polyurethanes |  | sipu6 |  | PEO600 urethane1-Urethane TFSI1/
1160 | 10.1021/ma021734u | 13/s1 | 0.83333333/0.08333333 | [6 empty] | 11.15931 | 1.727902e-06 |  | 2018-07-04 | Luca Porcarelli, Kasina Manojkumar, Haritz Sardon, Oihane Llorentea, Alexander S. Shaplov, Kari Vijayakrishna, Claudio Gerbaldi, David Mecerreyes | 2017 |  | Spain, Italy | Electrochimica Acta | Single Ion Conducting Polymer Electrolytes Based On Versatile Polyurethanes |  | sipu6 |  | PEO600 urethane1-Urethane TFSI1/
1161 | 10.1021/ma021734u | 13/s1 | 0.83333333/0.08333333 | [6 empty] | 10.81514 | 1.556442e-06 |  | 2018-07-04 | Luca Porcarelli, Kasina Manojkumar, Haritz Sardon, Oihane Llorentea, Alexander S. Shaplov, Kari Vijayakrishna, Claudio Gerbaldi, David Mecerreyes | 2017 |  | Spain, Italy | Electrochimica Acta | Single Ion Conducting Polymer Electrolytes Based On Versatile Polyurethanes |  | sipu6 |  | PEO600 urethane1-Urethane TFSI1/
1162 | 10.1021/ma021734u | 13/s1 | 0.83333333/0.08333333 | [6 empty] | 9.514817 | 1.451697e-06 |  | 2018-07-04 | Luca Porcarelli, Kasina Manojkumar, Haritz Sardon, Oihane Llorentea, Alexander S. Shaplov, Kari Vijayakrishna, Claudio Gerbaldi, David Mecerreyes | 2017 |  | Spain, Italy | Electrochimica Acta | Single Ion Conducting Polymer Electrolytes Based On Versatile Polyurethanes |  | sipu7 |  | PEO600 urethane1-Urethane TFSI1/
1163 | 10.1021/ma021734u | 13/s5 | 0.83333333/0.08333333 |  |  |  |  | -65.1 |  | 57.9357 | 7.940503e-06 |  | 2018-07-04 | Luca Porcarelli, Kasina Manojkumar, Haritz Sardon, Oihane Llorentea, Alexander S. Shaplov, Kari Vijayakrishna, Claudio Gerbaldi, David Mecerreyes | 2017 |  | Spain, Italy | Electrochimica Acta | Single Ion Conducting Polymer Electrolytes Based On Versatile Polyurethanes |  | sipu7 |  | PEO600 urethane1-Urethane TFSI1/
1164 | 10.1021/ma021734u | 13/s5 | 0.83333333/0.08333333 |  |  |  |  | -65.1 |  | 57.09565 | 7.667857e-06 |  | 2018-07-04 | Luca Porcarelli, Kasina Manojkumar, Haritz Sardon, Oihane Llorentea, Alexander S. Shaplov, Kari Vijayakrishna, Claudio Gerbaldi, David Mecerreyes | 2017 |  | Spain, Italy | Electrochimica Acta | Single Ion Conducting Polymer Electrolytes Based On Versatile Polyurethanes |  | sipu7 |  | PEO600 urethane1-Urethane TFSI1/
1165 | 10.1021/ma021734u | 13/s5 | 0.83333333/0.08333333 |  |  |  |  | -65.1 |  | 55.98218 | 7.404556e-06 |  | 2018-07-04 | Luca Porcarelli, Kasina Manojkumar, Haritz Sardon, Oihane Llorentea, Alexander S. Shaplov, Kari Vijayakrishna, Claudio Gerbaldi, David Mecerreyes | 2017 |  | Spain, Italy | Electrochimica Acta | Single Ion Conducting Polymer Electrolytes Based On Versatile Polyurethanes |  | sipu7 |  | PEO600 urethane1-Urethane TFSI1/
1166 | 10.1021/ma021734u | 13/s5 | 0.83333333/0.08333333 |  |  |  |  | -65.1 |  | 54.96811 | 7.026467e-06 |  | 2018-07-04 | Luca Porcarelli, Kasina Manojkumar, Haritz Sardon, Oihane Llorentea, Alexander S. Shaplov, Kari Vijayakrishna, Claudio Gerbaldi, David Mecerreyes | 2017 |  | Spain, Italy | Electrochimica Acta | Single Ion Conducting Polymer Electrolytes Based On Versatile Polyurethanes |  | sipu7 |  | PEO600 urethane1-Urethane TFSI1/
1167 | 10.1021/ma021734u | 13/s5 | 0.83333333/0.08333333 |  |  |  |  | -65.1 |  | 53.59528 | 6.667699e-06 |  | 2018-07-04 | David P. Siska and D. F. Shriver | 2001 | Department of Chemistry, Northwestern University, Evanston, Illinois 60208-3113 | USA | American Chemical Society | Li+ Conductivity of Polysiloxane-Trifluoromethylsulfonamide Polyelectrolytes | 10 |  |  | LiMPSA-r-PMHS-EO/
1168 | 10.1021/ma021734u | 13/s5 | 0.83333333/0.08333333 |  |  |  |  | -65.1 |  | 52.50525 | 5.900176e-06 |  | 2018-07-04 | David P. Siska and D. F. Shriver | 2001 | Department of Chemistry, Northwestern University, Evanston, Illinois 60208-3113 | USA | American Chemical Society | Li+ Conductivity of Polysiloxane-Trifluoromethylsulfonamide Polyelectrolytes | 10 |  |  | LiMPSA-r-PMHS-EO/
1169 | 10.1021/ma021734u | 13/s5 | 0.83333333/0.08333333 |  |  |  |  | -65.1 |  | 51.06322 | 5.797997e-06 |  | 2018-07-04 | David P. Siska and D. F. Shriver | 2001 | Department of Chemistry, Northwestern University, Evanston, Illinois 60208-3113 | USA | American Chemical Society | Li+ Conductivity of Polysiloxane-Trifluoromethylsulfonamide Polyelectrolytes | 10 |  |  | LiMPSA-r-PMHS-EO/
1170 | 10.1021/ma021734u | 13/s5 | 0.83333333/0.08333333 |  |  |  |  | -65.1 |  | 49.98999 | 5.313014e-06 |  | 2018-07-04 | David P. Siska and D. F. Shriver | 2001 | Department of Chemistry, Northwestern University, Evanston, Illinois 60208-3113 | USA | American Chemical Society | Li+ Conductivity of Polysiloxane-Trifluoromethylsulfonamide Polyelectrolytes | 10 |  |  | LiMPSA-r-PMHS-EO/
1171 | 10.1021/ma021734u | 13/s5 | 0.83333333/0.08333333 |  |  |  |  | -65.1 |  | 48.92385 | 4.86861e-06 |  | 2018-07-04 | David P. Siska and D. F. Shriver | 2001 | Department of Chemistry, Northwestern University, Evanston, Illinois 60208-3113 | USA | American Chemical Society | Li+ Conductivity of Polysiloxane-Trifluoromethylsulfonamide Polyelectrolytes | 10 |  |  | LiMPSA-r-PMHS-EO/
1172 | 10.1021/ma021734u | 13/s5 | 0.83333333/0.08333333 |  |  |  |  | -65.1 |  | 47.4255 | 4.540002e-06 |  | 2018-07-04 | David P. Siska and D. F. Shriver | 2001 | Department of Chemistry, Northwestern University, Evanston, Illinois 60208-3113 | USA | American Chemical Society | Li+ Conductivity of Polysiloxane-Trifluoromethylsulfonamide Polyelectrolytes | 10 |  |  | LiMPSA-r-PMHS-EO/
1173 | 10.1021/ma021734u | 13/s5 | 0.83333333/0.08333333 |  |  |  |  | -65.1 |  | 46.89998 | 4.308182e-06 |  | 2018-07-04 | David P. Siska and D. F. Shriver | 2001 | Department of Chemistry, Northwestern University, Evanston, Illinois 60208-3113 | USA | American Chemical Society | Li+ Conductivity of Polysiloxane-Trifluoromethylsulfonamide Polyelectrolytes | 10 |  |  | LiMPSA-r-PMHS-EO/
1174 | 10.1021/ma021734u | 13/s5 | 0.83333333/0.08333333 |  |  |  |  | -65.1 |  | 45.42036 | 4.017399e-06 |  | 2018-07-04 | David P. Siska and D. F. Shriver | 2001 | Department of Chemistry, Northwestern University, Evanston, Illinois 60208-3113 | USA | American Chemical Society | Li+ Conductivity of Polysiloxane-Trifluoromethylsulfonamide Polyelectrolytes | 10 |  |  | LiMPSA-r-PMHS-EO/
1175 | 10.1021/ma021734u | 13/s5 | 0.83333333/0.08333333 |  |  |  |  | -65.1 |  | 44.04015 | 3.746243e-06 |  | 2018-07-04 | David P. Siska and D. F. Shriver | 2001 | Department of Chemistry, Northwestern University, Evanston, Illinois 60208-3113 | USA | American Chemical Society | Li+ Conductivity of Polysiloxane-Trifluoromethylsulfonamide Polyelectrolytes | 10 |  |  | LiMPSA-r-PMHS-EO/
1176 | 10.1021/ma021734u | 13/s5 | 0.83333333/0.08333333 |  |  |  |  | -65.1 |  | 42.9276 | 3.37344e-06 |  | 2018-07-04 | David P. Siska and D. F. Shriver | 2001 | Department of Chemistry, Northwestern University, Evanston, Illinois 60208-3113 | USA | American Chemical Society | Li+ Conductivity of Polysiloxane-Trifluoromethylsulfonamide Polyelectrolytes | 10 |  |  | LiMPSA-r-PMHS-EO/
1177 | 10.1021/ma021734u | 13/s5 | 0.83333333/0.08333333 |  |  |  |  | -65.1 |  | 41.99217 | 3.315019e-06 |  | 2018-07-04 | David P. Siska and D. F. Shriver | 2001 | Department of Chemistry, Northwestern University, Evanston, Illinois 60208-3113 | USA | American Chemical Society | Li+ Conductivity of Polysiloxane-Trifluoromethylsulfonamide Polyelectrolytes | 10 |  |  | LiMPSA-r-PMHS-EO/
1178 | 10.1021/ma021734u | 13/s5 | 0.83333333/0.08333333 |  |  |  |  | -65.1 |  | 40.89392 | 2.933425e-06 |  | 2018-07-04 | David P. Siska and D. F. Shriver | 2001 | Department of Chemistry, Northwestern University, Evanston, Illinois 60208-3113 | USA | American Chemical Society | Li+ Conductivity of Polysiloxane-Trifluoromethylsulfonamide Polyelectrolytes | 10 |  |  | LiMPSA-r-PMHS-EO/
1179 | 10.1021/ma021734u | 13/s5 | 0.83333333/0.08333333 |  |  |  |  | -65.1 |  | 39.71958 | 2.832696e-06 |  | 2018-07-04 | David P. Siska and D. F. Shriver | 2001 | Department of Chemistry, Northwestern University, Evanston, Illinois 60208-3113 | USA | American Chemical Society | Li+ Conductivity of Polysiloxane-Trifluoromethylsulfonamide Polyelectrolytes | 10 |  |  | LiMPSA-r-PMHS-EO/
1180 | 10.1021/ma021734u | 13/s5 | 0.83333333/0.08333333 |  |  |  |  | -65.1 |  | 38.47123 | 2.550803e-06 |  | 2018-07-04 | David P. Siska and D. F. Shriver | 2001 | Department of Chemistry, Northwestern University, Evanston, Illinois 60208-3113 | USA | American Chemical Society | Li+ Conductivity of Polysiloxane-Trifluoromethylsulfonamide Polyelectrolytes | 10 |  |  | LiMPSA-r-PMHS-EO/
1181 | 10.1021/ma021734u | 13/s5 | 0.83333333/0.08333333 |  |  |  |  | -65.1 |  | 37.15045 | 2.420555e-06 |  | 2018-07-04 | David P. Siska and D. F. Shriver | 2001 | Department of Chemistry, Northwestern University, Evanston, Illinois 60208-3113 | USA | American Chemical Society | Li+ Conductivity of Polysiloxane-Trifluoromethylsulfonamide Polyelectrolytes | 10 |  |  | LiMPSA-r-PMHS-EO/
1182 | 10.1021/ma021734u | 13/s5 | 0.83333333/0.08333333 |  |  |  |  | -65.1 |  | 36.33063 | 2.179676e-06 |  | 2018-07-04 | David P. Siska and D. F. Shriver | 2001 | Department of Chemistry, Northwestern University, Evanston, Illinois 60208-3113 | USA | American Chemical Society | Li+ Conductivity of Polysiloxane-Trifluoromethylsulfonamide Polyelectrolytes | 10 |  |  | LiMPSA-r-PMHS-EO/
1183 | 10.1021/ma021734u | 13/s5 | 0.83333333/0.08333333 |  |  |  |  | -65.1 |  | 34.86596 | 2.068378e-06 |  | 2018-07-04 | David P. Siska and D. F. Shriver | 2001 | Department of Chemistry, Northwestern University, Evanston, Illinois 60208-3113 | USA | American Chemical Society | Li+ Conductivity of Polysiloxane-Trifluoromethylsulfonamide Polyelectrolytes | 14 |  |  | LiMPSA-r-PMHS-EO/
1184 | 10.1021/ma021734u | 13/s5 | 0.83333333/0.08333333 |  |  |  |  | -65.1 |  | 33.73619 | 1.798589e-06 |  | 2018-07-04 | David P. Siska and D. F. Shriver | 2001 | Department of Chemistry, Northwestern University, Evanston, Illinois 60208-3113 | USA | American Chemical Society | Li+ Conductivity of Polysiloxane-Trifluoromethylsulfonamide Polyelectrolytes | 14 |  |  | LiMPSA-r-PMHS-EO/
1185 | 10.1021/ma021734u | 13/s5 | 0.83333333/0.08333333 |  |  |  |  | -65.1 |  | 32.61477 | 1.677193e-06 |  | 2018-07-04 | David P. Siska and D. F. Shriver | 2001 | Department of Chemistry, Northwestern University, Evanston, Illinois 60208-3113 | USA | American Chemical Society | Li+ Conductivity of Polysiloxane-Trifluoromethylsulfonamide Polyelectrolytes | 14 |  |  | LiMPSA-r-PMHS-EO/
1186 | 10.1021/ma021734u | 13/s5 | 0.83333333/0.08333333 |  |  |  |  | -65.1 |  | 31.66002 | 1.458428e-06 |  | 2018-07-04 | David P. Siska and D. F. Shriver | 2001 | Department of Chemistry, Northwestern University, Evanston, Illinois 60208-3113 | USA | American Chemical Society | Li+ Conductivity of Polysiloxane-Trifluoromethylsulfonamide Polyelectrolytes | 14 |  |  | LiMPSA-r-PMHS-EO/
1187 | 10.1021/ma021734u | 13/s5 | 0.83333333/0.08333333 |  |  |  |  | -65.1 |  | 30.31766 | 1.383958e-06 |  | 2018-07-04 | David P. Siska and D. F. Shriver | 2001 | Department of Chemistry, Northwestern University, Evanston, Illinois 60208-3113 | USA | American Chemical Society | Li+ Conductivity of Polysiloxane-Trifluoromethylsulfonamide Polyelectrolytes | 14 |  |  | LiMPSA-r-PMHS-EO/
1188 | 10.1021/ma021734u | 13/s5 | 0.83333333/0.08333333 |  |  |  |  | -65.1 |  | 29.37719 | 1.268198e-06 |  | 2018-07-04 | David P. Siska and D. F. Shriver | 2001 | Department of Chemistry, Northwestern University, Evanston, Illinois 60208-3113 | USA | American Chemical Society | Li+ Conductivity of Polysiloxane-Trifluoromethylsulfonamide Polyelectrolytes | 14 |  |  | LiMPSA-r-PMHS-EO/
1189 | 10.1021/ma021734u | 13/s5 | 0.83333333/0.08333333 |  |  |  |  | -65.1 |  | 28.13232 | 1.1826e-06 |  | 2018-07-04 | David P. Siska and D. F. Shriver | 2001 | Department of Chemistry, Northwestern University, Evanston, Illinois 60208-3113 | USA | American Chemical Society | Li+ Conductivity of Polysiloxane-Trifluoromethylsulfonamide Polyelectrolytes | 14 |  |  | LiMPSA-r-PMHS-EO/
1190 | 10.1021/ma021734u | 13/s5 | 0.83333333/0.08333333 |  |  |  |  | -65.1 |  | 27.05132 | 1.046471e-06 |  | 2018-07-04 | David P. Siska and D. F. Shriver | 2001 | Department of Chemistry, Northwestern University, Evanston, Illinois 60208-3113 | USA | American Chemical Society | Li+ Conductivity of Polysiloxane-Trifluoromethylsulfonamide Polyelectrolytes | 14 |  |  | LiMPSA-r-PMHS-EO/
1191 | 10.1021/ma021734u | 13/s5 | 0.83333333/0.08333333 |  |  |  |  | -65.1 |  | 25.90183 | 9.4233e-07 |  | 2018-07-04 | David P. Siska and D. F. Shriver | 2001 | Department of Chemistry, Northwestern University, Evanston, Illinois 60208-3113 | USA | American Chemical Society | Li+ Conductivity of Polysiloxane-Trifluoromethylsulfonamide Polyelectrolytes | 14 |  |  | LiMPSA-r-PMHS-EO/
1192 | 10.1021/ma021734u | 13/s5 | 0.83333333/0.08333333 |  |  |  |  | -65.1 |  | 24.83674 | 8.635093e-07 |  | 2018-07-04 | David P. Siska and D. F. Shriver | 2001 | Department of Chemistry, Northwestern University, Evanston, Illinois 60208-3113 | USA | American Chemical Society | Li+ Conductivity of Polysiloxane-Trifluoromethylsulfonamide Polyelectrolytes | 14 |  |  | LiMPSA-r-PMHS-EO/
1193 | 10.1021/ma021734u | 13/s5 | 0.83333333/0.08333333 |  |  |  |  | -65.1 |  | 23.70403 | 7.641102e-07 |  | 2018-07-04 | David P. Siska and D. F. Shriver | 2001 | Department of Chemistry, Northwestern University, Evanston, Illinois 60208-3113 | USA | American Chemical Society | Li+ Conductivity of Polysiloxane-Trifluoromethylsulfonamide Polyelectrolytes | 14 |  |  | LiMPSA-r-PMHS-EO/
1194 | 10.1021/ma021734u | 13/s5 | 0.83333333/0.08333333 |  |  |  |  | -65.1 |  | 22.50532 | 7.001966e-07 |  | 2018-07-04 | David P. Siska and D. F. Shriver | 2001 | Department of Chemistry, Northwestern University, Evanston, Illinois 60208-3113 | USA | American Chemical Society | Li+ Conductivity of Polysiloxane-Trifluoromethylsulfonamide Polyelectrolytes | 14 |  |  | LiMPSA-r-PMHS-EO/
1195 | 10.1021/ma021734u | 13/s5 | 0.83333333/0.08333333 |  |  |  |  | -65.1 |  | 21.83525 | 6.529366e-07 |  | 2018-07-04 | David P. Siska and D. F. Shriver | 2001 | Department of Chemistry, Northwestern University, Evanston, Illinois 60208-3113 | USA | American Chemical Society | Li+ Conductivity of Polysiloxane-Trifluoromethylsulfonamide Polyelectrolytes | 14 |  |  | LiMPSA-r-PMHS-EO/
1196 | 10.1021/ma021734u | 13/s5 | 0.83333333/0.08333333 |  |  |  |  | -65.1 |  | 20.35707 | 5.482744e-07 |  | 2018-07-04 | David P. Siska and D. F. Shriver | 2001 | Department of Chemistry, Northwestern University, Evanston, Illinois 60208-3113 | USA | American Chemical Society | Li+ Conductivity of Polysiloxane-Trifluoromethylsulfonamide Polyelectrolytes | 14 |  |  | LiMPSA-r-PMHS-EO/
1197 | 10.1021/ma021734u | 13/s5 | 0.83333333/0.08333333 |  |  |  |  | -65.1 |  | 19.76995 | 5.294488e-07 |  | 2018-07-04 | David P. Siska and D. F. Shriver | 2001 | Department of Chemistry, Northwestern University, Evanston, Illinois 60208-3113 | USA | American Chemical Society | Li+ Conductivity of Polysiloxane-Trifluoromethylsulfonamide Polyelectrolytes | 14 |  |  | LiMPSA-r-PMHS-EO/
1198 | 10.1021/ma021734u | 13/s5 | 0.83333333/0.08333333 |  |  |  |  | -65.1 |  | 18.60265 | 4.603901e-07 |  | 2018-07-04 | David P. Siska and D. F. Shriver | 2001 | Department of Chemistry, Northwestern University, Evanston, Illinois 60208-3113 | USA | American Chemical Society | Li+ Conductivity of Polysiloxane-Trifluoromethylsulfonamide Polyelectrolytes | 14 |  |  | LiMPSA-r-PMHS-EO/
1199 | 10.1021/ma021734u | 13/s5 | 0.83333333/0.08333333 |  |  |  |  | -65.1 |  | 17.3726 | 4.21881e-07 |  | 2018-07-04 | David P. Siska and D. F. Shriver | 2001 | Department of Chemistry, Northwestern University, Evanston, Illinois 60208-3113 | USA | American Chemical Society | Li+ Conductivity of Polysiloxane-Trifluoromethylsulfonamide Polyelectrolytes | 22 |  |  | LiMPSA-r-PMHS-EO/
1200 | 10.1021/ma021734u | 13/s5 | 0.83333333/0.08333333 |  |  |  |  | -65.1 |  | 16.4389 | 3.733181e-07 |  | 2018-07-04 | David P. Siska and D. F. Shriver | 2001 | Department of Chemistry, Northwestern University, Evanston, Illinois 60208-3113 | USA | American Chemical Society | Li+ Conductivity of Polysiloxane-Trifluoromethylsulfonamide Polyelectrolytes | 22 |  |  | LiMPSA-r-PMHS-EO/
1201 | 10.1021/ma021734u | 13/s5 | 0.83333333/0.08333333 |  |  |  |  | -65.1 |  | 15.29803 | 3.361669e-07 |  | 2018-07-04 | David P. Siska and D. F. Shriver | 2001 | Department of Chemistry, Northwestern University, Evanston, Illinois 60208-3113 | USA | American Chemical Society | Li+ Conductivity of Polysiloxane-Trifluoromethylsulfonamide Polyelectrolytes | 22 |  |  | LiMPSA-r-PMHS-EO/
1202 | 10.1021/ma021734u | 13/s5 | 0.83333333/0.08333333 |  |  |  |  | -65.1 |  | 14.09563 | 3.027136e-07 |  | 2018-07-04 | David P. Siska and D. F. Shriver | 2001 | Department of Chemistry, Northwestern University, Evanston, Illinois 60208-3113 | USA | American Chemical Society | Li+ Conductivity of Polysiloxane-Trifluoromethylsulfonamide Polyelectrolytes | 22 |  |  | LiMPSA-r-PMHS-EO/
1203 | 10.1021/ma021734u | 13/s5 | 0.83333333/0.08333333 |  |  |  |  | -65.1 |  | 13.32287 | 2.678681e-07 |  | 2018-07-04 | David P. Siska and D. F. Shriver | 2001 | Department of Chemistry, Northwestern University, Evanston, Illinois 60208-3113 | USA | American Chemical Society | Li+ Conductivity of Polysiloxane-Trifluoromethylsulfonamide Polyelectrolytes | 22 |  |  | LiMPSA-r-PMHS-EO/
1204 | 10.1021/ma021734u | 13/s5 | 0.83333333/0.08333333 |  |  |  |  | -65.1 |  | 11.72058 | 2.454624e-07 |  | 2018-07-04 | David P. Siska and D. F. Shriver | 2001 | Department of Chemistry, Northwestern University, Evanston, Illinois 60208-3113 | USA | American Chemical Society | Li+ Conductivity of Polysiloxane-Trifluoromethylsulfonamide Polyelectrolytes | 22 |  |  | LiMPSA-r-PMHS-EO/
1205 | 10.1021/ma021734u | 13/s5 | 0.83333333/0.08333333 |  |  |  |  | -65.1 |  | 10.89169 | 2.172071e-07 |  | 2018-07-04 | David P. Siska and D. F. Shriver | 2001 | Department of Chemistry, Northwestern University, Evanston, Illinois 60208-3113 | USA | American Chemical Society | Li+ Conductivity of Polysiloxane-Trifluoromethylsulfonamide Polyelectrolytes | 22 |  |  | LiMPSA-r-PMHS-EO/
1206 | 10.1021/ma021734u | 13/s5 | 0.83333333/0.08333333 |  |  |  |  | -65.1 |  | 9.794021 | 1.922043e-07 |  | 2018-07-04 | David P. Siska and D. F. Shriver | 2001 | Department of Chemistry, Northwestern University, Evanston, Illinois 60208-3113 | USA | American Chemical Society | Li+ Conductivity of Polysiloxane-Trifluoromethylsulfonamide Polyelectrolytes | 22 |  |  | LiMPSA-r-PMHS-EO/
1207 | 10.1021/ma021734u | 14/c37 | 0.937585819/0.062414181 |  |  |  |  | -45.3 |  | 60.18333 | 1.398141e-06 |  | 2018-07-04 | David P. Siska and D. F. Shriver | 2001 | Department of Chemistry, Northwestern University, Evanston, Illinois 60208-3113 | USA | American Chemical Society | Li+ Conductivity of Polysiloxane-Trifluoromethylsulfonamide Polyelectrolytes | 22 |  |  | LiMPSA-r-PMHS-EO/
1208 | 10.1021/ma021734u | 14/c37 | 0.937585819/0.062414181 |  |  |  |  | -45.3 |  | 58.69897 | 1.259801e-06 |  | 2018-07-04 | David P. Siska and D. F. Shriver | 2001 | Department of Chemistry, Northwestern University, Evanston, Illinois 60208-3113 | USA | American Chemical Society | Li+ Conductivity of Polysiloxane-Trifluoromethylsulfonamide Polyelectrolytes | 22 |  |  | LiMPSA-r-PMHS-EO/
1209 | 10.1021/ma021734u | 14/c37 | 0.937585819/0.062414181 |  |  |  |  | -45.3 |  | 56.91438 | 1.216799e-06 |  | 2018-07-04 | David P. Siska and D. F. Shriver | 2001 | Department of Chemistry, Northwestern University, Evanston, Illinois 60208-3113 | USA | American Chemical Society | Li+ Conductivity of Polysiloxane-Trifluoromethylsulfonamide Polyelectrolytes | 22 |  |  | LiMPSA-r-PMHS-EO/
1210 | 10.1021/ma021734u | 14/c37 | 0.937585819/0.062414181 |  |  |  |  | -45.3 |  | 55.35551 | 1.115606e-06 |  | 2018-07-04 | David P. Siska and D. F. Shriver | 2001 | Department of Chemistry, Northwestern University, Evanston, Illinois 60208-3113 | USA | American Chemical Society | Li+ Conductivity of Polysiloxane-Trifluoromethylsulfonamide Polyelectrolytes | 22 |  |  | LiMPSA-r-PMHS-EO/
1211 | 10.1021/ma021734u | 14/c37 | 0.937585819/0.062414181 |  |  |  |  | -45.3 |  | 54.01625 | 1.031751e-06 |  | 2018-07-04 | David P. Siska and D. F. Shriver | 2001 | Department of Chemistry, Northwestern University, Evanston, Illinois 60208-3113 | USA | American Chemical Society | Li+ Conductivity of Polysiloxane-Trifluoromethylsulfonamide Polyelectrolytes | 22 |  |  | LiMPSA-r-PMHS-EO/
1212 | 10.1021/ma021734u | 14/c37 | 0.937585819/0.062414181 |  |  |  |  | -45.3 |  | 52.68797 | 9.965337e-07 |  | 2018-07-04 | David P. Siska and D. F. Shriver | 2001 | Department of Chemistry, Northwestern University, Evanston, Illinois 60208-3113 | USA | American Chemical Society | Li+ Conductivity of Polysiloxane-Trifluoromethylsulfonamide Polyelectrolytes | 22 |  |  | LiMPSA-r-PMHS-EO/
1213 | 10.1021/ma021734u | 14/c37 | 0.937585819/0.062414181 |  |  |  |  | -45.3 |  | 51.97723 | 9.541969e-07 |  | 2018-07-04 | David P. Siska and D. F. Shriver | 2001 | Department of Chemistry, Northwestern University, Evanston, Illinois 60208-3113 | USA | American Chemical Society | Li+ Conductivity of Polysiloxane-Trifluoromethylsulfonamide Polyelectrolytes | 22 |  |  | LiMPSA-r-PMHS-EO/
1214 | 10.1021/ma021734u | 14/c37 | 0.937585819/0.062414181 |  |  |  |  | -45.3 |  | 50.76602 | 8.90168e-07 |  | 2018-07-04 | David P. Siska and D. F. Shriver | 2001 | Department of Chemistry, Northwestern University, Evanston, Illinois 60208-3113 | USA | American Chemical Society | Li+ Conductivity of Polysiloxane-Trifluoromethylsulfonamide Polyelectrolytes | 26 |  |  | LiMPSA-r-PMHS-EO/
1215 | 10.1021/ma021734u | 14/c37 | 0.937585819/0.062414181 |  |  |  |  | -45.3 |  | 49.0654 | 8.523501e-07 |  | 2018-07-04 | David P. Siska and D. F. Shriver | 2001 | Department of Chemistry, Northwestern University, Evanston, Illinois 60208-3113 | USA | American Chemical Society | Li+ Conductivity of Polysiloxane-Trifluoromethylsulfonamide Polyelectrolytes | 26 |  |  | LiMPSA-r-PMHS-EO/
1216 | 10.1021/ma021734u | 14/c37 | 0.937585819/0.062414181 |  |  |  |  | -45.3 |  | 47.57962 | 7.951554e-07 |  | 2018-07-04 | David P. Siska and D. F. Shriver | 2001 | Department of Chemistry, Northwestern University, Evanston, Illinois 60208-3113 | USA | American Chemical Society | Li+ Conductivity of Polysiloxane-Trifluoromethylsulfonamide Polyelectrolytes | 26 |  |  | LiMPSA-r-PMHS-EO/
1217 | 10.1021/ma021734u | 14/c37 | 0.937585819/0.062414181 |  |  |  |  | -45.3 |  | 46.69463 | 7.547932e-07 |  | 2018-07-04 | David P. Siska and D. F. Shriver | 2001 | Department of Chemistry, Northwestern University, Evanston, Illinois 60208-3113 | USA | American Chemical Society | Li+ Conductivity of Polysiloxane-Trifluoromethylsulfonamide Polyelectrolytes | 26 |  |  | LiMPSA-r-PMHS-EO/
1218 | 10.1021/ma021734u | 14/c37 | 0.937585819/0.062414181 |  |  |  |  | -45.3 |  | 45.81462 | 7.227265e-07 |  | 2018-07-04 | David P. Siska and D. F. Shriver | 2001 | Department of Chemistry, Northwestern University, Evanston, Illinois 60208-3113 | USA | American Chemical Society | Li+ Conductivity of Polysiloxane-Trifluoromethylsulfonamide Polyelectrolytes | 26 |  |  | LiMPSA-r-PMHS-EO/
1219 | 10.1021/ma021734u | 14/c37 | 0.937585819/0.062414181 |  |  |  |  | -45.3 |  | 44.26205 | 6.742299e-07 |  | 2018-07-04 | David P. Siska and D. F. Shriver | 2001 | Department of Chemistry, Northwestern University, Evanston, Illinois 60208-3113 | USA | American Chemical Society | Li+ Conductivity of Polysiloxane-Trifluoromethylsulfonamide Polyelectrolytes | 26 |  |  | LiMPSA-r-PMHS-EO/
1220 | 10.1021/ma021734u | 14/c37 | 0.937585819/0.062414181 |  |  |  |  | -45.3 |  | 43.20338 | 6.512159e-07 |  | 2018-07-04 | David P. Siska and D. F. Shriver | 2001 | Department of Chemistry, Northwestern University, Evanston, Illinois 60208-3113 | USA | American Chemical Society | Li+ Conductivity of Polysiloxane-Trifluoromethylsulfonamide Polyelectrolytes | 26 |  |  | LiMPSA-r-PMHS-EO/
1221 | 10.1021/ma021734u | 14/c37 | 0.937585819/0.062414181 |  |  |  |  | -45.3 |  | 41.77105 | 6.075192e-07 |  | 2018-07-04 | David P. Siska and D. F. Shriver | 2001 | Department of Chemistry, Northwestern University, Evanston, Illinois 60208-3113 | USA | American Chemical Society | Li+ Conductivity of Polysiloxane-Trifluoromethylsulfonamide Polyelectrolytes | 26 |  |  | LiMPSA-r-PMHS-EO/
1222 | 10.1021/ma021734u | 14/c37 | 0.937585819/0.062414181 |  |  |  |  | -45.3 |  | 40.82332 | 5.474078e-07 |  | 2018-07-04 | David P. Siska and D. F. Shriver | 2001 | Department of Chemistry, Northwestern University, Evanston, Illinois 60208-3113 | USA | American Chemical Society | Li+ Conductivity of Polysiloxane-Trifluoromethylsulfonamide Polyelectrolytes | 26 |  |  | LiMPSA-r-PMHS-EO/
1223 | 10.1021/ma021734u | 14/c37 | 0.937585819/0.062414181 |  |  |  |  | -45.3 |  | 39.59981 | 5.241517e-07 |  | 2018-07-04 | David P. Siska and D. F. Shriver | 2001 | Department of Chemistry, Northwestern University, Evanston, Illinois 60208-3113 | USA | American Chemical Society | Li+ Conductivity of Polysiloxane-Trifluoromethylsulfonamide Polyelectrolytes | 26 |  |  | LiMPSA-r-PMHS-EO/
1224 | 10.1021/ma021734u | 14/c37 | 0.937585819/0.062414181 |  |  |  |  | -45.3 |  | 38.66508 | 4.932442e-07 |  | 2018-07-04 | David P. Siska and D. F. Shriver | 2001 | Department of Chemistry, Northwestern University, Evanston, Illinois 60208-3113 | USA | American Chemical Society | Li+ Conductivity of Polysiloxane-Trifluoromethylsulfonamide Polyelectrolytes | 26 |  |  | LiMPSA-r-PMHS-EO/
1225 | 10.1021/ma021734u | 14/c37 | 0.937585819/0.062414181 |  |  |  |  | -45.3 |  | 37.18117 | 4.561682e-07 |  | 2018-07-04 | David P. Siska and D. F. Shriver | 2001 | Department of Chemistry, Northwestern University, Evanston, Illinois 60208-3113 | USA | American Chemical Society | Li+ Conductivity of Polysiloxane-Trifluoromethylsulfonamide Polyelectrolytes | 26 |  |  | LiMPSA-r-PMHS-EO/
1226 | 10.1021/ma021734u | 14/c37 | 0.937585819/0.062414181 |  |  |  |  | -45.3 |  | 35.98583 | 4.110323e-07 |  | 2018-07-04 | David P. Siska and D. F. Shriver | 2001 | Department of Chemistry, Northwestern University, Evanston, Illinois 60208-3113 | USA | American Chemical Society | Li+ Conductivity of Polysiloxane-Trifluoromethylsulfonamide Polyelectrolytes | 26 |  |  | LiMPSA-r-PMHS-EO/
1227 | 10.1021/ma021734u | 14/c37 | 0.937585819/0.062414181 |  |  |  |  | -45.3 |  | 34.79966 | 3.935709e-07 |  | 2018-07-04 | David P. Siska and D. F. Shriver | 2001 | Department of Chemistry, Northwestern University, Evanston, Illinois 60208-3113 | USA | American Chemical Society | Li+ Conductivity of Polysiloxane-Trifluoromethylsulfonamide Polyelectrolytes | 26 |  |  | LiMPSA-r-PMHS-EO/
1228 | 10.1021/ma021734u | 14/c37 | 0.937585819/0.062414181 |  |  |  |  | -45.3 |  | 33.80307 | 3.671614e-07 |  | 2018-07-04 | David P. Siska and D. F. Shriver | 2001 | Department of Chemistry, Northwestern University, Evanston, Illinois 60208-3113 | USA | American Chemical Society | Li+ Conductivity of Polysiloxane-Trifluoromethylsulfonamide Polyelectrolytes | 26 |  |  | LiMPSA-r-PMHS-EO/
1229 | 10.1021/ma021734u | 14/c37 | 0.937585819/0.062414181 |  |  |  |  | -45.3 |  | 33.08229 | 3.546288e-07 |  | 2018-07-04 | David P. Siska and D. F. Shriver | 2001 | Department of Chemistry, Northwestern University, Evanston, Illinois 60208-3113 | USA | American Chemical Society | Li+ Conductivity of Polysiloxane-Trifluoromethylsulfonamide Polyelectrolytes | 40 |  |  | LiMPSA-r-PMHS-EO/
1230 | 10.1021/ma021734u | 14/c37 | 0.937585819/0.062414181 |  |  |  |  | -45.3 |  | 32.18605 | 3.42524e-07 |  | 2018-07-04 | David P. Siska and D. F. Shriver | 2001 | Department of Chemistry, Northwestern University, Evanston, Illinois 60208-3113 | USA | American Chemical Society | Li+ Conductivity of Polysiloxane-Trifluoromethylsulfonamide Polyelectrolytes | 40 |  |  | LiMPSA-r-PMHS-EO/
1231 | 10.1021/ma021734u | 14/c37 | 0.937585819/0.062414181 |  |  |  |  | -45.3 |  | 31.47283 | 3.308324e-07 |  | 2018-07-04 | David P. Siska and D. F. Shriver | 2001 | Department of Chemistry, Northwestern University, Evanston, Illinois 60208-3113 | USA | American Chemical Society | Li+ Conductivity of Polysiloxane-Trifluoromethylsulfonamide Polyelectrolytes | 40 |  |  | LiMPSA-r-PMHS-EO/
1232 | 10.1021/ma021734u | 14/c37 | 0.937585819/0.062414181 |  |  |  |  | -45.3 |  | 30.9402 | 3.140386e-07 |  | 2018-07-04 | David P. Siska and D. F. Shriver | 2001 | Department of Chemistry, Northwestern University, Evanston, Illinois 60208-3113 | USA | American Chemical Society | Li+ Conductivity of Polysiloxane-Trifluoromethylsulfonamide Polyelectrolytes | 40 |  |  | LiMPSA-r-PMHS-EO/
1233 | 10.1021/ma021734u | 14/c37 | 0.937585819/0.062414181 |  |  |  |  | -45.3 |  | 29.79236 | 3.033193e-07 |  | 2018-07-04 | David P. Siska and D. F. Shriver | 2001 | Department of Chemistry, Northwestern University, Evanston, Illinois 60208-3113 | USA | American Chemical Society | Li+ Conductivity of Polysiloxane-Trifluoromethylsulfonamide Polyelectrolytes | 40 |  |  | LiMPSA-r-PMHS-EO/
1234 | 10.1021/ma021734u | 14/c37 | 0.937585819/0.062414181 |  |  |  |  | -45.3 |  | 28.56583 | 2.829665e-07 |  | 2018-07-04 | David P. Siska and D. F. Shriver | 2001 | Department of Chemistry, Northwestern University, Evanston, Illinois 60208-3113 | USA | American Chemical Society | Li+ Conductivity of Polysiloxane-Trifluoromethylsulfonamide Polyelectrolytes | 40 |  |  | LiMPSA-r-PMHS-EO/
1235 | 10.1021/ma021734u | 14/c37 | 0.937585819/0.062414181 |  |  |  |  | -45.3 |  | 27.60912 | 2.686025e-07 |  | 2018-07-04 | David P. Siska and D. F. Shriver | 2001 | Department of Chemistry, Northwestern University, Evanston, Illinois 60208-3113 | USA | American Chemical Society | Li+ Conductivity of Polysiloxane-Trifluoromethylsulfonamide Polyelectrolytes | 40 |  |  | LiMPSA-r-PMHS-EO/
1236 | 10.1021/ma021734u | 14/c37 | 0.937585819/0.062414181 |  |  |  |  | -45.3 |  | 26.83086 | 2.549682e-07 |  | 2018-07-04 | David P. Siska and D. F. Shriver | 2001 | Department of Chemistry, Northwestern University, Evanston, Illinois 60208-3113 | USA | American Chemical Society | Li+ Conductivity of Polysiloxane-Trifluoromethylsulfonamide Polyelectrolytes | 40 |  |  | LiMPSA-r-PMHS-EO/
1237 | 10.1021/ma021734u | 14/c37 | 0.937585819/0.062414181 |  |  |  |  | -45.3 |  | 26.22825 | 2.484122e-07 |  | 2018-07-04 | David P. Siska and D. F. Shriver | 2001 | Department of Chemistry, Northwestern University, Evanston, Illinois 60208-3113 | USA | American Chemical Society | Li+ Conductivity of Polysiloxane-Trifluoromethylsulfonamide Polyelectrolytes | 40 |  |  | LiMPSA-r-PMHS-EO/
1238 | 10.1021/ma021734u | 14/c37 | 0.937585819/0.062414181 |  |  |  |  | -45.3 |  | 25.37172 | 2.358028e-07 |  | 2018-07-04 | David P. Siska and D. F. Shriver | 2001 | Department of Chemistry, Northwestern University, Evanston, Illinois 60208-3113 | USA | American Chemical Society | Li+ Conductivity of Polysiloxane-Trifluoromethylsulfonamide Polyelectrolytes | 40 |  |  | LiMPSA-r-PMHS-EO/
1239 | 10.1021/ma021734u | 14/c37 | 0.937585819/0.062414181 |  |  |  |  | -45.3 |  | 24.18065 | 2.199799e-07 |  | 2018-07-04 | David P. Siska and D. F. Shriver | 2001 | Department of Chemistry, Northwestern University, Evanston, Illinois 60208-3113 | USA | American Chemical Society | Li+ Conductivity of Polysiloxane-Trifluoromethylsulfonamide Polyelectrolytes | 40 |  |  | LiMPSA-r-PMHS-EO/
1240 | 10.1021/ma021734u | 14/c37 | 0.937585819/0.062414181 |  |  |  |  | -45.3 |  | 23.16737 | 2.070084e-07 |  | 2018-07-04 | David P. Siska and D. F. Shriver | 2001 | Department of Chemistry, Northwestern University, Evanston, Illinois 60208-3113 | USA | American Chemical Society | Li+ Conductivity of Polysiloxane-Trifluoromethylsulfonamide Polyelectrolytes | 40 |  |  | LiMPSA-r-PMHS-EO/
1241 | 10.1021/ma021734u | 14/c37 | 0.937585819/0.062414181 |  |  |  |  | -45.3 |  | 21.1612 | 1.982139e-07 |  | 2018-07-04 | David P. Siska and D. F. Shriver | 2001 | Department of Chemistry, Northwestern University, Evanston, Illinois 60208-3113 | USA | American Chemical Society | Li+ Conductivity of Polysiloxane-Trifluoromethylsulfonamide Polyelectrolytes | 40 |  |  | LiMPSA-r-PMHS-EO/
1242 | 10.1021/ma021734u | 14/c37 | 0.937585819/0.062414181 |  |  |  |  | -45.3 |  | 22.32815 | 2.052187e-07 |  | 2018-07-04 | David P. Siska and D. F. Shriver | 2001 | Department of Chemistry, Northwestern University, Evanston, Illinois 60208-3113 | USA | American Chemical Society | Li+ Conductivity of Polysiloxane-Trifluoromethylsulfonamide Polyelectrolytes | 40 |  |  | LiMPSA-r-PMHS-EO/
1243 | 10.1021/ma021734u | 14/c37 | 0.937585819/0.062414181 |  |  |  |  | -45.3 |  | 20.08587 | 1.770578e-07 |  | 2018-07-04 | David P. Siska and D. F. Shriver | 2001 | Department of Chemistry, Northwestern University, Evanston, Illinois 60208-3113 | USA | American Chemical Society | Li+ Conductivity of Polysiloxane-Trifluoromethylsulfonamide Polyelectrolytes | 40 |  |  | LiMPSA-r-PMHS-EO/
1244 | 10.1021/ma021734u | 14/c37 | 0.937585819/0.062414181 |  |  |  |  | -45.3 |  | 19.42808 | 1.666169e-07 |  | 2018-07-04 | David P. Siska and D. F. Shriver | 2001 | Department of Chemistry, Northwestern University, Evanston, Illinois 60208-3113 | USA | American Chemical Society | Li+ Conductivity of Polysiloxane-Trifluoromethylsulfonamide Polyelectrolytes | 40 |  |  | LiMPSA-r-PMHS-EO/
1245 | 10.1021/ma021734u | 14/c37 | 0.937585819/0.062414181 |  |  |  |  | -45.3 |  | 18.60988 | 1.554369e-07 |  | 2018-07-04 | Sipei Li, Alexander I. Mohamed, Vikram Pande, Han Wang, Julia Cuthbert, Xiangcheng Pan, Hongkun He, Zongyu Wang, Venkatasubramanian Viswanathan, Jay F. Whitacre, and Krzysztof Matyjaszewski | 2017 | Department of Chemistry, Carnegie Mellon University, 4400 Fifth Avenue, Pittsburgh, Pennsylvania 15213, United States | US | ACS Energy LETTERS | Single-Ion Homopolymer Electrolytes with High Transference Number Prepared by Click Chemistry and Photoinduced Metal-Free Atom-Transfer Radical Polymerization | 1 |  |  | poly(PEOMA-TFSI-Li+)/
1246 | 10.1021/ma021734u | 14/c37 | 0.937585819/0.062414181 |  |  |  |  | -45.3 |  | 17.22944 | 1.425102e-07 |  | 2018-07-04 | Sipei Li, Alexander I. Mohamed, Vikram Pande, Han Wang, Julia Cuthbert, Xiangcheng Pan, Hongkun He, Zongyu Wang, Venkatasubramanian Viswanathan, Jay F. Whitacre, and Krzysztof Matyjaszewski | 2017 | Department of Chemistry, Carnegie Mellon University, 4400 Fifth Avenue, Pittsburgh, Pennsylvania 15213, United States | US | ACS Energy LETTERS | Single-Ion Homopolymer Electrolytes with High Transference Number Prepared by Click Chemistry and Photoinduced Metal-Free Atom-Transfer Radical Polymerization | 1 |  |  | poly(PEOMA-TFSI-Li+)/
1247 | 10.1021/ma021734u | 14/c37 | 0.937585819/0.062414181 |  |  |  |  | -45.3 |  | 16.34316 | 1.329474e-07 |  | 2018-07-04 | Sipei Li, Alexander I. Mohamed, Vikram Pande, Han Wang, Julia Cuthbert, Xiangcheng Pan, Hongkun He, Zongyu Wang, Venkatasubramanian Viswanathan, Jay F. Whitacre, and Krzysztof Matyjaszewski | 2017 | Department of Chemistry, Carnegie Mellon University, 4400 Fifth Avenue, Pittsburgh, Pennsylvania 15213, United States | US | ACS Energy LETTERS | Single-Ion Homopolymer Electrolytes with High Transference Number Prepared by Click Chemistry and Photoinduced Metal-Free Atom-Transfer Radical Polymerization | 1 |  |  | poly(PEOMA-TFSI-Li+)/
1248 | 10.1021/ma021734u | 14/c37 | 0.937585819/0.062414181 |  |  |  |  | -45.3 |  | 15.62205 | 1.25108e-07 |  | 2018-07-04 | Sipei Li, Alexander I. Mohamed, Vikram Pande, Han Wang, Julia Cuthbert, Xiangcheng Pan, Hongkun He, Zongyu Wang, Venkatasubramanian Viswanathan, Jay F. Whitacre, and Krzysztof Matyjaszewski | 2017 | Department of Chemistry, Carnegie Mellon University, 4400 Fifth Avenue, Pittsburgh, Pennsylvania 15213, United States | US | ACS Energy LETTERS | Single-Ion Homopolymer Electrolytes with High Transference Number Prepared by Click Chemistry and Photoinduced Metal-Free Atom-Transfer Radical Polymerization | 1 |  |  | poly(PEOMA-TFSI-Li+)/
1249 | 10.1021/ma021734u | 14/c37 | 0.937585819/0.062414181 |  |  |  |  | -45.3 |  | 14.82497 | 1.167129e-07 |  | 2018-07-04 | Sipei Li, Alexander I. Mohamed, Vikram Pande, Han Wang, Julia Cuthbert, Xiangcheng Pan, Hongkun He, Zongyu Wang, Venkatasubramanian Viswanathan, Jay F. Whitacre, and Krzysztof Matyjaszewski | 2017 | Department of Chemistry, Carnegie Mellon University, 4400 Fifth Avenue, Pittsburgh, Pennsylvania 15213, United States | US | ACS Energy LETTERS | Single-Ion Homopolymer Electrolytes with High Transference Number Prepared by Click Chemistry and Photoinduced Metal-Free Atom-Transfer Radical Polymerization | 1 |  |  | poly(PEOMA-TFSI-Li+)/
1250 | 10.1021/ma021734u | 14/c37 | 0.937585819/0.062414181 |  |  |  |  | -45.3 |  | 13.24402 | 1.006971e-07 |  | 2018-07-04 | Sipei Li, Alexander I. Mohamed, Vikram Pande, Han Wang, Julia Cuthbert, Xiangcheng Pan, Hongkun He, Zongyu Wang, Venkatasubramanian Viswanathan, Jay F. Whitacre, and Krzysztof Matyjaszewski | 2017 | Department of Chemistry, Carnegie Mellon University, 4400 Fifth Avenue, Pittsburgh, Pennsylvania 15213, United States | US | ACS Energy LETTERS | Single-Ion Homopolymer Electrolytes with High Transference Number Prepared by Click Chemistry and Photoinduced Metal-Free Atom-Transfer Radical Polymerization | 1 |  |  | poly(PEOMA-TFSI-Li+)/
1251 | 10.1021/ma021734u | 14/c37 | 0.937585819/0.062414181 |  |  |  |  | -45.3 |  | 12.06963 | 9.073357e-08 |  | 2018-07-04 | Sipei Li, Alexander I. Mohamed, Vikram Pande, Han Wang, Julia Cuthbert, Xiangcheng Pan, Hongkun He, Zongyu Wang, Venkatasubramanian Viswanathan, Jay F. Whitacre, and Krzysztof Matyjaszewski | 2017 | Department of Chemistry, Carnegie Mellon University, 4400 Fifth Avenue, Pittsburgh, Pennsylvania 15213, United States | US | ACS Energy LETTERS | Single-Ion Homopolymer Electrolytes with High Transference Number Prepared by Click Chemistry and Photoinduced Metal-Free Atom-Transfer Radical Polymerization | 7 |  |  | poly(PEOMA-TFSI-Li+)/
1252 | 10.1021/ma021734u | 14/c37 | 0.937585819/0.062414181 |  |  |  |  | -45.3 |  | 10.98216 | 8.464513e-08 |  | 2018-07-04 | Sipei Li, Alexander I. Mohamed, Vikram Pande, Han Wang, Julia Cuthbert, Xiangcheng Pan, Hongkun He, Zongyu Wang, Venkatasubramanian Viswanathan, Jay F. Whitacre, and Krzysztof Matyjaszewski | 2017 | Department of Chemistry, Carnegie Mellon University, 4400 Fifth Avenue, Pittsburgh, Pennsylvania 15213, United States | US | ACS Energy LETTERS | Single-Ion Homopolymer Electrolytes with High Transference Number Prepared by Click Chemistry and Photoinduced Metal-Free Atom-Transfer Radical Polymerization | 7 |  |  | poly(PEOMA-TFSI-Li+)/
1253 | 10.1021/ma021734u | 14/c37 | 0.937585819/0.062414181 |  |  |  |  | -45.3 |  | 10.28747 | 7.626987e-08 |  | 2018-07-04 | Sipei Li, Alexander I. Mohamed, Vikram Pande, Han Wang, Julia Cuthbert, Xiangcheng Pan, Hongkun He, Zongyu Wang, Venkatasubramanian Viswanathan, Jay F. Whitacre, and Krzysztof Matyjaszewski | 2017 | Department of Chemistry, Carnegie Mellon University, 4400 Fifth Avenue, Pittsburgh, Pennsylvania 15213, United States | US | ACS Energy LETTERS | Single-Ion Homopolymer Electrolytes with High Transference Number Prepared by Click Chemistry and Photoinduced Metal-Free Atom-Transfer Radical Polymerization | 7 |  |  | poly(PEOMA-TFSI-Li+)/
1254 | 10.1021/ma021734u | 14/c37 | 0.937585819/0.062414181 |  |  |  |  | -45.3 |  | 9.289999 | 6.695639e-08 |  | 2018-07-04 | Sipei Li, Alexander I. Mohamed, Vikram Pande, Han Wang, Julia Cuthbert, Xiangcheng Pan, Hongkun He, Zongyu Wang, Venkatasubramanian Viswanathan, Jay F. Whitacre, and Krzysztof Matyjaszewski | 2017 | Department of Chemistry, Carnegie Mellon University, 4400 Fifth Avenue, Pittsburgh, Pennsylvania 15213, United States | US | ACS Energy LETTERS | Single-Ion Homopolymer Electrolytes with High Transference Number Prepared by Click Chemistry and Photoinduced Metal-Free Atom-Transfer Radical Polymerization | 7 |  |  | poly(PEOMA-TFSI-Li+)/
1255 | 10.1016/j.jpowsour.2017.08.023 | skn20 | 1 |  |  |  | 51 | -46 | 60 | 80.13848 | 6.738621e-05 |  | 2018-07-04 | Sipei Li, Alexander I. Mohamed, Vikram Pande, Han Wang, Julia Cuthbert, Xiangcheng Pan, Hongkun He, Zongyu Wang, Venkatasubramanian Viswanathan, Jay F. Whitacre, and Krzysztof Matyjaszewski | 2017 | Department of Chemistry, Carnegie Mellon University, 4400 Fifth Avenue, Pittsburgh, Pennsylvania 15213, United States | US | ACS Energy LETTERS | Single-Ion Homopolymer Electrolytes with High Transference Number Prepared by Click Chemistry and Photoinduced Metal-Free Atom-Transfer Radical Polymerization | 7 |  |  | poly(PEOMA-TFSI-Li+)/
1256 | 10.1016/j.jpowsour.2017.08.023 | skn20 | 1 |  |  |  | 51 | -46 | 60 | 69.79411 | 4.216965e-05 |  | 2018-07-04 | Sipei Li, Alexander I. Mohamed, Vikram Pande, Han Wang, Julia Cuthbert, Xiangcheng Pan, Hongkun He, Zongyu Wang, Venkatasubramanian Viswanathan, Jay F. Whitacre, and Krzysztof Matyjaszewski | 2017 | Department of Chemistry, Carnegie Mellon University, 4400 Fifth Avenue, Pittsburgh, Pennsylvania 15213, United States | US | ACS Energy LETTERS | Single-Ion Homopolymer Electrolytes with High Transference Number Prepared by Click Chemistry and Photoinduced Metal-Free Atom-Transfer Radical Polymerization | 7 |  |  | poly(PEOMA-TFSI-Li+)/
1257 | 10.1016/j.jpowsour.2017.08.023 | skn20 | 1 |  |  |  | 51 | -46 | 60 | 59.77772 | 2.166277e-05 |  | 2018-07-04 | Sipei Li, Alexander I. Mohamed, Vikram Pande, Han Wang, Julia Cuthbert, Xiangcheng Pan, Hongkun He, Zongyu Wang, Venkatasubramanian Viswanathan, Jay F. Whitacre, and Krzysztof Matyjaszewski | 2017 | Department of Chemistry, Carnegie Mellon University, 4400 Fifth Avenue, Pittsburgh, Pennsylvania 15213, United States | US | ACS Energy LETTERS | Single-Ion Homopolymer Electrolytes with High Transference Number Prepared by Click Chemistry and Photoinduced Metal-Free Atom-Transfer Radical Polymerization | 14 |  |  | poly(PEOMA-TFSI-Li+)/
1258 | 10.1016/j.jpowsour.2017.08.023 | skn20 | 1 |  |  |  | 51 | -46 | 60 | 50.08399 | 2.638937e-08 |  | 2018-07-04 | Sipei Li, Alexander I. Mohamed, Vikram Pande, Han Wang, Julia Cuthbert, Xiangcheng Pan, Hongkun He, Zongyu Wang, Venkatasubramanian Viswanathan, Jay F. Whitacre, and Krzysztof Matyjaszewski | 2017 | Department of Chemistry, Carnegie Mellon University, 4400 Fifth Avenue, Pittsburgh, Pennsylvania 15213, United States | US | ACS Energy LETTERS | Single-Ion Homopolymer Electrolytes with High Transference Number Prepared by Click Chemistry and Photoinduced Metal-Free Atom-Transfer Radical Polymerization | 14 |  |  | poly(PEOMA-TFSI-Li+)/
1259 | 10.1016/j.jpowsour.2017.08.023 | skn20 | 1 |  |  |  | 51 | -46 | 60 | 40.09121 | 6.155821e-09 |  | 2018-07-04 | Sipei Li, Alexander I. Mohamed, Vikram Pande, Han Wang, Julia Cuthbert, Xiangcheng Pan, Hongkun He, Zongyu Wang, Venkatasubramanian Viswanathan, Jay F. Whitacre, and Krzysztof Matyjaszewski | 2017 | Department of Chemistry, Carnegie Mellon University, 4400 Fifth Avenue, Pittsburgh, Pennsylvania 15213, United States | US | ACS Energy LETTERS | Single-Ion Homopolymer Electrolytes with High Transference Number Prepared by Click Chemistry and Photoinduced Metal-Free Atom-Transfer Radical Polymerization | 14 |  |  | poly(PEOMA-TFSI-Li+)/
1260 | 10.1016/j.jpowsour.2017.08.023 | skn20 | 1 |  |  |  | 51 | -46 | 60 | 29.9762 | 8.141679e-10 |  | 2018-07-04 | Sipei Li, Alexander I. Mohamed, Vikram Pande, Han Wang, Julia Cuthbert, Xiangcheng Pan, Hongkun He, Zongyu Wang, Venkatasubramanian Viswanathan, Jay F. Whitacre, and Krzysztof Matyjaszewski | 2017 | Department of Chemistry, Carnegie Mellon University, 4400 Fifth Avenue, Pittsburgh, Pennsylvania 15213, United States | US | ACS Energy LETTERS | Single-Ion Homopolymer Electrolytes with High Transference Number Prepared by Click Chemistry and Photoinduced Metal-Free Atom-Transfer Radical Polymerization | 14 |  |  | poly(PEOMA-TFSI-Li+)/
1261 | 10.1016/j.jpowsour.2017.08.023 | skn20 | 1 |  |  |  | 51 | -46 | 60 | 24.95089 | 4.616215e-10 |  | 2018-07-04 | Sipei Li, Alexander I. Mohamed, Vikram Pande, Han Wang, Julia Cuthbert, Xiangcheng Pan, Hongkun He, Zongyu Wang, Venkatasubramanian Viswanathan, Jay F. Whitacre, and Krzysztof Matyjaszewski | 2017 | Department of Chemistry, Carnegie Mellon University, 4400 Fifth Avenue, Pittsburgh, Pennsylvania 15213, United States | US | ACS Energy LETTERS | Single-Ion Homopolymer Electrolytes with High Transference Number Prepared by Click Chemistry and Photoinduced Metal-Free Atom-Transfer Radical Polymerization | 14 |  |  | poly(PEOMA-TFSI-Li+)/
1262 | 10.1016/j.jpowsour.2017.08.023 | skn21 | 1 |  |  |  | 47 | -40 | 57 | 79.84541 | 0.0001559039 |  | 2018-07-04 | Sipei Li, Alexander I. Mohamed, Vikram Pande, Han Wang, Julia Cuthbert, Xiangcheng Pan, Hongkun He, Zongyu Wang, Venkatasubramanian Viswanathan, Jay F. Whitacre, and Krzysztof Matyjaszewski | 2017 | Department of Chemistry, Carnegie Mellon University, 4400 Fifth Avenue, Pittsburgh, Pennsylvania 15213, United States | US | ACS Energy LETTERS | Single-Ion Homopolymer Electrolytes with High Transference Number Prepared by Click Chemistry and Photoinduced Metal-Free Atom-Transfer Radical Polymerization | 14 |  |  | poly(PEOMA-TFSI-Li+)/
1263 | 10.1016/j.jpowsour.2017.08.023 | skn21 | 1 |  |  |  | 47 | -40 | 57 | 69.79411 | 7.256279e-05 |  | 2018-07-04 | Sipei Li, Alexander I. Mohamed, Vikram Pande, Han Wang, Julia Cuthbert, Xiangcheng Pan, Hongkun He, Zongyu Wang, Venkatasubramanian Viswanathan, Jay F. Whitacre, and Krzysztof Matyjaszewski | 2017 | US |  | ACS Energy LETTERS | Single-Ion Homopolymer Electrolytes with High Transference Number Prepared by Click Chemistry and Photoinduced Metal-Free Atom-Transfer Radical Polymerization | 30 |  |  | poly(PEOMA-TFSI-Li+)/
1264 | 10.1016/j.jpowsour.2017.08.023 | skn21 | 1 |  |  |  | 47 | -40 | 57 | 59.95138 | 3.820701e-05 |  | 2018-07-04 | Sipei Li, Alexander I. Mohamed, Vikram Pande, Han Wang, Julia Cuthbert, Xiangcheng Pan, Hongkun He, Zongyu Wang, Venkatasubramanian Viswanathan, Jay F. Whitacre, and Krzysztof Matyjaszewski | 2017 | US |  | ACS Energy LETTERS | Single-Ion Homopolymer Electrolytes with High Transference Number Prepared by Click Chemistry and Photoinduced Metal-Free Atom-Transfer Radical Polymerization | 30 |  |  | poly(PEOMA-TFSI-Li+)/
1265 | 10.1016/j.jpowsour.2017.08.023 | skn21 | 1 |  |  |  | 47 | -40 | 57 | 49.75699 | 1.852921e-07 |  | 2018-07-04 | Sipei Li, Alexander I. Mohamed, Vikram Pande, Han Wang, Julia Cuthbert, Xiangcheng Pan, Hongkun He, Zongyu Wang, Venkatasubramanian Viswanathan, Jay F. Whitacre, and Krzysztof Matyjaszewski | 2017 | US |  | ACS Energy LETTERS | Single-Ion Homopolymer Electrolytes with High Transference Number Prepared by Click Chemistry and Photoinduced Metal-Free Atom-Transfer Radical Polymerization | 30 |  |  | poly(PEOMA-TFSI-Li+)/
1266 | 10.1016/j.jpowsour.2017.08.023 | skn21 | 1 |  |  |  | 47 | -40 | 57 | 39.7841 | 1.355636e-08 |  | 2018-07-04 | Sipei Li, Alexander I. Mohamed, Vikram Pande, Han Wang, Julia Cuthbert, Xiangcheng Pan, Hongkun He, Zongyu Wang, Venkatasubramanian Viswanathan, Jay F. Whitacre, and Krzysztof Matyjaszewski | 2017 | US |  | ACS Energy LETTERS | Single-Ion Homopolymer Electrolytes with High Transference Number Prepared by Click Chemistry and Photoinduced Metal-Free Atom-Transfer Radical Polymerization | 30 |  |  | poly(PEOMA-TFSI-Li+)/
1267 | 10.1016/j.jpowsour.2017.08.023 | skn21 | 1 |  |  |  | 47 | -40 | 57 | 29.9762 | 2.079012e-09 |  | 2018-07-04 | Sipei Li, Alexander I. Mohamed, Vikram Pande, Han Wang, Julia Cuthbert, Xiangcheng Pan, Hongkun He, Zongyu Wang, Venkatasubramanian Viswanathan, Jay F. Whitacre, and Krzysztof Matyjaszewski | 2017 | US |  | ACS Energy LETTERS | Single-Ion Homopolymer Electrolytes with High Transference Number Prepared by Click Chemistry and Photoinduced Metal-Free Atom-Transfer Radical Polymerization | 30 |  |  | poly(PEOMA-TFSI-Li+)/
1268 | 10.1016/j.jpowsour.2017.08.023 | skn21 | 1 |  |  |  | 47 | -40 | 57 | 24.95089 | 1.094677e-09 |  | 2018-07-04 | Sipei Li, Alexander I. Mohamed, Vikram Pande, Han Wang, Julia Cuthbert, Xiangcheng Pan, Hongkun He, Zongyu Wang, Venkatasubramanian Viswanathan, Jay F. Whitacre, and Krzysztof Matyjaszewski | 2017 | US |  | ACS Energy LETTERS | Single-Ion Homopolymer Electrolytes with High Transference Number Prepared by Click Chemistry and Photoinduced Metal-Free Atom-Transfer Radical Polymerization | 30 |  |  | poly(PEOMA-TFSI-Li+)/
1269 | 10.1016/j.jpowsour.2017.08.023 | skn22 | 1 |  |  |  | 20 | -31 | 58 | 79.33999 | 0.0002012073 |  | 2018-07-04 | Qiang Ma, Heng Zhang, Chongwang Zhou, Liping Zheng, Pengfei Cheng, Jin Nie, Wenfang Feng, Yong-Sheng Hu, Hong Li, Xuejie Huang, Liquan Chen, Michel Armand, and Zhibin Zhou | 2016 | Key Laboratory for Large-Format Battery Materials and System, Ministry of Education, School of Chemistry and Chemical Engineering, Huazhong University of Science and Technology 1037 Luoyu Road, Wuhan 430074 | China | Angewandte Chemie International Edition | Single Lithium‐Ion Conducting Polymer Electrolytes Based on a Super‐Delocalized Polyanion |  |  |  | LiPSS/PEO
1270 | 10.1016/j.jpowsour.2017.08.023 | skn22 | 1 |  |  |  | 20 | -31 | 58 | 69.45655 | 9.456023e-05 |  | 2018-07-04 | Qiang Ma, Heng Zhang, Chongwang Zhou, Liping Zheng, Pengfei Cheng, Jin Nie, Wenfang Feng, Yong-Sheng Hu, Hong Li, Xuejie Huang, Liquan Chen, Michel Armand, and Zhibin Zhou | 2016 | Key Laboratory for Large-Format Battery Materials and System, Ministry of Education, School of Chemistry and Chemical Engineering, Huazhong University of Science and Technology 1037 Luoyu Road, Wuhan 430074 | China | Angewandte Chemie International Edition | Single Lithium‐Ion Conducting Polymer Electrolytes Based on a Super‐Delocalized Polyanion |  |  |  | LiPSS/PEO
1271 | 10.1016/j.jpowsour.2017.08.023 | skn22 | 1 |  |  |  | 20 | -31 | 58 | 59.52685 | 4.443992e-05 |  | 2018-07-04 | Qiang Ma, Heng Zhang, Chongwang Zhou, Liping Zheng, Pengfei Cheng, Jin Nie, Wenfang Feng, Yong-Sheng Hu, Hong Li, Xuejie Huang, Liquan Chen, Michel Armand, and Zhibin Zhou | 2016 | Key Laboratory for Large-Format Battery Materials and System, Ministry of Education, School of Chemistry and Chemical Engineering, Huazhong University of Science and Technology 1037 Luoyu Road, Wuhan 430074 | China | Angewandte Chemie International Edition | Single Lithium‐Ion Conducting Polymer Electrolytes Based on a Super‐Delocalized Polyanion |  |  |  | LiPSS/PEO
1272 | 10.1016/j.jpowsour.2017.08.023 | skn22 | 1 |  |  |  | 20 | -31 | 58 | 49.60556 | 1.685469e-06 |  | 2018-07-04 | Qiang Ma, Heng Zhang, Chongwang Zhou, Liping Zheng, Pengfei Cheng, Jin Nie, Wenfang Feng, Yong-Sheng Hu, Hong Li, Xuejie Huang, Liquan Chen, Michel Armand, and Zhibin Zhou | 2016 | Key Laboratory for Large-Format Battery Materials and System, Ministry of Education, School of Chemistry and Chemical Engineering, Huazhong University of Science and Technology 1037 Luoyu Road, Wuhan 430074 | China | Angewandte Chemie International Edition | Single Lithium‐Ion Conducting Polymer Electrolytes Based on a Super‐Delocalized Polyanion |  |  |  | LiPSS/PEO
1273 | 10.1016/j.jpowsour.2017.08.023 | skn22 | 1 |  |  |  | 20 | -31 | 58 | 39.74111 | 3.089431e-08 |  | 2018-07-04 | Qiang Ma, Heng Zhang, Chongwang Zhou, Liping Zheng, Pengfei Cheng, Jin Nie, Wenfang Feng, Yong-Sheng Hu, Hong Li, Xuejie Huang, Liquan Chen, Michel Armand, and Zhibin Zhou | 2016 | Key Laboratory for Large-Format Battery Materials and System, Ministry of Education, School of Chemistry and Chemical Engineering, Huazhong University of Science and Technology 1037 Luoyu Road, Wuhan 430074 | China | Angewandte Chemie International Edition | Single Lithium‐Ion Conducting Polymer Electrolytes Based on a Super‐Delocalized Polyanion |  |  |  | LiPSS/PEO
1274 | 10.1016/j.jpowsour.2017.08.023 | skn22 | 1 |  |  |  | 20 | -31 | 58 | 29.895 | 4.485614e-09 |  | 2018-07-04 | Qiang Ma, Heng Zhang, Chongwang Zhou, Liping Zheng, Pengfei Cheng, Jin Nie, Wenfang Feng, Yong-Sheng Hu, Hong Li, Xuejie Huang, Liquan Chen, Michel Armand, and Zhibin Zhou | 2016 | Key Laboratory for Large-Format Battery Materials and System, Ministry of Education, School of Chemistry and Chemical Engineering, Huazhong University of Science and Technology 1037 Luoyu Road, Wuhan 430074 | China | Angewandte Chemie International Edition | Single Lithium‐Ion Conducting Polymer Electrolytes Based on a Super‐Delocalized Polyanion |  |  |  | LiPSS/PEO
1275 | 10.1016/j.jpowsour.2017.08.023 | skn22 | 1 |  |  |  | 20 | -31 | 58 | 24.96591 | 2.292577e-09 |  | 2018-07-04 | Qiang Ma, Heng Zhang, Chongwang Zhou, Liping Zheng, Pengfei Cheng, Jin Nie, Wenfang Feng, Yong-Sheng Hu, Hong Li, Xuejie Huang, Liquan Chen, Michel Armand, and Zhibin Zhou | 2016 | Key Laboratory for Large-Format Battery Materials and System, Ministry of Education, School of Chemistry and Chemical Engineering, Huazhong University of Science and Technology 1037 Luoyu Road, Wuhan 430074 | China | Angewandte Chemie International Edition | Single Lithium‐Ion Conducting Polymer Electrolytes Based on a Super‐Delocalized Polyanion |  |  |  | LiPSS/PEO
1276 | 10.1016/j.jpowsour.2017.08.023 | skn23 | 1 |  |  |  | 14 | -26 | 55 | 80.13848 | 0.0001131282 |  | 2018-07-04 | Qiang Ma, Heng Zhang, Chongwang Zhou, Liping Zheng, Pengfei Cheng, Jin Nie, Wenfang Feng, Yong-Sheng Hu, Hong Li, Xuejie Huang, Liquan Chen, Michel Armand, and Zhibin Zhou | 2016 | Key Laboratory for Large-Format Battery Materials and System, Ministry of Education, School of Chemistry and Chemical Engineering, Huazhong University of Science and Technology 1037 Luoyu Road, Wuhan 430074 | China | Angewandte Chemie International Edition | Single Lithium‐Ion Conducting Polymer Electrolytes Based on a Super‐Delocalized Polyanion |  |  |  | LiPSTFSI/PEO
1277 | 10.1016/j.jpowsour.2017.08.023 | skn23 | 1 |  |  |  | 14 | -26 | 55 | 70.16298 | 5.956621e-05 |  | 2018-07-04 | Qiang Ma, Heng Zhang, Chongwang Zhou, Liping Zheng, Pengfei Cheng, Jin Nie, Wenfang Feng, Yong-Sheng Hu, Hong Li, Xuejie Huang, Liquan Chen, Michel Armand, and Zhibin Zhou | 2016 | Key Laboratory for Large-Format Battery Materials and System, Ministry of Education, School of Chemistry and Chemical Engineering, Huazhong University of Science and Technology 1037 Luoyu Road, Wuhan 430074 | China | Angewandte Chemie International Edition | Single Lithium‐Ion Conducting Polymer Electrolytes Based on a Super‐Delocalized Polyanion |  |  |  | LiPSTFSI/PEO
1278 | 10.1016/j.jpowsour.2017.08.023 | skn23 | 1 |  |  |  | 14 | -26 | 55 | 59.95138 | 3.059948e-05 |  | 2018-07-04 | Qiang Ma, Heng Zhang, Chongwang Zhou, Liping Zheng, Pengfei Cheng, Jin Nie, Wenfang Feng, Yong-Sheng Hu, Hong Li, Xuejie Huang, Liquan Chen, Michel Armand, and Zhibin Zhou | 2016 | Key Laboratory for Large-Format Battery Materials and System, Ministry of Education, School of Chemistry and Chemical Engineering, Huazhong University of Science and Technology 1037 Luoyu Road, Wuhan 430074 | China | Angewandte Chemie International Edition | Single Lithium‐Ion Conducting Polymer Electrolytes Based on a Super‐Delocalized Polyanion |  |  |  | LiPSTFSI/PEO
1279 | 10.1016/j.jpowsour.2017.08.023 | skn23 | 1 |  |  |  | 14 | -26 | 55 | 49.83865 | 3.322225e-06 |  | 2018-07-04 | Qiang Ma, Heng Zhang, Chongwang Zhou, Liping Zheng, Pengfei Cheng, Jin Nie, Wenfang Feng, Yong-Sheng Hu, Hong Li, Xuejie Huang, Liquan Chen, Michel Armand, and Zhibin Zhou | 2016 | Key Laboratory for Large-Format Battery Materials and System, Ministry of Education, School of Chemistry and Chemical Engineering, Huazhong University of Science and Technology 1037 Luoyu Road, Wuhan 430074 | China | Angewandte Chemie International Edition | Single Lithium‐Ion Conducting Polymer Electrolytes Based on a Super‐Delocalized Polyanion |  |  |  | LiPSTFSI/PEO
1280 | 10.1016/j.jpowsour.2017.08.023 | skn23 | 1 |  |  |  | 14 | -26 | 55 | 39.93753 | 2.749704e-07 |  | 2018-07-04 | Qiang Ma, Heng Zhang, Chongwang Zhou, Liping Zheng, Pengfei Cheng, Jin Nie, Wenfang Feng, Yong-Sheng Hu, Hong Li, Xuejie Huang, Liquan Chen, Michel Armand, and Zhibin Zhou | 2016 | Key Laboratory for Large-Format Battery Materials and System, Ministry of Education, School of Chemistry and Chemical Engineering, Huazhong University of Science and Technology 1037 Luoyu Road, Wuhan 430074 | China | Angewandte Chemie International Edition | Single Lithium‐Ion Conducting Polymer Electrolytes Based on a Super‐Delocalized Polyanion |  |  |  | LiPSTFSI/PEO
1281 | 10.1016/j.jpowsour.2017.08.023 | skn23 | 1 |  |  |  | 14 | -26 | 55 | 29.90427 | 5.011872e-08 |  | 2018-07-04 | Qiang Ma, Heng Zhang, Chongwang Zhou, Liping Zheng, Pengfei Cheng, Jin Nie, Wenfang Feng, Yong-Sheng Hu, Hong Li, Xuejie Huang, Liquan Chen, Michel Armand, and Zhibin Zhou | 2016 | Key Laboratory for Large-Format Battery Materials and System, Ministry of Education, School of Chemistry and Chemical Engineering, Huazhong University of Science and Technology 1037 Luoyu Road, Wuhan 430074 | China | Angewandte Chemie International Edition | Single Lithium‐Ion Conducting Polymer Electrolytes Based on a Super‐Delocalized Polyanion |  |  |  | LiPSTFSI/PEO
1282 | 10.1016/j.jpowsour.2017.08.023 | skn23 | 1 |  |  |  | 14 | -26 | 55 | 25.02049 | 2.113489e-08 |  | 2018-07-04 | Qiang Ma, Heng Zhang, Chongwang Zhou, Liping Zheng, Pengfei Cheng, Jin Nie, Wenfang Feng, Yong-Sheng Hu, Hong Li, Xuejie Huang, Liquan Chen, Michel Armand, and Zhibin Zhou | 2016 | Key Laboratory for Large-Format Battery Materials and System, Ministry of Education, School of Chemistry and Chemical Engineering, Huazhong University of Science and Technology 1037 Luoyu Road, Wuhan 430074 | China | Angewandte Chemie International Edition | Single Lithium‐Ion Conducting Polymer Electrolytes Based on a Super‐Delocalized Polyanion |  |  |  | LiPSTFSI/PEO
1283 | 10.1016/j.jpowsour.2017.08.023 | skn24 | 1 |  |  |  | 0.4 | -20 | 57 | 79.94301 | 3.548134e-05 |  | 2018-07-04 | Qiang Ma, Heng Zhang, Chongwang Zhou, Liping Zheng, Pengfei Cheng, Jin Nie, Wenfang Feng, Yong-Sheng Hu, Hong Li, Xuejie Huang, Liquan Chen, Michel Armand, and Zhibin Zhou | 2016 | Key Laboratory for Large-Format Battery Materials and System, Ministry of Education, School of Chemistry and Chemical Engineering, Huazhong University of Science and Technology 1037 Luoyu Road, Wuhan 430074 | China | Angewandte Chemie International Edition | Single Lithium‐Ion Conducting Polymer Electrolytes Based on a Super‐Delocalized Polyanion |  |  |  | LiPSsTFSI/PEO
1284 | 10.1016/j.jpowsour.2017.08.023 | skn24 | 1 |  |  |  | 0.4 | -20 | 57 | 69.97851 | 2.772407e-05 |  | 2018-07-04 | Qiang Ma, Heng Zhang, Chongwang Zhou, Liping Zheng, Pengfei Cheng, Jin Nie, Wenfang Feng, Yong-Sheng Hu, Hong Li, Xuejie Huang, Liquan Chen, Michel Armand, and Zhibin Zhou | 2016 | Key Laboratory for Large-Format Battery Materials and System, Ministry of Education, School of Chemistry and Chemical Engineering, Huazhong University of Science and Technology 1037 Luoyu Road, Wuhan 430074 | China | Angewandte Chemie International Edition | Single Lithium‐Ion Conducting Polymer Electrolytes Based on a Super‐Delocalized Polyanion |  |  |  | LiPSsTFSI/PEO
1285 | 10.1016/j.jpowsour.2017.08.023 | skn24 | 1 |  |  |  | 0.4 | -20 | 57 | 60.12534 | 2.061987e-05 |  | 2018-07-04 | Qiang Ma, Heng Zhang, Chongwang Zhou, Liping Zheng, Pengfei Cheng, Jin Nie, Wenfang Feng, Yong-Sheng Hu, Hong Li, Xuejie Huang, Liquan Chen, Michel Armand, and Zhibin Zhou | 2016 | Key Laboratory for Large-Format Battery Materials and System, Ministry of Education, School of Chemistry and Chemical Engineering, Huazhong University of Science and Technology 1037 Luoyu Road, Wuhan 430074 | China | Angewandte Chemie International Edition | Single Lithium‐Ion Conducting Polymer Electrolytes Based on a Super‐Delocalized Polyanion |  |  |  | LiPSsTFSI/PEO
1286 | 10.1016/j.jpowsour.2017.08.023 | skn24 | 1 |  |  |  | 0.4 | -20 | 57 | 49.92046 | 1.122018e-06 |  | 2018-07-04 | Qiang Ma, Heng Zhang, Chongwang Zhou, Liping Zheng, Pengfei Cheng, Jin Nie, Wenfang Feng, Yong-Sheng Hu, Hong Li, Xuejie Huang, Liquan Chen, Michel Armand, and Zhibin Zhou | 2016 | Key Laboratory for Large-Format Battery Materials and System, Ministry of Education, School of Chemistry and Chemical Engineering, Huazhong University of Science and Technology 1037 Luoyu Road, Wuhan 430074 | China | Angewandte Chemie International Edition | Single Lithium‐Ion Conducting Polymer Electrolytes Based on a Super‐Delocalized Polyanion |  |  |  | LiPSsTFSI/PEO
1287 | 10.1016/j.jpowsour.2017.08.023 | skn24 | 1 |  |  |  | 0.4 | -20 | 57 | 39.7841 | 1.279803e-07 |  | 2018-07-04 | Qiang Ma, Heng Zhang, Chongwang Zhou, Liping Zheng, Pengfei Cheng, Jin Nie, Wenfang Feng, Yong-Sheng Hu, Hong Li, Xuejie Huang, Liquan Chen, Michel Armand, and Zhibin Zhou | 2016 | Key Laboratory for Large-Format Battery Materials and System, Ministry of Education, School of Chemistry and Chemical Engineering, Huazhong University of Science and Technology 1037 Luoyu Road, Wuhan 430074 | China | Angewandte Chemie International Edition | Single Lithium‐Ion Conducting Polymer Electrolytes Based on a Super‐Delocalized Polyanion |  |  |  | LiPSsTFSI/PEO
1288 | 10.1016/j.jpowsour.2017.08.023 | skn24 | 1 |  |  |  | 0.4 | -20 | 57 | 29.83238 | 1.496236e-08 |  | 2018-07-04 | Qiang Ma, Heng Zhang, Chongwang Zhou, Liping Zheng, Pengfei Cheng, Jin Nie, Wenfang Feng, Yong-Sheng Hu, Hong Li, Xuejie Huang, Liquan Chen, Michel Armand, and Zhibin Zhou | 2016 | Key Laboratory for Large-Format Battery Materials and System, Ministry of Education, School of Chemistry and Chemical Engineering, Huazhong University of Science and Technology 1037 Luoyu Road, Wuhan 430074 | China | Angewandte Chemie International Edition | Single Lithium‐Ion Conducting Polymer Electrolytes Based on a Super‐Delocalized Polyanion |  |  |  | LiPSsTFSI/PEO
1289 | 10.1016/j.jpowsour.2017.08.023 | skn24 | 1 |  |  |  | 0.4 | -20 | 57 | 24.95089 | 6.155821e-09 |  | 2018-07-04 | Qiang Ma, Heng Zhang, Chongwang Zhou, Liping Zheng, Pengfei Cheng, Jin Nie, Wenfang Feng, Yong-Sheng Hu, Hong Li, Xuejie Huang, Liquan Chen, Michel Armand, and Zhibin Zhou | 2016 | Key Laboratory for Large-Format Battery Materials and System, Ministry of Education, School of Chemistry and Chemical Engineering, Huazhong University of Science and Technology 1037 Luoyu Road, Wuhan 430074 | China | Angewandte Chemie International Edition | Single Lithium‐Ion Conducting Polymer Electrolytes Based on a Super‐Delocalized Polyanion |  |  |  | LiPSsTFSI/PEO
1290 | 10.1002/pola.23070 | c26 | 1 | [6 empty] | 76.93514 | 5.536879e-07 |  | 2018-07-04 | Qiang Ma, Heng Zhang, Chongwang Zhou, Liping Zheng, Pengfei Cheng, Jin Nie, Wenfang Feng, Yong-Sheng Hu, Hong Li, Xuejie Huang, Liquan Chen, Michel Armand, and Zhibin Zhou | 2016 | Key Laboratory for Large-Format Battery Materials and System, Ministry of Education, School of Chemistry and Chemical Engineering, Huazhong University of Science and Technology 1037 Luoyu Road, Wuhan 430074 | China | Angewandte Chemie International Edition | Single Lithium‐Ion Conducting Polymer Electrolytes Based on a Super‐Delocalized Polyanion |  |  |  | LiTFSI/PEO
1291 | 10.1002/pola.23070 | c26 | 1 | [6 empty] | 75.38735 | 4.613441e-07 |  | 2018-07-04 | Qiang Ma, Heng Zhang, Chongwang Zhou, Liping Zheng, Pengfei Cheng, Jin Nie, Wenfang Feng, Yong-Sheng Hu, Hong Li, Xuejie Huang, Liquan Chen, Michel Armand, and Zhibin Zhou | 2016 | Key Laboratory for Large-Format Battery Materials and System, Ministry of Education, School of Chemistry and Chemical Engineering, Huazhong University of Science and Technology 1037 Luoyu Road, Wuhan 430074 | China | Angewandte Chemie International Edition | Single Lithium‐Ion Conducting Polymer Electrolytes Based on a Super‐Delocalized Polyanion |  |  |  | LiTFSI/PEO
1292 | 10.1002/pola.23070 | c26 | 1 | [6 empty] | 73.62419 | 4.060299e-07 |  | 2018-07-04 | Qiang Ma, Heng Zhang, Chongwang Zhou, Liping Zheng, Pengfei Cheng, Jin Nie, Wenfang Feng, Yong-Sheng Hu, Hong Li, Xuejie Huang, Liquan Chen, Michel Armand, and Zhibin Zhou | 2016 | Key Laboratory for Large-Format Battery Materials and System, Ministry of Education, School of Chemistry and Chemical Engineering, Huazhong University of Science and Technology 1037 Luoyu Road, Wuhan 430074 | China | Angewandte Chemie International Edition | Single Lithium‐Ion Conducting Polymer Electrolytes Based on a Super‐Delocalized Polyanion |  |  |  | LiTFSI/PEO
1293 | 10.1002/pola.23070 | c26 | 1 | [6 empty] | 72.02991 | 3.445419e-07 |  | 2018-07-04 | Qiang Ma, Heng Zhang, Chongwang Zhou, Liping Zheng, Pengfei Cheng, Jin Nie, Wenfang Feng, Yong-Sheng Hu, Hong Li, Xuejie Huang, Liquan Chen, Michel Armand, and Zhibin Zhou | 2016 | Key Laboratory for Large-Format Battery Materials and System, Ministry of Education, School of Chemistry and Chemical Engineering, Huazhong University of Science and Technology 1037 Luoyu Road, Wuhan 430074 | China | Angewandte Chemie International Edition | Single Lithium‐Ion Conducting Polymer Electrolytes Based on a Super‐Delocalized Polyanion |  |  |  | LiTFSI/PEO
1294 | 10.1002/pola.23070 | c26 | 1 | [6 empty] | 70.75 | 2.977495e-07 |  | 2018-07-04 | Qiang Ma, Heng Zhang, Chongwang Zhou, Liping Zheng, Pengfei Cheng, Jin Nie, Wenfang Feng, Yong-Sheng Hu, Hong Li, Xuejie Huang, Liquan Chen, Michel Armand, and Zhibin Zhou | 2016 | Key Laboratory for Large-Format Battery Materials and System, Ministry of Education, School of Chemistry and Chemical Engineering, Huazhong University of Science and Technology 1037 Luoyu Road, Wuhan 430074 | China | Angewandte Chemie International Edition | Single Lithium‐Ion Conducting Polymer Electrolytes Based on a Super‐Delocalized Polyanion |  |  |  | LiTFSI/PEO
1295 | 10.1002/pola.23070 | c26 | 1 | [6 empty] | 68.73654 | 2.264603e-07 |  | 2018-07-04 | Qiang Ma, Heng Zhang, Chongwang Zhou, Liping Zheng, Pengfei Cheng, Jin Nie, Wenfang Feng, Yong-Sheng Hu, Hong Li, Xuejie Huang, Liquan Chen, Michel Armand, and Zhibin Zhou | 2016 | Key Laboratory for Large-Format Battery Materials and System, Ministry of Education, School of Chemistry and Chemical Engineering, Huazhong University of Science and Technology 1037 Luoyu Road, Wuhan 430074 | China | Angewandte Chemie International Edition | Single Lithium‐Ion Conducting Polymer Electrolytes Based on a Super‐Delocalized Polyanion |  |  |  | LiTFSI/PEO
1296 | 10.1002/pola.23070 | c26 | 1 | [6 empty] | 67.18678 | 1.886918e-07 |  | 2018-07-04 | Qiang Ma, Heng Zhang, Chongwang Zhou, Liping Zheng, Pengfei Cheng, Jin Nie, Wenfang Feng, Yong-Sheng Hu, Hong Li, Xuejie Huang, Liquan Chen, Michel Armand, and Zhibin Zhou | 2016 | Key Laboratory for Large-Format Battery Materials and System, Ministry of Education, School of Chemistry and Chemical Engineering, Huazhong University of Science and Technology 1037 Luoyu Road, Wuhan 430074 | China | Angewandte Chemie International Edition | Single Lithium‐Ion Conducting Polymer Electrolytes Based on a Super‐Delocalized Polyanion |  |  |  | LiTFSI/PEO
1297 | 10.1002/pola.23070 | c26 | 1 | [6 empty] | 65.79663 | 1.660676e-07 |  | 2018-07-04 | J. F. Snyder,* M. A. Ratner, and D. F. Shriverz | 2002 | Department of Chemistry, Northwestern University, Evanston, Illinois 60208-3113, USA | USA | Journal of The Electrochemical Society | Ion Conductivity of Comb Polysiloxane Polyelectrolytes Containing Oligoether and Perfluoroether Sidechains |  | b |  | silicone so3 random/
1298 | 10.1002/pola.23070 | c26 | 1 | [6 empty] | 64.27335 | 1.263066e-07 |  | 2018-07-04 | J. F. Snyder,* M. A. Ratner, and D. F. Shriverz | 2002 | Department of Chemistry, Northwestern University, Evanston, Illinois 60208-3113, USA | USA | Journal of The Electrochemical Society | Ion Conductivity of Comb Polysiloxane Polyelectrolytes Containing Oligoether and Perfluoroether Sidechains |  | b |  | silicone so3 random/
1299 | 10.1002/pola.23070 | c26 | 1 | [6 empty] | 62.62058 | 1.132095e-07 |  | 2018-07-04 | J. F. Snyder,* M. A. Ratner, and D. F. Shriverz | 2002 | Department of Chemistry, Northwestern University, Evanston, Illinois 60208-3113, USA | USA | Journal of The Electrochemical Society | Ion Conductivity of Comb Polysiloxane Polyelectrolytes Containing Oligoether and Perfluoroether Sidechains |  | b |  | silicone so3 random/
1300 | 10.1002/pola.23070 | c26 | 1 | [6 empty] | 61.12566 | 8.610413e-08 |  | 2018-07-04 | J. F. Snyder,* M. A. Ratner, and D. F. Shriverz | 2002 | Department of Chemistry, Northwestern University, Evanston, Illinois 60208-3113, USA | USA | Journal of The Electrochemical Society | Ion Conductivity of Comb Polysiloxane Polyelectrolytes Containing Oligoether and Perfluoroether Sidechains |  | b |  | silicone so3 random/
1301 | 10.1002/pola.23070 | c26 | 1 | [6 empty] | 59.78448 | 6.669434e-08 |  | 2018-07-04 | J. F. Snyder,* M. A. Ratner, and D. F. Shriverz | 2002 | Department of Chemistry, Northwestern University, Evanston, Illinois 60208-3113, USA | USA | Journal of The Electrochemical Society | Ion Conductivity of Comb Polysiloxane Polyelectrolytes Containing Oligoether and Perfluoroether Sidechains |  | b |  | silicone so3 random/
1302 | 10.1002/pola.23070 | c26 | 1 | [6 empty] | 58.38432 | 5.763642e-08 |  | 2018-07-04 | J. F. Snyder,* M. A. Ratner, and D. F. Shriverz | 2002 | Department of Chemistry, Northwestern University, Evanston, Illinois 60208-3113, USA | USA | Journal of The Electrochemical Society | Ion Conductivity of Comb Polysiloxane Polyelectrolytes Containing Oligoether and Perfluoroether Sidechains |  | b |  | silicone so3 random/
1303 | 10.1002/pola.23070 | c26 | 1 | [6 empty] | 56.9268 | 4.464389e-08 |  | 2018-07-04 | J. F. Snyder,* M. A. Ratner, and D. F. Shriverz | 2002 | Department of Chemistry, Northwestern University, Evanston, Illinois 60208-3113, USA | USA | Journal of The Electrochemical Society | Ion Conductivity of Comb Polysiloxane Polyelectrolytes Containing Oligoether and Perfluoroether Sidechains |  | b |  | silicone so3 random/
1304 | 10.1002/pola.23070 | c26 | 1 | [6 empty] | 55.89348 | 3.719829e-08 |  | 2018-07-04 | J. F. Snyder,* M. A. Ratner, and D. F. Shriverz | 2002 | Department of Chemistry, Northwestern University, Evanston, Illinois 60208-3113, USA | USA | Journal of The Electrochemical Society | Ion Conductivity of Comb Polysiloxane Polyelectrolytes Containing Oligoether and Perfluoroether Sidechains |  | b |  | silicone so3 random/
1305 | 10.1002/pola.23070 | c26 | 1 | [6 empty] | 54.662 | 3.043407e-08 |  | 2018-07-04 | J. F. Snyder,* M. A. Ratner, and D. F. Shriverz | 2002 | Department of Chemistry, Northwestern University, Evanston, Illinois 60208-3113, USA | USA | Journal of The Electrochemical Society | Ion Conductivity of Comb Polysiloxane Polyelectrolytes Containing Oligoether and Perfluoroether Sidechains |  | b |  | silicone so3 random/
1306 | 10.1002/pola.23070 | c26 | 1 | [6 empty] | 53.37219 | 2.630074e-08 |  | 2018-07-04 | J. F. Snyder,* M. A. Ratner, and D. F. Shriverz | 2002 | Department of Chemistry, Northwestern University, Evanston, Illinois 60208-3113, USA | USA | Journal of The Electrochemical Society | Ion Conductivity of Comb Polysiloxane Polyelectrolytes Containing Oligoether and Perfluoroether Sidechains |  | b |  | silicone so3 random/
1307 | 10.1002/pola.23070 | c26 | 1 | [6 empty] | 52.02533 | 1.964197e-08 |  | 2018-07-04 | J. F. Snyder,* M. A. Ratner, and D. F. Shriverz | 2002 | Department of Chemistry, Northwestern University, Evanston, Illinois 60208-3113, USA | USA | Journal of The Electrochemical Society | Ion Conductivity of Comb Polysiloxane Polyelectrolytes Containing Oligoether and Perfluoroether Sidechains |  | b |  | silicone so3 random/
1308 | 10.1002/pola.23070 | c26 | 1 | [6 empty] | 50.95582 | 1.607023e-08 |  | 2018-07-04 | J. F. Snyder,* M. A. Ratner, and D. F. Shriverz | 2002 | Department of Chemistry, Northwestern University, Evanston, Illinois 60208-3113, USA | USA | Journal of The Electrochemical Society | Ion Conductivity of Comb Polysiloxane Polyelectrolytes Containing Oligoether and Perfluoroether Sidechains |  | b |  | silicone so3 random/
1309 | 10.1002/pola.23070 | c27 | 1 | [6 empty] | 74.69532 | 0.0001079645 |  | 2018-07-04 | J. F. Snyder,* M. A. Ratner, and D. F. Shriverz | 2002 | Department of Chemistry, Northwestern University, Evanston, Illinois 60208-3113, USA | USA | Journal of The Electrochemical Society | Ion Conductivity of Comb Polysiloxane Polyelectrolytes Containing Oligoether and Perfluoroether Sidechains |  | b |  | silicone so3 random/
1310 | 10.1002/pola.23070 | c27 | 1 | [6 empty] | 73.31937 | 9.161467e-05 |  | 2018-07-04 | J. F. Snyder,* M. A. Ratner, and D. F. Shriverz | 2002 | Department of Chemistry, Northwestern University, Evanston, Illinois 60208-3113, USA | USA | Journal of The Electrochemical Society | Ion Conductivity of Comb Polysiloxane Polyelectrolytes Containing Oligoether and Perfluoroether Sidechains |  | b |  | silicone so3 random/
1311 | 10.1002/pola.23070 | c27 | 1 | [6 empty] | 71.57702 | 8.995825e-05 |  | 2018-07-04 | J. F. Snyder,* M. A. Ratner, and D. F. Shriverz | 2002 | Department of Chemistry, Northwestern University, Evanston, Illinois 60208-3113, USA | USA | Journal of The Electrochemical Society | Ion Conductivity of Comb Polysiloxane Polyelectrolytes Containing Oligoether and Perfluoroether Sidechains |  | b |  | silicone so3 random/
1312 | 10.1002/pola.23070 | c27 | 1 | [6 empty] | 70.15096 | 8.673472e-05 |  | 2018-07-04 | J. F. Snyder,* M. A. Ratner, and D. F. Shriverz | 2002 | Department of Chemistry, Northwestern University, Evanston, Illinois 60208-3113, USA | USA | Journal of The Electrochemical Society | Ion Conductivity of Comb Polysiloxane Polyelectrolytes Containing Oligoether and Perfluoroether Sidechains |  | b |  | silicone so3 random/
1313 | 10.1002/pola.23070 | c27 | 1 | [6 empty] | 68.58827 | 7.917243e-05 |  | 2018-07-04 | J. F. Snyder,* M. A. Ratner, and D. F. Shriverz | 2002 | Department of Chemistry, Northwestern University, Evanston, Illinois 60208-3113, USA | USA | Journal of The Electrochemical Society | Ion Conductivity of Comb Polysiloxane Polyelectrolytes Containing Oligoether and Perfluoroether Sidechains |  | b |  | silicone so3 random/
1314 | 10.1002/pola.23070 | c27 | 1 | [6 empty] | 67.11325 | 7.63354e-05 |  | 2018-07-04 | J. F. Snyder,* M. A. Ratner, and D. F. Shriverz | 2002 | Department of Chemistry, Northwestern University, Evanston, Illinois 60208-3113, USA | USA | Journal of The Electrochemical Society | Ion Conductivity of Comb Polysiloxane Polyelectrolytes Containing Oligoether and Perfluoroether Sidechains |  | b |  | silicone so3 random/
1315 | 10.1002/pola.23070 | c27 | 1 | [6 empty] | 65.57814 | 6.967966e-05 |  | 2018-07-04 | J. F. Snyder,* M. A. Ratner, and D. F. Shriverz | 2002 | Department of Chemistry, Northwestern University, Evanston, Illinois 60208-3113, USA | USA | Journal of The Electrochemical Society | Ion Conductivity of Comb Polysiloxane Polyelectrolytes Containing Oligoether and Perfluoroether Sidechains |  | b |  | silicone so3 random/
1316 | 10.1002/pola.23070 | c27 | 1 | [6 empty] | 64.34555 | 6.59681e-05 |  | 2018-07-04 | J. F. Snyder,* M. A. Ratner, and D. F. Shriverz | 2002 | Department of Chemistry, Northwestern University, Evanston, Illinois 60208-3113, USA | USA | Journal of The Electrochemical Society | Ion Conductivity of Comb Polysiloxane Polyelectrolytes Containing Oligoether and Perfluoroether Sidechains |  | b |  | silicone so3 random/
1317 | 10.1002/pola.23070 | c27 | 1 | [6 empty] | 62.97847 | 6.13252e-05 |  | 2018-07-04 | J. F. Snyder,* M. A. Ratner, and D. F. Shriverz | 2002 | Department of Chemistry, Northwestern University, Evanston, Illinois 60208-3113, USA | USA | Journal of The Electrochemical Society | Ion Conductivity of Comb Polysiloxane Polyelectrolytes Containing Oligoether and Perfluoroether Sidechains |  | b |  | silicone so3 random/
1318 | 10.1002/pola.23070 | c27 | 1 | [6 empty] | 61.48036 | 5.496611e-05 |  | 2018-07-04 | J. F. Snyder,* M. A. Ratner, and D. F. Shriverz | 2002 | Department of Chemistry, Northwestern University, Evanston, Illinois 60208-3113, USA | USA | Journal of The Electrochemical Society | Ion Conductivity of Comb Polysiloxane Polyelectrolytes Containing Oligoether and Perfluoroether Sidechains |  | b |  | silicone so3 random/
1319 | 10.1002/pola.23070 | c27 | 1 | [6 empty] | 60.13634 | 5.109742e-05 |  | 2018-07-04 | J. F. Snyder,* M. A. Ratner, and D. F. Shriverz | 2002 | Department of Chemistry, Northwestern University, Evanston, Illinois 60208-3113, USA | USA | Journal of The Electrochemical Society | Ion Conductivity of Comb Polysiloxane Polyelectrolytes Containing Oligoether and Perfluoroether Sidechains |  | b |  | silicone so3 random/
1320 | 10.1002/pola.23070 | c27 | 1 | [6 empty] | 58.59362 | 4.926653e-05 |  | 2018-07-04 | J. F. Snyder,* M. A. Ratner, and D. F. Shriverz | 2002 | Department of Chemistry, Northwestern University, Evanston, Illinois 60208-3113, USA | USA | Journal of The Electrochemical Society | Ion Conductivity of Comb Polysiloxane Polyelectrolytes Containing Oligoether and Perfluoroether Sidechains |  | b |  | silicone so3 random/
1321 | 10.1002/pola.23070 | c27 | 1 | [6 empty] | 56.99588 | 4.180575e-05 |  | 2018-07-04 | J. F. Snyder,* M. A. Ratner, and D. F. Shriverz | 2002 | Department of Chemistry, Northwestern University, Evanston, Illinois 60208-3113, USA | USA | Journal of The Electrochemical Society | Ion Conductivity of Comb Polysiloxane Polyelectrolytes Containing Oligoether and Perfluoroether Sidechains |  | c |  | silicone so3 random/
1322 | 10.1002/pola.23070 | c27 | 1 | [6 empty] | 56.09965 | 3.74708e-05 |  | 2018-07-04 | J. F. Snyder,* M. A. Ratner, and D. F. Shriverz | 2002 | Department of Chemistry, Northwestern University, Evanston, Illinois 60208-3113, USA | USA | Journal of The Electrochemical Society | Ion Conductivity of Comb Polysiloxane Polyelectrolytes Containing Oligoether and Perfluoroether Sidechains |  | c |  | silicone so3 random/
1323 | 10.1002/pola.23070 | c27 | 1 | [6 empty] | 54.52579 | 3.547489e-05 |  | 2018-07-04 | J. F. Snyder,* M. A. Ratner, and D. F. Shriverz | 2002 | Department of Chemistry, Northwestern University, Evanston, Illinois 60208-3113, USA | USA | Journal of The Electrochemical Society | Ion Conductivity of Comb Polysiloxane Polyelectrolytes Containing Oligoether and Perfluoroether Sidechains |  | c |  | silicone so3 random/
1324 | 10.1002/pola.23070 | c27 | 1 | [6 empty] | 53.50744 | 3.179633e-05 |  | 2018-07-04 | J. F. Snyder,* M. A. Ratner, and D. F. Shriverz | 2002 | Department of Chemistry, Northwestern University, Evanston, Illinois 60208-3113, USA | USA | Journal of The Electrochemical Society | Ion Conductivity of Comb Polysiloxane Polyelectrolytes Containing Oligoether and Perfluoroether Sidechains |  | c |  | silicone so3 random/
1325 | 10.1002/pola.23070 | c27 | 1 | [6 empty] | 52.69732 | 2.902405e-05 |  | 2018-07-04 | J. F. Snyder,* M. A. Ratner, and D. F. Shriverz | 2002 | Department of Chemistry, Northwestern University, Evanston, Illinois 60208-3113, USA | USA | Journal of The Electrochemical Society | Ion Conductivity of Comb Polysiloxane Polyelectrolytes Containing Oligoether and Perfluoroether Sidechains |  | c |  | silicone so3 random/
1326 | 10.1002/pola.23070 | c27 | 1 | [6 empty] | 51.62339 | 2.849929e-05 |  | 2018-07-04 | J. F. Snyder,* M. A. Ratner, and D. F. Shriverz | 2002 | Department of Chemistry, Northwestern University, Evanston, Illinois 60208-3113, USA | USA | Journal of The Electrochemical Society | Ion Conductivity of Comb Polysiloxane Polyelectrolytes Containing Oligoether and Perfluoroether Sidechains |  | c |  | silicone so3 random/
1327 | 10.1002/pola.23070 | c27 | 1 | [6 empty] | 50.4237 | 2.508222e-05 |  | 2018-07-04 | J. F. Snyder,* M. A. Ratner, and D. F. Shriverz | 2002 | Department of Chemistry, Northwestern University, Evanston, Illinois 60208-3113, USA | USA | Journal of The Electrochemical Society | Ion Conductivity of Comb Polysiloxane Polyelectrolytes Containing Oligoether and Perfluoroether Sidechains |  | c |  | silicone so3 random/
1328 | 10.1002/pola.23070 | c27 | 1 | [6 empty] | 49.23274 | 2.248138e-05 |  | 2018-07-04 | J. F. Snyder,* M. A. Ratner, and D. F. Shriverz | 2002 | Department of Chemistry, Northwestern University, Evanston, Illinois 60208-3113, USA | USA | Journal of The Electrochemical Society | Ion Conductivity of Comb Polysiloxane Polyelectrolytes Containing Oligoether and Perfluoroether Sidechains |  | c |  | silicone so3 random/
1329 | 10.1002/pola.23070 | c27 | 1 | [6 empty] | 48.24707 | 2.052121e-05 |  | 2018-07-04 | J. F. Snyder,* M. A. Ratner, and D. F. Shriverz | 2002 | Department of Chemistry, Northwestern University, Evanston, Illinois 60208-3113, USA | USA | Journal of The Electrochemical Society | Ion Conductivity of Comb Polysiloxane Polyelectrolytes Containing Oligoether and Perfluoroether Sidechains |  | c |  | silicone so3 random/
1330 | 10.1002/pola.23070 | c27 | 1 | [6 empty] | 47.33242 | 1.907686e-05 |  | 2018-07-04 | J. F. Snyder,* M. A. Ratner, and D. F. Shriverz | 2002 | Department of Chemistry, Northwestern University, Evanston, Illinois 60208-3113, USA | USA | Journal of The Electrochemical Society | Ion Conductivity of Comb Polysiloxane Polyelectrolytes Containing Oligoether and Perfluoroether Sidechains |  | c |  | silicone so3 random/
1331 | 10.1002/pola.23070 | c27 | 1 | [6 empty] | 46.42305 | 1.741354e-05 |  | 2018-07-04 | J. F. Snyder,* M. A. Ratner, and D. F. Shriverz | 2002 | Department of Chemistry, Northwestern University, Evanston, Illinois 60208-3113, USA | USA | Journal of The Electrochemical Society | Ion Conductivity of Comb Polysiloxane Polyelectrolytes Containing Oligoether and Perfluoroether Sidechains |  | c |  | silicone so3 random/
1332 | 10.1002/pola.23070 | c27 | 1 | [6 empty] | 45.58313 | 1.618796e-05 |  | 2018-07-04 | J. F. Snyder,* M. A. Ratner, and D. F. Shriverz | 2002 | Department of Chemistry, Northwestern University, Evanston, Illinois 60208-3113, USA | USA | Journal of The Electrochemical Society | Ion Conductivity of Comb Polysiloxane Polyelectrolytes Containing Oligoether and Perfluoroether Sidechains |  | c |  | silicone so3 random/
1333 | 10.1002/pola.23070 | c27 | 1 | [6 empty] | 44.42757 | 1.50486e-05 |  | 2018-07-04 | J. F. Snyder,* M. A. Ratner, and D. F. Shriverz | 2002 | Department of Chemistry, Northwestern University, Evanston, Illinois 60208-3113, USA | USA | Journal of The Electrochemical Society | Ion Conductivity of Comb Polysiloxane Polyelectrolytes Containing Oligoether and Perfluoroether Sidechains |  | c |  | silicone so3 random/
1334 | 10.1002/pola.23070 | c27 | 1 | [6 empty] | 43.91665 | 1.424702e-05 |  | 2018-07-04 | J. F. Snyder,* M. A. Ratner, and D. F. Shriverz | 2002 | Department of Chemistry, Northwestern University, Evanston, Illinois 60208-3113, USA | USA | Journal of The Electrochemical Society | Ion Conductivity of Comb Polysiloxane Polyelectrolytes Containing Oligoether and Perfluoroether Sidechains |  | c |  | silicone so3 random/
1335 | 10.1002/pola.23070 | c27 | 1 | [6 empty] | 43.28026 | 1.253883e-05 |  | 2018-07-04 | J. F. Snyder,* M. A. Ratner, and D. F. Shriverz | 2002 | Department of Chemistry, Northwestern University, Evanston, Illinois 60208-3113, USA | USA | Journal of The Electrochemical Society | Ion Conductivity of Comb Polysiloxane Polyelectrolytes Containing Oligoether and Perfluoroether Sidechains |  | c |  | silicone so3 random/
1336 | 10.1002/pola.23070 | c27 | 1 | [6 empty] | 42.39371 | 1.144556e-05 |  | 2018-07-04 | J. F. Snyder,* M. A. Ratner, and D. F. Shriverz | 2002 | Department of Chemistry, Northwestern University, Evanston, Illinois 60208-3113, USA | USA | Journal of The Electrochemical Society | Ion Conductivity of Comb Polysiloxane Polyelectrolytes Containing Oligoether and Perfluoroether Sidechains |  | c |  | silicone so3 random/
1337 | 10.1002/pola.23070 | c27 | 1 | [6 empty] | 41.63772 | 1.103542e-05 |  | 2018-07-04 | J. F. Snyder,* M. A. Ratner, and D. F. Shriverz | 2002 | Department of Chemistry, Northwestern University, Evanston, Illinois 60208-3113, USA | USA | Journal of The Electrochemical Society | Ion Conductivity of Comb Polysiloxane Polyelectrolytes Containing Oligoether and Perfluoroether Sidechains |  | c |  | silicone so3 random/
1338 | 10.1002/pola.23070 | c27 | 1 | [6 empty] | 40.88534 | 9.891132e-06 |  | 2018-07-04 | J. F. Snyder,* M. A. Ratner, and D. F. Shriverz | 2002 | Department of Chemistry, Northwestern University, Evanston, Illinois 60208-3113, USA | USA | Journal of The Electrochemical Society | Ion Conductivity of Comb Polysiloxane Polyelectrolytes Containing Oligoether and Perfluoroether Sidechains |  | c |  | silicone so3 random/
1339 | 10.1002/pola.23070 | c27 | 1 | [6 empty] | 40.32343 | 9.194963e-06 |  | 2018-07-04 | J. F. Snyder,* M. A. Ratner, and D. F. Shriverz | 2002 | Department of Chemistry, Northwestern University, Evanston, Illinois 60208-3113, USA | USA | Journal of The Electrochemical Society | Ion Conductivity of Comb Polysiloxane Polyelectrolytes Containing Oligoether and Perfluoroether Sidechains |  | c |  | silicone so3 random/
1340 | 10.1002/pola.23070 | c27 | 1 | [6 empty] | 39.51522 | 8.547793e-06 |  | 2018-07-04 | J. F. Snyder,* M. A. Ratner, and D. F. Shriverz | 2002 | Department of Chemistry, Northwestern University, Evanston, Illinois 60208-3113, USA | USA | Journal of The Electrochemical Society | Ion Conductivity of Comb Polysiloxane Polyelectrolytes Containing Oligoether and Perfluoroether Sidechains |  | c |  | silicone so3 random/
1341 | 10.1002/pola.23070 | c27 | 1 | [6 empty] | 38.77294 | 8.547793e-06 |  | 2018-07-04 | J. F. Snyder,* M. A. Ratner, and D. F. Shriverz | 2002 | Department of Chemistry, Northwestern University, Evanston, Illinois 60208-3113, USA | USA | Journal of The Electrochemical Society | Ion Conductivity of Comb Polysiloxane Polyelectrolytes Containing Oligoether and Perfluoroether Sidechains |  | c |  | silicone so3 random/
1342 | 10.1002/pola.23070 | c27 | 1 | [6 empty] | 38.21856 | 7.52293e-06 |  | 2018-07-04 | J. F. Snyder,* M. A. Ratner, and D. F. Shriverz | 2002 | Department of Chemistry, Northwestern University, Evanston, Illinois 60208-3113, USA | USA | Journal of The Electrochemical Society | Ion Conductivity of Comb Polysiloxane Polyelectrolytes Containing Oligoether and Perfluoroether Sidechains |  | c |  | silicone so3 random/
1343 | 10.1002/pola.23070 | c27 | 1 | [6 empty] | 36.99359 | 6.501222e-06 |  | 2018-07-04 | J. F. Snyder,* M. A. Ratner, and D. F. Shriverz | 2002 | Department of Chemistry, Northwestern University, Evanston, Illinois 60208-3113, USA | USA | Journal of The Electrochemical Society | Ion Conductivity of Comb Polysiloxane Polyelectrolytes Containing Oligoether and Perfluoroether Sidechains |  | d |  | silicone so3 random/
1344 | 10.1002/pola.23070 | c27 | 1 | [6 empty] | 36.14187 | 5.827094e-06 |  | 2018-07-04 | J. F. Snyder,* M. A. Ratner, and D. F. Shriverz | 2002 | Department of Chemistry, Northwestern University, Evanston, Illinois 60208-3113, USA | USA | Journal of The Electrochemical Society | Ion Conductivity of Comb Polysiloxane Polyelectrolytes Containing Oligoether and Perfluoroether Sidechains |  | d |  | silicone so3 random/
1345 | 10.1002/pola.23070 | c27 | 1 | [6 empty] | 35.29472 | 5.319025e-06 |  | 2018-07-04 | J. F. Snyder,* M. A. Ratner, and D. F. Shriverz | 2002 | Department of Chemistry, Northwestern University, Evanston, Illinois 60208-3113, USA | USA | Journal of The Electrochemical Society | Ion Conductivity of Comb Polysiloxane Polyelectrolytes Containing Oligoether and Perfluoroether Sidechains |  | d |  | silicone so3 random/
1346 | 10.1002/pola.23070 | c27 | 1 | [6 empty] | 34.27234 | 4.681284e-06 |  | 2018-07-04 | J. F. Snyder,* M. A. Ratner, and D. F. Shriverz | 2002 | Department of Chemistry, Northwestern University, Evanston, Illinois 60208-3113, USA | USA | Journal of The Electrochemical Society | Ion Conductivity of Comb Polysiloxane Polyelectrolytes Containing Oligoether and Perfluoroether Sidechains |  | d |  | silicone so3 random/
1347 | 10.1002/pola.23070 | c27 | 1 | [6 empty] | 33.67404 | 4.19586e-06 |  | 2018-07-04 | J. F. Snyder,* M. A. Ratner, and D. F. Shriverz | 2002 | Department of Chemistry, Northwestern University, Evanston, Illinois 60208-3113, USA | USA | Journal of The Electrochemical Society | Ion Conductivity of Comb Polysiloxane Polyelectrolytes Containing Oligoether and Perfluoroether Sidechains |  | d |  | silicone so3 random/
1348 | 10.1002/pola.23070 | c27 | 1 | [6 empty] | 32.18857 | 3.62601e-06 |  | 2018-07-04 | J. F. Snyder,* M. A. Ratner, and D. F. Shriverz | 2002 | Department of Chemistry, Northwestern University, Evanston, Illinois 60208-3113, USA | USA | Journal of The Electrochemical Society | Ion Conductivity of Comb Polysiloxane Polyelectrolytes Containing Oligoether and Perfluoroether Sidechains |  | d |  | silicone so3 random/
1349 | 10.1002/pola.23070 | c27 | 1 | [6 empty] | 30.95185 | 3.076904e-06 |  | 2018-07-04 | J. F. Snyder,* M. A. Ratner, and D. F. Shriverz | 2002 | Department of Chemistry, Northwestern University, Evanston, Illinois 60208-3113, USA | USA | Journal of The Electrochemical Society | Ion Conductivity of Comb Polysiloxane Polyelectrolytes Containing Oligoether and Perfluoroether Sidechains |  | d |  | silicone so3 random/
1350 | 10.1002/pola.23070 | c27 | 1 | [6 empty] | 30.4249 | 2.757852e-06 |  | 2018-07-04 | J. F. Snyder,* M. A. Ratner, and D. F. Shriverz | 2002 | Department of Chemistry, Northwestern University, Evanston, Illinois 60208-3113, USA | USA | Journal of The Electrochemical Society | Ion Conductivity of Comb Polysiloxane Polyelectrolytes Containing Oligoether and Perfluoroether Sidechains |  | d |  | silicone so3 random/
1351 | 10.1002/pola.23070 | c27 | 1 | [6 empty] | 29.14435 | 2.383302e-06 |  | 2018-07-04 | J. F. Snyder,* M. A. Ratner, and D. F. Shriverz | 2002 | Department of Chemistry, Northwestern University, Evanston, Illinois 60208-3113, USA | USA | Journal of The Electrochemical Society | Ion Conductivity of Comb Polysiloxane Polyelectrolytes Containing Oligoether and Perfluoroether Sidechains |  | d |  | silicone so3 random/
1352 | 10.1002/pola.23070 | c27 | 1 | [6 empty] | 27.93212 | 1.949916e-06 |  | 2018-07-04 | J. F. Snyder,* M. A. Ratner, and D. F. Shriverz | 2002 | Department of Chemistry, Northwestern University, Evanston, Illinois 60208-3113, USA | USA | Journal of The Electrochemical Society | Ion Conductivity of Comb Polysiloxane Polyelectrolytes Containing Oligoether and Perfluoroether Sidechains |  | d |  | silicone so3 random/
1353 | 10.1016/j.electacta.2017.04.132 | skn25 | 1 |  |  |  |  | -21 |  | 74.9513 | 6.196522e-07 |  | 2018-07-04 | J. F. Snyder,* M. A. Ratner, and D. F. Shriverz | 2002 | Department of Chemistry, Northwestern University, Evanston, Illinois 60208-3113, USA | USA | Journal of The Electrochemical Society | Ion Conductivity of Comb Polysiloxane Polyelectrolytes Containing Oligoether and Perfluoroether Sidechains |  | d |  | silicone so3 random/
1354 | 10.1016/j.electacta.2017.04.132 | skn25 | 1 |  |  |  |  | -21 |  | 64.67186 | 4.749786e-07 |  | 2018-07-04 | J. F. Snyder,* M. A. Ratner, and D. F. Shriverz | 2002 | Department of Chemistry, Northwestern University, Evanston, Illinois 60208-3113, USA | USA | Journal of The Electrochemical Society | Ion Conductivity of Comb Polysiloxane Polyelectrolytes Containing Oligoether and Perfluoroether Sidechains |  | d |  | silicone so3 random/
1355 | 10.1016/j.electacta.2017.04.132 | skn25 | 1 |  |  |  |  | -21 |  | 54.68123 | 2.590568e-07 |  | 2018-07-04 | J. F. Snyder,* M. A. Ratner, and D. F. Shriverz | 2002 | Department of Chemistry, Northwestern University, Evanston, Illinois 60208-3113, USA | USA | Journal of The Electrochemical Society | Ion Conductivity of Comb Polysiloxane Polyelectrolytes Containing Oligoether and Perfluoroether Sidechains |  | d |  | silicone so3 random/
1356 | 10.1016/j.electacta.2017.04.132 | skn25 | 1 |  |  |  |  | -21 |  | 45.26465 | 1.354067e-07 |  | 2018-07-04 | J. F. Snyder,* M. A. Ratner, and D. F. Shriverz | 2002 | Department of Chemistry, Northwestern University, Evanston, Illinois 60208-3113, USA | USA | Journal of The Electrochemical Society | Ion Conductivity of Comb Polysiloxane Polyelectrolytes Containing Oligoether and Perfluoroether Sidechains |  | d |  | silicone so3 random/
1357 | 10.1016/j.electacta.2017.04.132 | skn25 | 1 |  |  |  |  | -21 |  | 34.11261 | 6.500294e-08 |  | 2018-07-04 | J. F. Snyder,* M. A. Ratner, and D. F. Shriverz | 2002 | Department of Chemistry, Northwestern University, Evanston, Illinois 60208-3113, USA | USA | Journal of The Electrochemical Society | Ion Conductivity of Comb Polysiloxane Polyelectrolytes Containing Oligoether and Perfluoroether Sidechains |  | d |  | silicone so3 random/
1358 | 10.1016/j.electacta.2017.04.132 | skn25 | 1 |  |  |  |  | -21 |  | 25.13949 | 2.31684e-08 |  | 2018-07-04 | J. F. Snyder,* M. A. Ratner, and D. F. Shriverz | 2002 | Department of Chemistry, Northwestern University, Evanston, Illinois 60208-3113, USA | USA | Journal of The Electrochemical Society | Ion Conductivity of Comb Polysiloxane Polyelectrolytes Containing Oligoether and Perfluoroether Sidechains |  | d |  | silicone so3 random/
1359 | 10.1016/j.electacta.2017.04.132 | skn26 | 1 |  |  |  |  | -18 |  | 74.8665 | 9.789534e-07 |  | 2018-07-04 | J. F. Snyder,* M. A. Ratner, and D. F. Shriverz | 2002 | Department of Chemistry, Northwestern University, Evanston, Illinois 60208-3113, USA | USA | Journal of The Electrochemical Society | Ion Conductivity of Comb Polysiloxane Polyelectrolytes Containing Oligoether and Perfluoroether Sidechains |  | d |  | silicone so3 random/
1360 | 10.1016/j.electacta.2017.04.132 | skn26 | 1 |  |  |  |  | -18 |  | 64.35296 | 6.746818e-07 |  | 2018-07-04 | J. F. Snyder,* M. A. Ratner, and D. F. Shriverz | 2002 | Department of Chemistry, Northwestern University, Evanston, Illinois 60208-3113, USA | USA | Journal of The Electrochemical Society | Ion Conductivity of Comb Polysiloxane Polyelectrolytes Containing Oligoether and Perfluoroether Sidechains |  | d |  | silicone so3 random/
1361 | 10.1016/j.electacta.2017.04.132 | skn26 | 1 |  |  |  |  | -18 |  | 54.60613 | 3.640835e-07 |  | 2018-07-04 | J. F. Snyder,* M. A. Ratner, and D. F. Shriverz | 2002 | Department of Chemistry, Northwestern University, Evanston, Illinois 60208-3113, USA | USA | Journal of The Electrochemical Society | Ion Conductivity of Comb Polysiloxane Polyelectrolytes Containing Oligoether and Perfluoroether Sidechains |  | d |  | silicone so3 random/
1362 | 10.1016/j.electacta.2017.04.132 | skn26 | 1 |  |  |  |  | -18 |  | 45.1937 | 1.92338e-07 |  | 2018-07-04 | J. F. Snyder,* M. A. Ratner, and D. F. Shriverz | 2002 | Department of Chemistry, Northwestern University, Evanston, Illinois 60208-3113, USA | USA | Journal of The Electrochemical Society | Ion Conductivity of Comb Polysiloxane Polyelectrolytes Containing Oligoether and Perfluoroether Sidechains |  | d |  | silicone so3 random/
1363 | 10.1016/j.electacta.2017.04.132 | skn26 | 1 |  |  |  |  | -18 |  | 34.44303 | 8.301738e-08 |  | 2018-07-04 | J. F. Snyder,* M. A. Ratner, and D. F. Shriverz | 2002 | Department of Chemistry, Northwestern University, Evanston, Illinois 60208-3113, USA | USA | Journal of The Electrochemical Society | Ion Conductivity of Comb Polysiloxane Polyelectrolytes Containing Oligoether and Perfluoroether Sidechains |  | d |  | silicone so3 random/
1364 | 10.1016/j.electacta.2017.04.132 | skn26 | 1 |  |  |  |  | -18 |  | 24.95302 | 3.054837e-08 |  | 2018-07-04 | J. F. Snyder,* M. A. Ratner, and D. F. Shriverz | 2002 | Department of Chemistry, Northwestern University, Evanston, Illinois 60208-3113, USA | USA | Journal of The Electrochemical Society | Ion Conductivity of Comb Polysiloxane Polyelectrolytes Containing Oligoether and Perfluoroether Sidechains |  | d |  | silicone so3 random/
1365 | 10.1016/j.electacta.2017.04.132 | skn27 | 1 |  |  |  |  | -15 |  | 74.9513 | 2.150622e-06 |  | 2018-07-04 | J. F. Snyder,* M. A. Ratner, and D. F. Shriverz | 2002 | Department of Chemistry, Northwestern University, Evanston, Illinois 60208-3113, USA | USA | Journal of The Electrochemical Society | Ion Conductivity of Comb Polysiloxane Polyelectrolytes Containing Oligoether and Perfluoroether Sidechains |  | d |  | silicone so3 random/
1366 | 10.1016/j.electacta.2017.04.132 | skn27 | 1 |  |  |  |  | -15 |  | 64.4326 | 1.498028e-06 |  | 2018-07-04 | J. F. Snyder,* M. A. Ratner, and D. F. Shriverz | 2002 | Department of Chemistry, Northwestern University, Evanston, Illinois 60208-3113, USA | USA | Journal of The Electrochemical Society | Ion Conductivity of Comb Polysiloxane Polyelectrolytes Containing Oligoether and Perfluoroether Sidechains |  | d |  | silicone so3 random/
1367 | 10.1016/j.electacta.2017.04.132 | skn27 | 1 |  |  |  |  | -15 |  | 54.83166 | 8.991062e-07 |  | 2018-07-04 | J. F. Snyder,* M. A. Ratner, and D. F. Shriverz | 2002 | Department of Chemistry, Northwestern University, Evanston, Illinois 60208-3113, USA | USA | Journal of The Electrochemical Society | Ion Conductivity of Comb Polysiloxane Polyelectrolytes Containing Oligoether and Perfluoroether Sidechains |  | e |  | silicone so3 random/
1368 | 10.1016/j.electacta.2017.04.132 | skn27 | 1 |  |  |  |  | -15 |  | 45.40646 | 5.116901e-07 |  | 2018-07-04 | J. F. Snyder,* M. A. Ratner, and D. F. Shriverz | 2002 | Department of Chemistry, Northwestern University, Evanston, Illinois 60208-3113, USA | USA | Journal of The Electrochemical Society | Ion Conductivity of Comb Polysiloxane Polyelectrolytes Containing Oligoether and Perfluoroether Sidechains |  | e |  | silicone so3 random/
1369 | 10.1016/j.electacta.2017.04.132 | skn27 | 1 |  |  |  |  | -15 |  | 34.57545 | 2.256051e-07 |  | 2018-07-04 | J. F. Snyder,* M. A. Ratner, and D. F. Shriverz | 2002 | Department of Chemistry, Northwestern University, Evanston, Illinois 60208-3113, USA | USA | Journal of The Electrochemical Society | Ion Conductivity of Comb Polysiloxane Polyelectrolytes Containing Oligoether and Perfluoroether Sidechains |  | e |  | silicone so3 random/
1370 | 10.1016/j.electacta.2017.04.132 | skn27 | 1 |  |  |  |  | -15 |  | 24.89083 | 9.13564e-08 |  | 2018-07-04 | J. F. Snyder,* M. A. Ratner, and D. F. Shriverz | 2002 | Department of Chemistry, Northwestern University, Evanston, Illinois 60208-3113, USA | USA | Journal of The Electrochemical Society | Ion Conductivity of Comb Polysiloxane Polyelectrolytes Containing Oligoether and Perfluoroether Sidechains |  | e |  | silicone so3 random/
1371 | 10.1016/j.electacta.2017.04.132 | skn28 | 1 |  |  |  |  | 18 |  | 74.8665 | 1.530235e-06 |  | 2018-07-04 | J. F. Snyder,* M. A. Ratner, and D. F. Shriverz | 2002 | Department of Chemistry, Northwestern University, Evanston, Illinois 60208-3113, USA | USA | Journal of The Electrochemical Society | Ion Conductivity of Comb Polysiloxane Polyelectrolytes Containing Oligoether and Perfluoroether Sidechains |  | e |  | silicone so3 random/
1372 | 10.1016/j.electacta.2017.04.132 | skn28 | 1 |  |  |  |  | 18 |  | 64.59211 | 1.22394e-06 |  | 2018-07-04 | J. F. Snyder,* M. A. Ratner, and D. F. Shriverz | 2002 | Department of Chemistry, Northwestern University, Evanston, Illinois 60208-3113, USA | USA | Journal of The Electrochemical Society | Ion Conductivity of Comb Polysiloxane Polyelectrolytes Containing Oligoether and Perfluoroether Sidechains |  | e |  | silicone so3 random/
1373 | 10.1016/j.electacta.2017.04.132 | skn28 | 1 |  |  |  |  | 18 |  | 54.75648 | 7.346001e-07 |  | 2018-07-04 | J. F. Snyder,* M. A. Ratner, and D. F. Shriverz | 2002 | Department of Chemistry, Northwestern University, Evanston, Illinois 60208-3113, USA | USA | Journal of The Electrochemical Society | Ion Conductivity of Comb Polysiloxane Polyelectrolytes Containing Oligoether and Perfluoroether Sidechains |  | e |  | silicone so3 random/
1374 | 10.1016/j.electacta.2017.04.132 | skn28 | 1 |  |  |  |  | 18 |  | 45.4774 | 3.922229e-07 |  | 2018-07-04 | J. F. Snyder,* M. A. Ratner, and D. F. Shriverz | 2002 | Department of Chemistry, Northwestern University, Evanston, Illinois 60208-3113, USA | USA | Journal of The Electrochemical Society | Ion Conductivity of Comb Polysiloxane Polyelectrolytes Containing Oligoether and Perfluoroether Sidechains |  | e |  | silicone so3 random/
1375 | 10.1016/j.electacta.2017.04.132 | skn28 | 1 |  |  |  |  | 18 |  | 34.44303 | 1.766497e-07 |  | 2018-07-04 | J. F. Snyder,* M. A. Ratner, and D. F. Shriverz | 2002 | Department of Chemistry, Northwestern University, Evanston, Illinois 60208-3113, USA | USA | Journal of The Electrochemical Society | Ion Conductivity of Comb Polysiloxane Polyelectrolytes Containing Oligoether and Perfluoroether Sidechains |  | e |  | silicone so3 random/
1376 | 10.1016/j.electacta.2017.04.132 | skn28 | 1 |  |  |  |  | 18 |  | 24.89083 | 7.153243e-08 |  | 2018-07-04 | J. F. Snyder,* M. A. Ratner, and D. F. Shriverz | 2002 | Department of Chemistry, Northwestern University, Evanston, Illinois 60208-3113, USA | USA | Journal of The Electrochemical Society | Ion Conductivity of Comb Polysiloxane Polyelectrolytes Containing Oligoether and Perfluoroether Sidechains |  | e |  | silicone so3 random/
1377 | 10.1016/j.electacta.2017.04.132 | skn29 | 1 |  |  |  |  | -10 |  | 74.9181 | 3.633825e-06 |  | 2018-07-04 | J. F. Snyder,* M. A. Ratner, and D. F. Shriverz | 2002 | Department of Chemistry, Northwestern University, Evanston, Illinois 60208-3113, USA | USA | Journal of The Electrochemical Society | Ion Conductivity of Comb Polysiloxane Polyelectrolytes Containing Oligoether and Perfluoroether Sidechains |  | e |  | silicone so3 random/
1378 | 10.1016/j.electacta.2017.04.132 | skn29 | 1 |  |  |  |  | -10 |  | 64.85718 | 2.128227e-06 |  | 2018-07-04 | J. F. Snyder,* M. A. Ratner, and D. F. Shriverz | 2002 | Department of Chemistry, Northwestern University, Evanston, Illinois 60208-3113, USA | USA | Journal of The Electrochemical Society | Ion Conductivity of Comb Polysiloxane Polyelectrolytes Containing Oligoether and Perfluoroether Sidechains |  | e |  | silicone so3 random/
1379 | 10.1016/j.electacta.2017.04.132 | skn29 | 1 |  |  |  |  | -10 |  | 54.98685 | 1.110601e-06 |  | 2018-07-04 | J. F. Snyder,* M. A. Ratner, and D. F. Shriverz | 2002 | Department of Chemistry, Northwestern University, Evanston, Illinois 60208-3113, USA | USA | Journal of The Electrochemical Society | Ion Conductivity of Comb Polysiloxane Polyelectrolytes Containing Oligoether and Perfluoroether Sidechains |  | e |  | silicone so3 random/
1380 | 10.1016/j.electacta.2017.04.132 | skn29 | 1 |  |  |  |  | -10 |  | 44.97151 | 5.61605e-07 |  | 2018-07-04 | J. F. Snyder,* M. A. Ratner, and D. F. Shriverz | 2002 | Department of Chemistry, Northwestern University, Evanston, Illinois 60208-3113, USA | USA | Journal of The Electrochemical Society | Ion Conductivity of Comb Polysiloxane Polyelectrolytes Containing Oligoether and Perfluoroether Sidechains |  | e |  | silicone so3 random/
1381 | 10.1016/j.electacta.2017.04.132 | skn29 | 1 |  |  |  |  | -10 |  | 34.95422 | 2.452009e-07 |  | 2018-07-04 | J. F. Snyder,* M. A. Ratner, and D. F. Shriverz | 2002 | Department of Chemistry, Northwestern University, Evanston, Illinois 60208-3113, USA | USA | Journal of The Electrochemical Society | Ion Conductivity of Comb Polysiloxane Polyelectrolytes Containing Oligoether and Perfluoroether Sidechains |  | e |  | silicone so3 random/
1382 | 10.1016/j.electacta.2017.04.132 | skn29 | 1 |  |  |  |  | -10 |  | 24.99133 | 7.733623e-08 |  | 2018-07-04 | J. F. Snyder,* M. A. Ratner, and D. F. Shriverz | 2002 | Department of Chemistry, Northwestern University, Evanston, Illinois 60208-3113, USA | USA | Journal of The Electrochemical Society | Ion Conductivity of Comb Polysiloxane Polyelectrolytes Containing Oligoether and Perfluoroether Sidechains |  | e |  | silicone so3 random/
1383 | 10.1016/j.electacta.2017.04.132 | skn29 | 1 |  |  |  |  | -10 |  | 65.57814 | 6.967966e-05 |  | 2018-07-04 | J. F. Snyder,* M. A. Ratner, and D. F. Shriverz | 2002 | Department of Chemistry, Northwestern University, Evanston, Illinois 60208-3113, USA | USA | Journal of The Electrochemical Society | Ion Conductivity of Comb Polysiloxane Polyelectrolytes Containing Oligoether and Perfluoroether Sidechains |  | e |  | silicone so3 random/
1384 | 10.1016/j.electacta.2017.04.132 | skn30 | 1 |  |  |  |  | -43 |  | 74.83392 | 4.925871e-06 |  | 2018-07-04 | J. F. Snyder,* M. A. Ratner, and D. F. Shriverz | 2002 | Department of Chemistry, Northwestern University, Evanston, Illinois 60208-3113, USA | USA | Journal of The Electrochemical Society | Ion Conductivity of Comb Polysiloxane Polyelectrolytes Containing Oligoether and Perfluoroether Sidechains |  | e |  | silicone so3 random/
1385 | 10.1016/j.electacta.2017.04.132 | skn30 | 1 |  |  |  |  | -43 |  | 64.69845 | 2.766387e-06 |  | 2018-07-04 | J. F. Snyder,* M. A. Ratner, and D. F. Shriverz | 2002 | Department of Chemistry, Northwestern University, Evanston, Illinois 60208-3113, USA | USA | Journal of The Electrochemical Society | Ion Conductivity of Comb Polysiloxane Polyelectrolytes Containing Oligoether and Perfluoroether Sidechains |  | e |  | silicone so3 random/
1386 | 10.1016/j.electacta.2017.04.132 | skn30 | 1 |  |  |  |  | -43 |  | 54.83725 | 1.355558e-06 |  | 2018-07-04 | J. F. Snyder,* M. A. Ratner, and D. F. Shriverz | 2002 | Department of Chemistry, Northwestern University, Evanston, Illinois 60208-3113, USA | USA | Journal of The Electrochemical Society | Ion Conductivity of Comb Polysiloxane Polyelectrolytes Containing Oligoether and Perfluoroether Sidechains |  | e |  | silicone so3 random/
1387 | 10.1016/j.electacta.2017.04.132 | skn30 | 1 |  |  |  |  | -43 |  | 44.76054 | 6.927029e-07 |  | 2018-07-04 | J. F. Snyder,* M. A. Ratner, and D. F. Shriverz | 2002 | Department of Chemistry, Northwestern University, Evanston, Illinois 60208-3113, USA | USA | Journal of The Electrochemical Society | Ion Conductivity of Comb Polysiloxane Polyelectrolytes Containing Oligoether and Perfluoroether Sidechains |  | e |  | silicone so3 random/
1388 | 10.1016/j.electacta.2017.04.132 | skn30 | 1 |  |  |  |  | -43 |  | 34.95422 | 3.08851e-07 |  | 2018-07-04 | J. F. Snyder,* M. A. Ratner, and D. F. Shriverz | 2002 | Department of Chemistry, Northwestern University, Evanston, Illinois 60208-3113, USA | USA | Journal of The Electrochemical Society | Ion Conductivity of Comb Polysiloxane Polyelectrolytes Containing Oligoether and Perfluoroether Sidechains |  | e |  | silicone so3 random/
1389 | 10.1016/j.electacta.2017.04.132 | skn30 | 1 |  |  |  |  | -43 |  | 24.92956 | 2.084045e-08 |  | 2018-07-04 | J. F. Snyder,* M. A. Ratner, and D. F. Shriverz | 2002 | Department of Chemistry, Northwestern University, Evanston, Illinois 60208-3113, USA | USA | Journal of The Electrochemical Society | Ion Conductivity of Comb Polysiloxane Polyelectrolytes Containing Oligoether and Perfluoroether Sidechains |  | e |  | silicone so3 random/
1390 | 10.1021/cm000420n | skn31 | 1 |  |  |  |  | -36.5 |  | 94.7416 | 1.063002e-05 |  | 2018-07-04 | J. F. Snyder,* M. A. Ratner, and D. F. Shriverz | 2002 | Department of Chemistry, Northwestern University, Evanston, Illinois 60208-3113, USA | USA | Journal of The Electrochemical Society | Ion Conductivity of Comb Polysiloxane Polyelectrolytes Containing Oligoether and Perfluoroether Sidechains |  | e |  | silicone so3 random/
1391 | 10.1021/cm000420n | skn31 | 1 |  |  |  |  | -36.5 |  | 90.55527 | 9.773497e-06 |  | 2018-07-04 | J. F. Snyder,* M. A. Ratner, and D. F. Shriverz | 2002 | Department of Chemistry, Northwestern University, Evanston, Illinois 60208-3113, USA | USA | Journal of The Electrochemical Society | Ion Conductivity of Comb Polysiloxane Polyelectrolytes Containing Oligoether and Perfluoroether Sidechains |  | f |  | silicone so3 random/
1392 | 10.1021/cm000420n | skn31 | 1 |  |  |  |  | -36.5 |  | 85.71554 | 8.649321e-06 |  | 2018-07-04 | J. F. Snyder,* M. A. Ratner, and D. F. Shriverz | 2002 | Department of Chemistry, Northwestern University, Evanston, Illinois 60208-3113, USA | USA | Journal of The Electrochemical Society | Ion Conductivity of Comb Polysiloxane Polyelectrolytes Containing Oligoether and Perfluoroether Sidechains |  | f |  | silicone so3 random/
1393 | 10.1021/cm000420n | skn31 | 1 |  |  |  |  | -36.5 |  | 80.56748 | 7.037688e-06 |  | 2018-07-04 | J. F. Snyder,* M. A. Ratner, and D. F. Shriverz | 2002 | Department of Chemistry, Northwestern University, Evanston, Illinois 60208-3113, USA | USA | Journal of The Electrochemical Society | Ion Conductivity of Comb Polysiloxane Polyelectrolytes Containing Oligoether and Perfluoroether Sidechains |  | f |  | silicone so3 random/
1394 | 10.1021/cm000420n | skn31 | 1 |  |  |  |  | -36.5 |  | 75.56504 | 5.682782e-06 |  | 2018-07-04 | J. F. Snyder,* M. A. Ratner, and D. F. Shriverz | 2002 | Department of Chemistry, Northwestern University, Evanston, Illinois 60208-3113, USA | USA | Journal of The Electrochemical Society | Ion Conductivity of Comb Polysiloxane Polyelectrolytes Containing Oligoether and Perfluoroether Sidechains |  | f |  | silicone so3 random/
1395 | 10.1021/cm000420n | skn31 | 1 |  |  |  |  | -36.5 |  | 70.8392 | 4.588725e-06 |  | 2018-07-04 | J. F. Snyder,* M. A. Ratner, and D. F. Shriverz | 2002 | Department of Chemistry, Northwestern University, Evanston, Illinois 60208-3113, USA | USA | Journal of The Electrochemical Society | Ion Conductivity of Comb Polysiloxane Polyelectrolytes Containing Oligoether and Perfluoroether Sidechains |  | f |  | silicone so3 random/
1396 | 10.1021/cm000420n | skn31 | 1 |  |  |  |  | -36.5 |  | 65.57355 | 3.649127e-06 |  | 2018-07-04 | J. F. Snyder,* M. A. Ratner, and D. F. Shriverz | 2002 | Department of Chemistry, Northwestern University, Evanston, Illinois 60208-3113, USA | USA | Journal of The Electrochemical Society | Ion Conductivity of Comb Polysiloxane Polyelectrolytes Containing Oligoether and Perfluoroether Sidechains |  | f |  | silicone so3 random/
1397 | 10.1021/cm000420n | skn31 | 1 |  |  |  |  | -36.5 |  | 61.11292 | 2.946592e-06 |  | 2018-07-04 | J. F. Snyder,* M. A. Ratner, and D. F. Shriverz | 2002 | Department of Chemistry, Northwestern University, Evanston, Illinois 60208-3113, USA | USA | Journal of The Electrochemical Society | Ion Conductivity of Comb Polysiloxane Polyelectrolytes Containing Oligoether and Perfluoroether Sidechains |  | f |  | silicone so3 random/
1398 | 10.1021/cm000420n | skn31 | 1 |  |  |  |  | -36.5 |  | 56.26451 | 2.204368e-06 |  | 2018-07-04 | J. F. Snyder,* M. A. Ratner, and D. F. Shriverz | 2002 | Department of Chemistry, Northwestern University, Evanston, Illinois 60208-3113, USA | USA | Journal of The Electrochemical Society | Ion Conductivity of Comb Polysiloxane Polyelectrolytes Containing Oligoether and Perfluoroether Sidechains |  | f |  | silicone so3 random/
1399 | 10.1021/cm000420n | skn31 | 1 |  |  |  |  | -36.5 |  | 51.06668 | 1.71329e-06 |  | 2018-07-04 | J. F. Snyder,* M. A. Ratner, and D. F. Shriverz | 2002 | Department of Chemistry, Northwestern University, Evanston, Illinois 60208-3113, USA | USA | Journal of The Electrochemical Society | Ion Conductivity of Comb Polysiloxane Polyelectrolytes Containing Oligoether and Perfluoroether Sidechains |  | f |  | silicone so3 random/
1400 | 10.1021/cm000420n | skn31 | 1 |  |  |  |  | -36.5 |  | 46.62171 | 1.271973e-06 |  | 2018-07-04 | J. F. Snyder,* M. A. Ratner, and D. F. Shriverz | 2002 | Department of Chemistry, Northwestern University, Evanston, Illinois 60208-3113, USA | USA | Journal of The Electrochemical Society | Ion Conductivity of Comb Polysiloxane Polyelectrolytes Containing Oligoether and Perfluoroether Sidechains |  | f |  | silicone so3 random/
1401 | 10.1021/cm000420n | skn31 | 1 |  |  |  |  | -36.5 |  | 41.49192 | 9.810881e-07 |  | 2018-07-04 | J. F. Snyder,* M. A. Ratner, and D. F. Shriverz | 2002 | Department of Chemistry, Northwestern University, Evanston, Illinois 60208-3113, USA | USA | Journal of The Electrochemical Society | Ion Conductivity of Comb Polysiloxane Polyelectrolytes Containing Oligoether and Perfluoroether Sidechains |  | f |  | silicone so3 random/
1402 | 10.1021/cm000420n | skn31 | 1 |  |  |  |  | -36.5 |  | 37.08076 | 7.283749e-07 |  | 2018-07-04 | J. F. Snyder,* M. A. Ratner, and D. F. Shriverz | 2002 | Department of Chemistry, Northwestern University, Evanston, Illinois 60208-3113, USA | USA | Journal of The Electrochemical Society | Ion Conductivity of Comb Polysiloxane Polyelectrolytes Containing Oligoether and Perfluoroether Sidechains |  | f |  | silicone so3 random/
1403 | 10.1021/cm000420n | skn31 | 1 |  |  |  |  | -36.5 |  | 31.81852 | 5.325593e-07 |  | 2018-07-04 | J. F. Snyder,* M. A. Ratner, and D. F. Shriverz | 2002 | Department of Chemistry, Northwestern University, Evanston, Illinois 60208-3113, USA | USA | Journal of The Electrochemical Society | Ion Conductivity of Comb Polysiloxane Polyelectrolytes Containing Oligoether and Perfluoroether Sidechains |  | f |  | silicone so3 random/
1404 | 10.1021/cm000420n | skn31 | 1 |  |  |  |  | -36.5 |  | 26.41955 | 3.663085e-07 |  | 2018-07-04 | J. F. Snyder,* M. A. Ratner, and D. F. Shriverz | 2002 | Department of Chemistry, Northwestern University, Evanston, Illinois 60208-3113, USA | USA | Journal of The Electrochemical Society | Ion Conductivity of Comb Polysiloxane Polyelectrolytes Containing Oligoether and Perfluoroether Sidechains |  | f |  | silicone so3 random/
1405 | 10.1021/cm000420n | skn31 | 1 |  |  |  |  | -36.5 |  | 21.40931 | 2.500403e-07 |  | 2018-07-04 | J. F. Snyder,* M. A. Ratner, and D. F. Shriverz | 2002 | Department of Chemistry, Northwestern University, Evanston, Illinois 60208-3113, USA | USA | Journal of The Electrochemical Society | Ion Conductivity of Comb Polysiloxane Polyelectrolytes Containing Oligoether and Perfluoroether Sidechains |  | f |  | silicone so3 random/
1406 | 10.1021/cm000420n | skn31 | 1 |  |  |  |  | -36.5 |  | 16.36957 | 1.706758e-07 |  | 2018-07-04 | J. F. Snyder,* M. A. Ratner, and D. F. Shriverz | 2002 | Department of Chemistry, Northwestern University, Evanston, Illinois 60208-3113, USA | USA | Journal of The Electrochemical Society | Ion Conductivity of Comb Polysiloxane Polyelectrolytes Containing Oligoether and Perfluoroether Sidechains |  | f |  | silicone so3 random/
1407 | 10.1021/cm000420n | skn32 | 1 |  |  |  |  | -45.4 |  | 94.11535 | 1.01539e-05 |  | 2018-07-04 | J. F. Snyder,* M. A. Ratner, and D. F. Shriverz | 2002 | Department of Chemistry, Northwestern University, Evanston, Illinois 60208-3113, USA | USA | Journal of The Electrochemical Society | Ion Conductivity of Comb Polysiloxane Polyelectrolytes Containing Oligoether and Perfluoroether Sidechains |  | f |  | silicone so3 random/
1408 | 10.1021/cm000420n | skn32 | 1 |  |  |  |  | -45.4 |  | 90.24903 | 9.335745e-06 |  | 2018-07-04 | J. F. Snyder,* M. A. Ratner, and D. F. Shriverz | 2002 | Department of Chemistry, Northwestern University, Evanston, Illinois 60208-3113, USA | USA | Journal of The Electrochemical Society | Ion Conductivity of Comb Polysiloxane Polyelectrolytes Containing Oligoether and Perfluoroether Sidechains |  | f |  | silicone so3 random/
1409 | 10.1021/cm000420n | skn32 | 1 |  |  |  |  | -45.4 |  | 85.56647 | 8.074786e-06 |  | 2018-07-04 | J. F. Snyder,* M. A. Ratner, and D. F. Shriverz | 2002 | Department of Chemistry, Northwestern University, Evanston, Illinois 60208-3113, USA | USA | Journal of The Electrochemical Society | Ion Conductivity of Comb Polysiloxane Polyelectrolytes Containing Oligoether and Perfluoroether Sidechains |  | f |  | silicone so3 random/
1410 | 10.1021/cm000420n | skn32 | 1 |  |  |  |  | -45.4 |  | 80.71255 | 6.825948e-06 |  | 2018-07-04 | J. F. Snyder,* M. A. Ratner, and D. F. Shriverz | 2002 | Department of Chemistry, Northwestern University, Evanston, Illinois 60208-3113, USA | USA | Journal of The Electrochemical Society | Ion Conductivity of Comb Polysiloxane Polyelectrolytes Containing Oligoether and Perfluoroether Sidechains |  | f |  | silicone so3 random/
1411 | 10.1021/cm000420n | skn32 | 1 |  |  |  |  | -45.4 |  | 75.56504 | 5.639544e-06 |  | 2018-07-04 | J. F. Snyder,* M. A. Ratner, and D. F. Shriverz | 2002 | Department of Chemistry, Northwestern University, Evanston, Illinois 60208-3113, USA | USA | Journal of The Electrochemical Society | Ion Conductivity of Comb Polysiloxane Polyelectrolytes Containing Oligoether and Perfluoroether Sidechains |  | f |  | silicone so3 random/
1412 | 10.1021/cm000420n | skn32 | 1 |  |  |  |  | -45.4 |  | 70.97628 | 4.731066e-06 |  | 2018-07-04 | J. F. Snyder,* M. A. Ratner, and D. F. Shriverz | 2002 | Department of Chemistry, Northwestern University, Evanston, Illinois 60208-3113, USA | USA | Journal of The Electrochemical Society | Ion Conductivity of Comb Polysiloxane Polyelectrolytes Containing Oligoether and Perfluoroether Sidechains |  | f |  | silicone so3 random/
1413 | 10.1021/cm000420n | skn32 | 1 |  |  |  |  | -45.4 |  | 65.97295 | 3.938737e-06 |  | 2018-07-04 | J. F. Snyder,* M. A. Ratner, and D. F. Shriverz | 2002 | Department of Chemistry, Northwestern University, Evanston, Illinois 60208-3113, USA | USA | Journal of The Electrochemical Society | Ion Conductivity of Comb Polysiloxane Polyelectrolytes Containing Oligoether and Perfluoroether Sidechains |  | f |  | silicone so3 random/
1414 | 10.1021/cm000420n | skn32 | 1 |  |  |  |  | -45.4 |  | 61.372 | 3.204823e-06 |  | 2018-07-04 | J. F. Snyder,* M. A. Ratner, and D. F. Shriverz | 2002 | Department of Chemistry, Northwestern University, Evanston, Illinois 60208-3113, USA | USA | Journal of The Electrochemical Society | Ion Conductivity of Comb Polysiloxane Polyelectrolytes Containing Oligoether and Perfluoroether Sidechains |  | f |  | silicone so3 random/
1415 | 10.1021/cm000420n | skn32 | 1 |  |  |  |  | -45.4 |  | 56.26451 | 2.568142e-06 |  | 2018-07-04 | J. F. Snyder,* M. A. Ratner, and D. F. Shriverz | 2002 | Department of Chemistry, Northwestern University, Evanston, Illinois 60208-3113, USA | USA | Journal of The Electrochemical Society | Ion Conductivity of Comb Polysiloxane Polyelectrolytes Containing Oligoether and Perfluoroether Sidechains |  | f |  | silicone so3 random/
1416 | 10.1021/cm000420n | skn32 | 1 |  |  |  |  | -45.4 |  | 51.18856 | 1.980838e-06 |  | 2018-07-04 | J. F. Snyder,* M. A. Ratner, and D. F. Shriverz | 2002 | Department of Chemistry, Northwestern University, Evanston, Illinois 60208-3113, USA | USA | Journal of The Electrochemical Society | Ion Conductivity of Comb Polysiloxane Polyelectrolytes Containing Oligoether and Perfluoroether Sidechains |  | g |  | silicone so3 random/
1417 | 10.1021/cm000420n | skn32 | 1 |  |  |  |  | -45.4 |  | 45.91242 | 1.516223e-06 |  | 2018-07-04 | J. F. Snyder,* M. A. Ratner, and D. F. Shriverz | 2002 | Department of Chemistry, Northwestern University, Evanston, Illinois 60208-3113, USA | USA | Journal of The Electrochemical Society | Ion Conductivity of Comb Polysiloxane Polyelectrolytes Containing Oligoether and Perfluoroether Sidechains |  | g |  | silicone so3 random/
1418 | 10.1021/cm000420n | skn32 | 1 |  |  |  |  | -45.4 |  | 41.72157 | 1.169481e-06 |  | 2018-07-04 | J. F. Snyder,* M. A. Ratner, and D. F. Shriverz | 2002 | Department of Chemistry, Northwestern University, Evanston, Illinois 60208-3113, USA | USA | Journal of The Electrochemical Society | Ion Conductivity of Comb Polysiloxane Polyelectrolytes Containing Oligoether and Perfluoroether Sidechains |  | g |  | silicone so3 random/
1419 | 10.1021/cm000420n | skn32 | 1 |  |  |  |  | -45.4 |  | 36.63531 | 9.089521e-07 |  | 2018-07-04 | J. F. Snyder,* M. A. Ratner, and D. F. Shriverz | 2002 | Department of Chemistry, Northwestern University, Evanston, Illinois 60208-3113, USA | USA | Journal of The Electrochemical Society | Ion Conductivity of Comb Polysiloxane Polyelectrolytes Containing Oligoether and Perfluoroether Sidechains |  | g |  | silicone so3 random/
1420 | 10.1021/cm000420n | skn32 | 1 |  |  |  |  | -45.4 |  | 31.71085 | 6.396906e-07 |  | 2018-07-04 | J. F. Snyder,* M. A. Ratner, and D. F. Shriverz | 2002 | Department of Chemistry, Northwestern University, Evanston, Illinois 60208-3113, USA | USA | Journal of The Electrochemical Society | Ion Conductivity of Comb Polysiloxane Polyelectrolytes Containing Oligoether and Perfluoroether Sidechains |  | g |  | silicone so3 random/
1421 | 10.1021/cm000420n | skn32 | 1 |  |  |  |  | -45.4 |  | 26.62771 | 4.677168e-07 |  | 2018-07-04 | J. F. Snyder,* M. A. Ratner, and D. F. Shriverz | 2002 | Department of Chemistry, Northwestern University, Evanston, Illinois 60208-3113, USA | USA | Journal of The Electrochemical Society | Ion Conductivity of Comb Polysiloxane Polyelectrolytes Containing Oligoether and Perfluoroether Sidechains |  | h |  | silicone so3 random/
1422 | 10.1021/cm000420n | skn32 | 1 |  |  |  |  | -45.4 |  | 21.0077 | 3.16832e-07 |  | 2018-07-04 | J. F. Snyder,* M. A. Ratner, and D. F. Shriverz | 2002 | Department of Chemistry, Northwestern University, Evanston, Illinois 60208-3113, USA | USA | Journal of The Electrochemical Society | Ion Conductivity of Comb Polysiloxane Polyelectrolytes Containing Oligoether and Perfluoroether Sidechains |  | h |  | silicone so3 random/
1423 | 10.1021/cm000420n | skn32 | 1 |  |  |  |  | -45.4 |  | 16.27253 | 2.129894e-07 |  | 2018-07-04 | J. F. Snyder,* M. A. Ratner, and D. F. Shriverz | 2002 | Department of Chemistry, Northwestern University, Evanston, Illinois 60208-3113, USA | USA | Journal of The Electrochemical Society | Ion Conductivity of Comb Polysiloxane Polyelectrolytes Containing Oligoether and Perfluoroether Sidechains |  | h |  | silicone so3 random/
1424 | 10.1021/cm000420n | skn33 | 1 |  |  |  |  | -62.1 |  | 95.05546 | 1.071152e-05 |  | 2018-07-04 | J. F. Snyder,* M. A. Ratner, and D. F. Shriverz | 2002 | Department of Chemistry, Northwestern University, Evanston, Illinois 60208-3113, USA | USA | Journal of The Electrochemical Society | Ion Conductivity of Comb Polysiloxane Polyelectrolytes Containing Oligoether and Perfluoroether Sidechains |  | h |  | silicone so3 random/
1425 | 10.1021/cm000420n | skn33 | 1 |  |  |  |  | -62.1 |  | 90.70865 | 1e-05 |  | 2018-07-04 | J. F. Snyder,* M. A. Ratner, and D. F. Shriverz | 2002 | Department of Chemistry, Northwestern University, Evanston, Illinois 60208-3113, USA | USA | Journal of The Electrochemical Society | Ion Conductivity of Comb Polysiloxane Polyelectrolytes Containing Oligoether and Perfluoroether Sidechains |  | h |  | silicone so3 random/
1426 | 10.1021/cm000420n | skn33 | 1 |  |  |  |  | -62.1 |  | 85.41739 | 8.649321e-06 |  | 2018-07-04 | J. F. Snyder,* M. A. Ratner, and D. F. Shriverz | 2002 | Department of Chemistry, Northwestern University, Evanston, Illinois 60208-3113, USA | USA | Journal of The Electrochemical Society | Ion Conductivity of Comb Polysiloxane Polyelectrolytes Containing Oligoether and Perfluoroether Sidechains |  | h |  | silicone so3 random/
1427 | 10.1021/cm000420n | skn33 | 1 |  |  |  |  | -62.1 |  | 80.27783 | 7.713136e-06 |  | 2018-07-04 | J. F. Snyder,* M. A. Ratner, and D. F. Shriverz | 2002 | Department of Chemistry, Northwestern University, Evanston, Illinois 60208-3113, USA | USA | Journal of The Electrochemical Society | Ion Conductivity of Comb Polysiloxane Polyelectrolytes Containing Oligoether and Perfluoroether Sidechains |  | h |  | silicone so3 random/
1428 | 10.1021/cm000420n | skn33 | 1 |  |  |  |  | -62.1 |  | 75.70603 | 6.570206e-06 |  | 2018-07-04 | J. F. Snyder,* M. A. Ratner, and D. F. Shriverz | 2002 | Department of Chemistry, Northwestern University, Evanston, Illinois 60208-3113, USA | USA | Journal of The Electrochemical Society | Ion Conductivity of Comb Polysiloxane Polyelectrolytes Containing Oligoether and Perfluoroether Sidechains |  | h |  | silicone so3 random/
1429 | 10.1021/cm000420n | skn33 | 1 |  |  |  |  | -62.1 |  | 70.8392 | 5.814482e-06 |  | 2018-07-04 | J. F. Snyder,* M. A. Ratner, and D. F. Shriverz | 2002 | Department of Chemistry, Northwestern University, Evanston, Illinois 60208-3113, USA | USA | Journal of The Electrochemical Society | Ion Conductivity of Comb Polysiloxane Polyelectrolytes Containing Oligoether and Perfluoroether Sidechains |  | h |  | silicone so3 random/
1430 | 10.1021/cm000420n | skn33 | 1 |  |  |  |  | -62.1 |  | 66.64049 | 4.990867e-06 |  | 2018-07-04 | J. F. Snyder,* M. A. Ratner, and D. F. Shriverz | 2002 | Department of Chemistry, Northwestern University, Evanston, Illinois 60208-3113, USA | USA | Journal of The Electrochemical Society | Ion Conductivity of Comb Polysiloxane Polyelectrolytes Containing Oligoether and Perfluoroether Sidechains |  | h |  | silicone so3 random/
1431 | 10.1021/cm000420n | skn33 | 1 |  |  |  |  | -62.1 |  | 61.24247 | 4.092041e-06 |  | 2018-07-04 | J. F. Snyder,* M. A. Ratner, and D. F. Shriverz | 2002 | Department of Chemistry, Northwestern University, Evanston, Illinois 60208-3113, USA | USA | Journal of The Electrochemical Society | Ion Conductivity of Comb Polysiloxane Polyelectrolytes Containing Oligoether and Perfluoroether Sidechains |  | h |  | silicone so3 random/
1432 | 10.1021/cm000420n | skn33 | 1 |  |  |  |  | -62.1 |  | 56.39022 | 3.355096e-06 |  | 2018-07-04 | J. F. Snyder,* M. A. Ratner, and D. F. Shriverz | 2002 | Department of Chemistry, Northwestern University, Evanston, Illinois 60208-3113, USA | USA | Journal of The Electrochemical Society | Ion Conductivity of Comb Polysiloxane Polyelectrolytes Containing Oligoether and Perfluoroether Sidechains |  | h |  | silicone so3 random/
1433 | 10.1021/cm000420n | skn33 | 1 |  |  |  |  | -62.1 |  | 50.82331 | 2.750863e-06 |  | 2018-07-04 | J. F. Snyder,* M. A. Ratner, and D. F. Shriverz | 2002 | Department of Chemistry, Northwestern University, Evanston, Illinois 60208-3113, USA | USA | Journal of The Electrochemical Society | Ion Conductivity of Comb Polysiloxane Polyelectrolytes Containing Oligoether and Perfluoroether Sidechains |  | h |  | silicone so3 random/
1434 | 10.1021/cm000420n | skn33 | 1 |  |  |  |  | -62.1 |  | 46.14846 | 2.307725e-06 |  | 2018-07-04 | J. F. Snyder,* M. A. Ratner, and D. F. Shriverz | 2002 | Department of Chemistry, Northwestern University, Evanston, Illinois 60208-3113, USA | USA | Journal of The Electrochemical Society | Ion Conductivity of Comb Polysiloxane Polyelectrolytes Containing Oligoether and Perfluoroether Sidechains |  | h |  | silicone so3 random/
1435 | 10.1021/cm000420n | skn33 | 1 |  |  |  |  | -62.1 |  | 41.49192 | 1.821231e-06 |  | 2018-07-04 | J. F. Snyder,* M. A. Ratner, and D. F. Shriverz | 2002 | Department of Chemistry, Northwestern University, Evanston, Illinois 60208-3113, USA | USA | Journal of The Electrochemical Society | Ion Conductivity of Comb Polysiloxane Polyelectrolytes Containing Oligoether and Perfluoroether Sidechains |  | h |  | silicone so3 random/
1436 | 10.1021/cm000420n | skn33 | 1 |  |  |  |  | -62.1 |  | 36.74658 | 1.48188e-06 |  | 2018-07-04 | J. F. Snyder,* M. A. Ratner, and D. F. Shriverz | 2002 | Department of Chemistry, Northwestern University, Evanston, Illinois 60208-3113, USA | USA | Journal of The Electrochemical Society | Ion Conductivity of Comb Polysiloxane Polyelectrolytes Containing Oligoether and Perfluoroether Sidechains |  | h |  | silicone so3 random/
1437 | 10.1021/cm000420n | skn33 | 1 |  |  |  |  | -62.1 |  | 26.5236 | 8.485745e-07 |  | 2018-07-04 | J. F. Snyder,* M. A. Ratner, and D. F. Shriverz | 2002 | Department of Chemistry, Northwestern University, Evanston, Illinois 60208-3113, USA | USA | Journal of The Electrochemical Society | Ion Conductivity of Comb Polysiloxane Polyelectrolytes Containing Oligoether and Perfluoroether Sidechains |  | h |  | silicone so3 random/
1438 | 10.1021/cm000420n | skn33 | 1 |  |  |  |  | -62.1 |  | 21.20841 | 6.348235e-07 |  | 2018-07-04 | J. F. Snyder,* M. A. Ratner, and D. F. Shriverz | 2002 | Department of Chemistry, Northwestern University, Evanston, Illinois 60208-3113, USA | USA | Journal of The Electrochemical Society | Ion Conductivity of Comb Polysiloxane Polyelectrolytes Containing Oligoether and Perfluoroether Sidechains |  | h |  | silicone so3 random/
1439 | 10.1021/cm000420n | skn33 | 1 |  |  |  |  | -62.1 |  | 15.98157 | 4.536449e-07 |  | 2018-07-04 | J. F. Snyder,* M. A. Ratner, and D. F. Shriverz | 2002 | Department of Chemistry, Northwestern University, Evanston, Illinois 60208-3113, USA | USA | Journal of The Electrochemical Society | Ion Conductivity of Comb Polysiloxane Polyelectrolytes Containing Oligoether and Perfluoroether Sidechains |  | h |  | silicone so3 random/
1440 | 10.1021/cm000420n | skn34 | 1 |  |  |  |  | -67.1 |  | 90.24903 | 1.219649e-05 |  | 2018-07-04 | J. F. Snyder,* M. A. Ratner, and D. F. Shriverz | 2002 | Department of Chemistry, Northwestern University, Evanston, Illinois 60208-3113, USA | USA | Journal of The Electrochemical Society | Ion Conductivity of Comb Polysiloxane Polyelectrolytes Containing Oligoether and Perfluoroether Sidechains |  | h |  | silicone so3 random/
1441 | 10.1021/cm000420n | skn34 | 1 |  |  |  |  | -67.1 |  | 85.71554 | 1.087637e-05 |  | 2018-07-04 | J. F. Snyder,* M. A. Ratner, and D. F. Shriverz | 2002 | Department of Chemistry, Northwestern University, Evanston, Illinois 60208-3113, USA | USA | Journal of The Electrochemical Society | Ion Conductivity of Comb Polysiloxane Polyelectrolytes Containing Oligoether and Perfluoroether Sidechains |  | h |  | silicone so3 random/
1442 | 10.1021/cm000420n | skn34 | 1 |  |  |  |  | -67.1 |  | 81.00305 | 9.407322e-06 |  | 2018-07-04 | J. F. Snyder,* M. A. Ratner, and D. F. Shriverz | 2002 | Department of Chemistry, Northwestern University, Evanston, Illinois 60208-3113, USA | USA | Journal of The Electrochemical Society | Ion Conductivity of Comb Polysiloxane Polyelectrolytes Containing Oligoether and Perfluoroether Sidechains |  | h |  | silicone so3 random/
1443 | 10.1021/cm000420n | skn34 | 1 |  |  |  |  | -67.1 |  | 75.42416 | 8.074786e-06 |  | 2018-07-04 | J. F. Snyder,* M. A. Ratner, and D. F. Shriverz | 2002 | Department of Chemistry, Northwestern University, Evanston, Illinois 60208-3113, USA | USA | Journal of The Electrochemical Society | Ion Conductivity of Comb Polysiloxane Polyelectrolytes Containing Oligoether and Perfluoroether Sidechains |  | h |  | silicone so3 random/
1444 | 10.1021/cm000420n | skn34 | 1 |  |  |  |  | -67.1 |  | 70.56513 | 6.931002e-06 |  | 2018-07-04 | J. F. Snyder,* M. A. Ratner, and D. F. Shriverz | 2002 | Department of Chemistry, Northwestern University, Evanston, Illinois 60208-3113, USA | USA | Journal of The Electrochemical Society | Ion Conductivity of Comb Polysiloxane Polyelectrolytes Containing Oligoether and Perfluoroether Sidechains |  | h |  | silicone so3 random/
1445 | 10.1021/cm000420n | skn34 | 1 |  |  |  |  | -67.1 |  | 65.97295 | 6.087108e-06 |  | 2018-07-04 | J. F. Snyder,* M. A. Ratner, and D. F. Shriverz | 2002 | Department of Chemistry, Northwestern University, Evanston, Illinois 60208-3113, USA | USA | Journal of The Electrochemical Society | Ion Conductivity of Comb Polysiloxane Polyelectrolytes Containing Oligoether and Perfluoroether Sidechains |  | i |  | silicone so3 random/
1446 | 10.1021/cm000420n | skn34 | 1 |  |  |  |  | -67.1 |  | 60.85412 | 5.224876e-06 |  | 2018-07-04 | J. F. Snyder,* M. A. Ratner, and D. F. Shriverz | 2002 | Department of Chemistry, Northwestern University, Evanston, Illinois 60208-3113, USA | USA | Journal of The Electrochemical Society | Ion Conductivity of Comb Polysiloxane Polyelectrolytes Containing Oligoether and Perfluoroether Sidechains |  | i |  | silicone so3 random/
1447 | 10.1021/cm000420n | skn34 | 1 |  |  |  |  | -67.1 |  | 55.88764 | 4.416803e-06 |  | 2018-07-04 | J. F. Snyder,* M. A. Ratner, and D. F. Shriverz | 2002 | Department of Chemistry, Northwestern University, Evanston, Illinois 60208-3113, USA | USA | Journal of The Electrochemical Society | Ion Conductivity of Comb Polysiloxane Polyelectrolytes Containing Oligoether and Perfluoroether Sidechains |  | i |  | silicone so3 random/
1448 | 10.1021/cm000420n | skn34 | 1 |  |  |  |  | -67.1 |  | 51.31053 | 3.677105e-06 |  | 2018-07-04 | J. F. Snyder,* M. A. Ratner, and D. F. Shriverz | 2002 | Department of Chemistry, Northwestern University, Evanston, Illinois 60208-3113, USA | USA | Journal of The Electrochemical Society | Ion Conductivity of Comb Polysiloxane Polyelectrolytes Containing Oligoether and Perfluoroether Sidechains |  | i |  | silicone so3 random/
1449 | 10.1021/cm000420n | skn34 | 1 |  |  |  |  | -67.1 |  | 46.38496 | 2.991948e-06 |  | 2018-07-04 | J. F. Snyder,* M. A. Ratner, and D. F. Shriverz | 2002 | Department of Chemistry, Northwestern University, Evanston, Illinois 60208-3113, USA | USA | Journal of The Electrochemical Society | Ion Conductivity of Comb Polysiloxane Polyelectrolytes Containing Oligoether and Perfluoroether Sidechains |  | i |  | silicone so3 random/
1450 | 10.1021/cm000420n | skn34 | 1 |  |  |  |  | -67.1 |  | 41.26271 | 2.509967e-06 |  | 2018-07-04 | J. F. Snyder,* M. A. Ratner, and D. F. Shriverz | 2002 | Department of Chemistry, Northwestern University, Evanston, Illinois 60208-3113, USA | USA | Journal of The Electrochemical Society | Ion Conductivity of Comb Polysiloxane Polyelectrolytes Containing Oligoether and Perfluoroether Sidechains |  | i |  | silicone so3 random/
1451 | 10.1021/cm000420n | skn34 | 1 |  |  |  |  | -67.1 |  | 37.30401 | 2.057941e-06 |  | 2018-07-04 | J. F. Snyder,* M. A. Ratner, and D. F. Shriverz | 2002 | Department of Chemistry, Northwestern University, Evanston, Illinois 60208-3113, USA | USA | Journal of The Electrochemical Society | Ion Conductivity of Comb Polysiloxane Polyelectrolytes Containing Oligoether and Perfluoroether Sidechains |  | i |  | silicone so3 random/
1452 | 10.1021/cm000420n | skn34 | 1 |  |  |  |  | -67.1 |  | 32.14224 | 1.624105e-06 |  | 2018-07-04 | J. F. Snyder,* M. A. Ratner, and D. F. Shriverz | 2002 | Department of Chemistry, Northwestern University, Evanston, Illinois 60208-3113, USA | USA | Journal of The Electrochemical Society | Ion Conductivity of Comb Polysiloxane Polyelectrolytes Containing Oligoether and Perfluoroether Sidechains |  | i |  | silicone so3 random/
1453 | 10.1021/cm000420n | skn34 | 1 |  |  |  |  | -67.1 |  | 27.56778 | 1.262295e-06 |  | 2018-07-04 | J. F. Snyder,* M. A. Ratner, and D. F. Shriverz | 2002 | Department of Chemistry, Northwestern University, Evanston, Illinois 60208-3113, USA | USA | Journal of The Electrochemical Society | Ion Conductivity of Comb Polysiloxane Polyelectrolytes Containing Oligoether and Perfluoroether Sidechains |  | i |  | silicone so3 random/
1454 | 10.1021/cm000420n | skn34 | 1 |  |  |  |  | -67.1 |  | 22.01383 | 9.300172e-07 |  | 2018-07-04 | J. F. Snyder,* M. A. Ratner, and D. F. Shriverz | 2002 | Department of Chemistry, Northwestern University, Evanston, Illinois 60208-3113, USA | USA | Journal of The Electrochemical Society | Ion Conductivity of Comb Polysiloxane Polyelectrolytes Containing Oligoether and Perfluoroether Sidechains |  | i |  | silicone so3 random/
1455 | 10.1021/cm000420n | skn34 | 1 |  |  |  |  | -67.1 |  | 17.05113 | 6.799923e-07 |  | 2018-07-04 | J. F. Snyder,* M. A. Ratner, and D. F. Shriverz | 2002 | Department of Chemistry, Northwestern University, Evanston, Illinois 60208-3113, USA | USA | Journal of The Electrochemical Society | Ion Conductivity of Comb Polysiloxane Polyelectrolytes Containing Oligoether and Perfluoroether Sidechains |  | i |  | silicone so3 random/
1456 | 10.1021/cm000420n | skn35 | 1 |  |  |  |  | -69.7 |  | 95.05546 | 6.421389e-06 |  | 2018-07-04 | J. F. Snyder,* M. A. Ratner, and D. F. Shriverz | 2002 | Department of Chemistry, Northwestern University, Evanston, Illinois 60208-3113, USA | USA | Journal of The Electrochemical Society | Ion Conductivity of Comb Polysiloxane Polyelectrolytes Containing Oligoether and Perfluoroether Sidechains |  | i |  | silicone so3 random/
1457 | 10.1021/cm000420n | skn35 | 1 |  |  |  |  | -69.7 |  | 89.94318 | 5.903968e-06 |  | 2018-07-04 | J. F. Snyder,* M. A. Ratner, and D. F. Shriverz | 2002 | Department of Chemistry, Northwestern University, Evanston, Illinois 60208-3113, USA | USA | Journal of The Electrochemical Society | Ion Conductivity of Comb Polysiloxane Polyelectrolytes Containing Oligoether and Perfluoroether Sidechains |  | i |  | silicone so3 random/
1458 | 10.1021/cm000420n | skn35 | 1 |  |  |  |  | -69.7 |  | 85.26844 | 5.305301e-06 |  | 2018-07-04 | J. F. Snyder,* M. A. Ratner, and D. F. Shriverz | 2002 | Department of Chemistry, Northwestern University, Evanston, Illinois 60208-3113, USA | USA | Journal of The Electrochemical Society | Ion Conductivity of Comb Polysiloxane Polyelectrolytes Containing Oligoether and Perfluoroether Sidechains |  | i |  | silicone so3 random/
1459 | 10.1021/cm000420n | skn35 | 1 |  |  |  |  | -69.7 |  | 80.71255 | 4.767328e-06 |  | 2018-07-04 | J. F. Snyder,* M. A. Ratner, and D. F. Shriverz | 2002 | Department of Chemistry, Northwestern University, Evanston, Illinois 60208-3113, USA | USA | Journal of The Electrochemical Society | Ion Conductivity of Comb Polysiloxane Polyelectrolytes Containing Oligoether and Perfluoroether Sidechains |  | i |  | silicone so3 random/
1460 | 10.1021/cm000420n | skn35 | 1 |  |  |  |  | -69.7 |  | 75.84714 | 4.283917e-06 |  | 2018-07-04 | J. F. Snyder,* M. A. Ratner, and D. F. Shriverz | 2002 | Department of Chemistry, Northwestern University, Evanston, Illinois 60208-3113, USA | USA | Journal of The Electrochemical Society | Ion Conductivity of Comb Polysiloxane Polyelectrolytes Containing Oligoether and Perfluoroether Sidechains |  | i |  | silicone so3 random/
1461 | 10.1021/cm000420n | skn35 | 1 |  |  |  |  | -69.7 |  | 70.70211 | 3.762322e-06 |  | 2018-07-04 | J. F. Snyder,* M. A. Ratner, and D. F. Shriverz | 2002 | Department of Chemistry, Northwestern University, Evanston, Illinois 60208-3113, USA | USA | Journal of The Electrochemical Society | Ion Conductivity of Comb Polysiloxane Polyelectrolytes Containing Oligoether and Perfluoroether Sidechains |  | i |  | silicone so3 random/
1462 | 10.1021/cm000420n | skn35 | 1 |  |  |  |  | -69.7 |  | 66.23963 | 3.229394e-06 |  | 2018-07-04 | J. F. Snyder,* M. A. Ratner, and D. F. Shriverz | 2002 | Department of Chemistry, Northwestern University, Evanston, Illinois 60208-3113, USA | USA | Journal of The Electrochemical Society | Ion Conductivity of Comb Polysiloxane Polyelectrolytes Containing Oligoether and Perfluoroether Sidechains |  | i |  | silicone so3 random/
1463 | 10.1021/cm000420n | skn35 | 1 |  |  |  |  | -69.7 |  | 61.11292 | 2.750863e-06 |  | 2018-07-04 | J. F. Snyder,* M. A. Ratner, and D. F. Shriverz | 2002 | Department of Chemistry, Northwestern University, Evanston, Illinois 60208-3113, USA | USA | Journal of The Electrochemical Society | Ion Conductivity of Comb Polysiloxane Polyelectrolytes Containing Oligoether and Perfluoroether Sidechains |  | i |  | silicone so3 random/
1464 | 10.1021/cm000420n | skn35 | 1 |  |  |  |  | -69.7 |  | 56.26451 | 2.361207e-06 |  | 2018-07-04 | K. Karuppasamy, Dongkyu Kim, Yong Hee Kang, K. Prasanna, Hee Woo Rhee | 2017 | Polymer Materials Lab, Department of Chemical and Biomolecular Engineering, Sogang University, Mapo-gu, Seoul, South Korea | South Korea | Journal of Industrial and Engineering Chemistry | Improved electrochemical, mechanical and transport properties of novel lithium bisnonafluoro-1-butanesulfonimidate (LiBNFSI) based solid polymer electrolytes for rechargeable lithium ion batteries |  | 20 |  | LiBNFSI/PEO
1465 | 10.1021/cm000420n | skn35 | 1 |  |  |  |  | -69.7 |  | 51.55463 | 1.980838e-06 |  | 2018-07-04 | K. Karuppasamy, Dongkyu Kim, Yong Hee Kang, K. Prasanna, Hee Woo Rhee | 2017 | Polymer Materials Lab, Department of Chemical and Biomolecular Engineering, Sogang University, Mapo-gu, Seoul, South Korea | South Korea | Journal of Industrial and Engineering Chemistry | Improved electrochemical, mechanical and transport properties of novel lithium bisnonafluoro-1-butanesulfonimidate (LiBNFSI) based solid polymer electrolytes for rechargeable lithium ion batteries |  | 20 |  | LiBNFSI/PEO
1466 | 10.1021/cm000420n | skn35 | 1 |  |  |  |  | -69.7 |  | 46.14846 | 1.636553e-06 |  | 2018-07-04 | K. Karuppasamy, Dongkyu Kim, Yong Hee Kang, K. Prasanna, Hee Woo Rhee | 2017 | Polymer Materials Lab, Department of Chemical and Biomolecular Engineering, Sogang University, Mapo-gu, Seoul, South Korea | South Korea | Journal of Industrial and Engineering Chemistry | Improved electrochemical, mechanical and transport properties of novel lithium bisnonafluoro-1-butanesulfonimidate (LiBNFSI) based solid polymer electrolytes for rechargeable lithium ion batteries |  | 20 |  | LiBNFSI/PEO
1467 | 10.1021/cm000420n | skn35 | 1 |  |  |  |  | -69.7 |  | 41.37733 | 1.341822e-06 |  | 2018-07-04 | K. Karuppasamy, Dongkyu Kim, Yong Hee Kang, K. Prasanna, Hee Woo Rhee | 2017 | Polymer Materials Lab, Department of Chemical and Biomolecular Engineering, Sogang University, Mapo-gu, Seoul, South Korea | South Korea | Journal of Industrial and Engineering Chemistry | Improved electrochemical, mechanical and transport properties of novel lithium bisnonafluoro-1-butanesulfonimidate (LiBNFSI) based solid polymer electrolytes for rechargeable lithium ion batteries |  | 20 |  | LiBNFSI/PEO
1468 | 10.1021/cm000420n | skn35 | 1 |  |  |  |  | -69.7 |  | 36.52422 | 1.108603e-06 |  | 2018-07-04 | K. Karuppasamy, Dongkyu Kim, Yong Hee Kang, K. Prasanna, Hee Woo Rhee | 2017 | Polymer Materials Lab, Department of Chemical and Biomolecular Engineering, Sogang University, Mapo-gu, Seoul, South Korea | South Korea | Journal of Industrial and Engineering Chemistry | Improved electrochemical, mechanical and transport properties of novel lithium bisnonafluoro-1-butanesulfonimidate (LiBNFSI) based solid polymer electrolytes for rechargeable lithium ion batteries |  | 16 |  | LiBNFSI/PEO
1469 | 10.1021/cm000420n | skn35 | 1 |  |  |  |  | -69.7 |  | 31.60317 | 9.020363e-07 |  | 2018-07-04 | K. Karuppasamy, Dongkyu Kim, Yong Hee Kang, K. Prasanna, Hee Woo Rhee | 2017 | Polymer Materials Lab, Department of Chemical and Biomolecular Engineering, Sogang University, Mapo-gu, Seoul, South Korea | South Korea | Journal of Industrial and Engineering Chemistry | Improved electrochemical, mechanical and transport properties of novel lithium bisnonafluoro-1-butanesulfonimidate (LiBNFSI) based solid polymer electrolytes for rechargeable lithium ion batteries |  | 16 |  | LiBNFSI/PEO
1470 | 10.1021/cm000420n | skn35 | 1 |  |  |  |  | -69.7 |  | 26.83608 | 7.064607e-07 |  | 2018-07-04 | K. Karuppasamy, Dongkyu Kim, Yong Hee Kang, K. Prasanna, Hee Woo Rhee | 2017 | Polymer Materials Lab, Department of Chemical and Biomolecular Engineering, Sogang University, Mapo-gu, Seoul, South Korea | South Korea | Journal of Industrial and Engineering Chemistry | Improved electrochemical, mechanical and transport properties of novel lithium bisnonafluoro-1-butanesulfonimidate (LiBNFSI) based solid polymer electrolytes for rechargeable lithium ion batteries |  | 16 |  | LiBNFSI/PEO
1471 | 10.1021/cm000420n | skn35 | 1 |  |  |  |  | -69.7 |  | 21.30887 | 5.490792e-07 |  | 2018-07-04 | K. Karuppasamy, Dongkyu Kim, Yong Hee Kang, K. Prasanna, Hee Woo Rhee | 2017 | Polymer Materials Lab, Department of Chemical and Biomolecular Engineering, Sogang University, Mapo-gu, Seoul, South Korea | South Korea | Journal of Industrial and Engineering Chemistry | Improved electrochemical, mechanical and transport properties of novel lithium bisnonafluoro-1-butanesulfonimidate (LiBNFSI) based solid polymer electrolytes for rechargeable lithium ion batteries |  | 16 |  | LiBNFSI/PEO
1472 | 10.1021/cm000420n | skn35 | 1 |  |  |  |  | -69.7 |  | 15.98157 | 3.953803e-07 |  | 2018-07-04 | K. Karuppasamy, Dongkyu Kim, Yong Hee Kang, K. Prasanna, Hee Woo Rhee | 2017 | Polymer Materials Lab, Department of Chemical and Biomolecular Engineering, Sogang University, Mapo-gu, Seoul, South Korea | South Korea | Journal of Industrial and Engineering Chemistry | Improved electrochemical, mechanical and transport properties of novel lithium bisnonafluoro-1-butanesulfonimidate (LiBNFSI) based solid polymer electrolytes for rechargeable lithium ion batteries |  | 14 |  | LiBNFSI/PEO
1473 | 10.1021/acsenergylett.7b00999 | M6 | [5 empty] | -30 |  | 100.1618 | 0.000175426 |  | 2018-07-04 | K. Karuppasamy, Dongkyu Kim, Yong Hee Kang, K. Prasanna, Hee Woo Rhee | 2017 | Polymer Materials Lab, Department of Chemical and Biomolecular Engineering, Sogang University, Mapo-gu, Seoul, South Korea | South Korea | Journal of Industrial and Engineering Chemistry | Improved electrochemical, mechanical and transport properties of novel lithium bisnonafluoro-1-butanesulfonimidate (LiBNFSI) based solid polymer electrolytes for rechargeable lithium ion batteries |  | 14 |  | LiBNFSI/PEO
1474 | 10.1021/acsenergylett.7b00999 | M6 | [5 empty] | -30 |  | 90.26646 | 0.0001545169 |  | 2018-07-04 | K. Karuppasamy, Dongkyu Kim, Yong Hee Kang, K. Prasanna, Hee Woo Rhee | 2017 | Polymer Materials Lab, Department of Chemical and Biomolecular Engineering, Sogang University, Mapo-gu, Seoul, South Korea | South Korea | Journal of Industrial and Engineering Chemistry | Improved electrochemical, mechanical and transport properties of novel lithium bisnonafluoro-1-butanesulfonimidate (LiBNFSI) based solid polymer electrolytes for rechargeable lithium ion batteries |  | 14 |  | LiBNFSI/PEO
1475 | 10.1021/acsenergylett.7b00999 | M6 | [5 empty] | -30 |  | 80.30268 | 0.0001036927 |  | 2018-07-04 | K. Karuppasamy, Dongkyu Kim, Yong Hee Kang, K. Prasanna, Hee Woo Rhee | 2017 | Polymer Materials Lab, Department of Chemical and Biomolecular Engineering, Sogang University, Mapo-gu, Seoul, South Korea | South Korea | Journal of Industrial and Engineering Chemistry | Improved electrochemical, mechanical and transport properties of novel lithium bisnonafluoro-1-butanesulfonimidate (LiBNFSI) based solid polymer electrolytes for rechargeable lithium ion batteries |  | 14 |  | LiBNFSI/PEO
1476 | 10.1021/acsenergylett.7b00999 | M6 | [5 empty] | -30 |  | 70.32347 | 6.019051e-05 |  | 2018-07-04 | Siwei Liang, U Hyeok Choi, Wenjuan Liu, James Runt, and Ralph H. Colby | 2012 | Department of Materials Science and Engineering, The Pennsylvania State University, University Park, Pennsylvania 16802, United States | United States | Chem. Mater. | Synthesis and Lithium Ion Conduction of Polysiloxane Single-Ion Conductors Containing Novel Weak-Binding Borates |  | p5 |  | Siloxane borate+borate/
1477 | 10.1021/acsenergylett.7b00999 | M6 | [5 empty] | -30 |  | 55.1784 | 2.302528e-05 |  | 2018-07-04 | Siwei Liang, U Hyeok Choi, Wenjuan Liu, James Runt, and Ralph H. Colby | 2012 | Department of Materials Science and Engineering, The Pennsylvania State University, University Park, Pennsylvania 16802, United States | United States | Chem. Mater. | Synthesis and Lithium Ion Conduction of Polysiloxane Single-Ion Conductors Containing Novel Weak-Binding Borates |  | p5 |  | Siloxane borate+borate/
1478 | 10.1021/acsenergylett.7b00999 | M6 | [5 empty] | -30 |  | 40.39931 | 7.347541e-06 |  | 2018-07-04 | Siwei Liang, U Hyeok Choi, Wenjuan Liu, James Runt, and Ralph H. Colby | 2012 | Department of Materials Science and Engineering, The Pennsylvania State University, University Park, Pennsylvania 16802, United States | United States | Chem. Mater. | Synthesis and Lithium Ion Conduction of Polysiloxane Single-Ion Conductors Containing Novel Weak-Binding Borates |  | p5 |  | Siloxane borate+borate/
1479 | 10.1021/acsenergylett.7b00999 | M6 | [5 empty] | -30 |  | 25.44134 | 1.490143e-06 |  | 2018-07-04 | Siwei Liang, U Hyeok Choi, Wenjuan Liu, James Runt, and Ralph H. Colby | 2012 | Department of Materials Science and Engineering, The Pennsylvania State University, University Park, Pennsylvania 16802, United States | United States | Chem. Mater. | Synthesis and Lithium Ion Conduction of Polysiloxane Single-Ion Conductors Containing Novel Weak-Binding Borates |  | p5 |  | Siloxane borate+borate/
1480 | 10.1021/acsenergylett.7b00999 | M7 | [5 empty] | -24 |  | 100.0005 | 0.000128895 |  | 2018-07-04 | Siwei Liang, U Hyeok Choi, Wenjuan Liu, James Runt, and Ralph H. Colby | 2012 | Department of Materials Science and Engineering, The Pennsylvania State University, University Park, Pennsylvania 16802, United States | United States | Chem. Mater. | Synthesis and Lithium Ion Conduction of Polysiloxane Single-Ion Conductors Containing Novel Weak-Binding Borates |  | p5 |  | Siloxane borate+borate/
1481 | 10.1021/acsenergylett.7b00999 | M7 | [5 empty] | -24 |  | 89.80836 | 0.0001075217 |  | 2018-07-04 | Siwei Liang, U Hyeok Choi, Wenjuan Liu, James Runt, and Ralph H. Colby | 2012 | Department of Materials Science and Engineering, The Pennsylvania State University, University Park, Pennsylvania 16802, United States | United States | Chem. Mater. | Synthesis and Lithium Ion Conduction of Polysiloxane Single-Ion Conductors Containing Novel Weak-Binding Borates |  | p5 |  | Siloxane borate+borate/
1482 | 10.1021/acsenergylett.7b00999 | M7 | [5 empty] | -24 |  | 79.86934 | 7.085883e-05 |  | 2018-07-04 | Siwei Liang, U Hyeok Choi, Wenjuan Liu, James Runt, and Ralph H. Colby | 2012 | Department of Materials Science and Engineering, The Pennsylvania State University, University Park, Pennsylvania 16802, United States | United States | Chem. Mater. | Synthesis and Lithium Ion Conduction of Polysiloxane Single-Ion Conductors Containing Novel Weak-Binding Borates |  | p5 |  | Siloxane borate+borate/
1483 | 10.1021/acsenergylett.7b00999 | M7 | [5 empty] | -24 |  | 70.18703 | 3.825401e-05 |  | 2018-07-04 | Siwei Liang, U Hyeok Choi, Wenjuan Liu, James Runt, and Ralph H. Colby | 2012 | Department of Materials Science and Engineering, The Pennsylvania State University, University Park, Pennsylvania 16802, United States | United States | Chem. Mater. | Synthesis and Lithium Ion Conduction of Polysiloxane Single-Ion Conductors Containing Novel Weak-Binding Borates |  | p5 |  | Siloxane borate+borate/
1484 | 10.1021/acsenergylett.7b00999 | M7 | [5 empty] | -24 |  | 55.05362 | 1.46337e-05 |  | 2018-07-04 | Siwei Liang, U Hyeok Choi, Wenjuan Liu, James Runt, and Ralph H. Colby | 2012 | Department of Materials Science and Engineering, The Pennsylvania State University, University Park, Pennsylvania 16802, United States | United States | Chem. Mater. | Synthesis and Lithium Ion Conduction of Polysiloxane Single-Ion Conductors Containing Novel Weak-Binding Borates |  | p5 |  | Siloxane borate+borate/
1485 | 10.1021/acsenergylett.7b00999 | M7 | [5 empty] | -24 |  | 40.28551 | 4.669722e-06 |  | 2018-07-04 | Siwei Liang, U Hyeok Choi, Wenjuan Liu, James Runt, and Ralph H. Colby | 2012 | Department of Materials Science and Engineering, The Pennsylvania State University, University Park, Pennsylvania 16802, United States | United States | Chem. Mater. | Synthesis and Lithium Ion Conduction of Polysiloxane Single-Ion Conductors Containing Novel Weak-Binding Borates |  | p5 |  | Siloxane borate+borate/
1486 | 10.1021/acsenergylett.7b00999 | M7 | [5 empty] | -24 |  | 25.33813 | 8.969247e-07 |  | 2018-07-04 | Siwei Liang, U Hyeok Choi, Wenjuan Liu, James Runt, and Ralph H. Colby | 2012 | Department of Materials Science and Engineering, The Pennsylvania State University, University Park, Pennsylvania 16802, United States | United States | Chem. Mater. | Synthesis and Lithium Ion Conduction of Polysiloxane Single-Ion Conductors Containing Novel Weak-Binding Borates |  | p5 |  | Siloxane borate+borate/
1487 | 10.1021/acsenergylett.7b00999 | M8 | [5 empty] | -17 |  | 100.0005 | 7.758254e-05 |  | 2018-07-04 | Siwei Liang, U Hyeok Choi, Wenjuan Liu, James Runt, and Ralph H. Colby | 2012 | Department of Materials Science and Engineering, The Pennsylvania State University, University Park, Pennsylvania 16802, United States | United States | Chem. Mater. | Synthesis and Lithium Ion Conduction of Polysiloxane Single-Ion Conductors Containing Novel Weak-Binding Borates |  | p5 |  | Siloxane borate+borate/
1488 | 10.1021/acsenergylett.7b00999 | M8 | [5 empty] | -17 |  | 90.11359 | 4.755159e-05 |  | 2018-07-04 | Siwei Liang, U Hyeok Choi, Wenjuan Liu, James Runt, and Ralph H. Colby | 2012 | Department of Materials Science and Engineering, The Pennsylvania State University, University Park, Pennsylvania 16802, United States | United States | Chem. Mater. | Synthesis and Lithium Ion Conduction of Polysiloxane Single-Ion Conductors Containing Novel Weak-Binding Borates |  | p5 |  | Siloxane borate+borate/
1489 | 10.1021/acsenergylett.7b00999 | M8 | [5 empty] | -17 |  | 79.72509 | 2.810729e-05 |  | 2018-07-04 | Siwei Liang, U Hyeok Choi, Wenjuan Liu, James Runt, and Ralph H. Colby | 2012 | Department of Materials Science and Engineering, The Pennsylvania State University, University Park, Pennsylvania 16802, United States | United States | Chem. Mater. | Synthesis and Lithium Ion Conduction of Polysiloxane Single-Ion Conductors Containing Novel Weak-Binding Borates |  | p5 |  | Siloxane borate+borate/
1490 | 10.1021/acsenergylett.7b00999 | M8 | [5 empty] | -17 |  | 70.18703 | 1.517407e-05 |  | 2018-07-04 | Siwei Liang, U Hyeok Choi, Wenjuan Liu, James Runt, and Ralph H. Colby | 2012 | Department of Materials Science and Engineering, The Pennsylvania State University, University Park, Pennsylvania 16802, United States | United States | Chem. Mater. | Synthesis and Lithium Ion Conduction of Polysiloxane Single-Ion Conductors Containing Novel Weak-Binding Borates |  | p5 |  | Siloxane borate+borate/
1491 | 10.1021/acsenergylett.7b00999 | M8 | [5 empty] | -17 |  | 55.05362 | 4.669722e-06 |  | 2018-07-04 | Siwei Liang, U Hyeok Choi, Wenjuan Liu, James Runt, and Ralph H. Colby | 2012 | Department of Materials Science and Engineering, The Pennsylvania State University, University Park, Pennsylvania 16802, United States | United States | Chem. Mater. | Synthesis and Lithium Ion Conduction of Polysiloxane Single-Ion Conductors Containing Novel Weak-Binding Borates |  | p5 |  | Siloxane borate+borate/
1492 | 10.1021/acsenergylett.7b00999 | M8 | [5 empty] | -17 |  | 39.71791 | 1.055898e-06 |  | 2018-07-04 | Siwei Liang, U Hyeok Choi, Wenjuan Liu, James Runt, and Ralph H. Colby | 2012 | Department of Materials Science and Engineering, The Pennsylvania State University, University Park, Pennsylvania 16802, United States | United States | Chem. Mater. | Synthesis and Lithium Ion Conduction of Polysiloxane Single-Ion Conductors Containing Novel Weak-Binding Borates |  | p5 |  | Siloxane borate+borate/
1493 | 10.1021/acsenergylett.7b00999 | M8 | [5 empty] | -17 |  | 25.02902 | 2.567137e-07 |  | 2018-07-04 | Siwei Liang, U Hyeok Choi, Wenjuan Liu, James Runt, and Ralph H. Colby | 2012 | Department of Materials Science and Engineering, The Pennsylvania State University, University Park, Pennsylvania 16802, United States | United States | Chem. Mater. | Synthesis and Lithium Ion Conduction of Polysiloxane Single-Ion Conductors Containing Novel Weak-Binding Borates |  | p5 |  | Siloxane borate+borate/
1494 | 10.1021/acsenergylett.7b00999 | M9 | [5 empty] | -14 |  | 100.0005 | 4.669722e-05 |  | 2018-07-04 | Siwei Liang, U Hyeok Choi, Wenjuan Liu, James Runt, and Ralph H. Colby | 2012 | Department of Materials Science and Engineering, The Pennsylvania State University, University Park, Pennsylvania 16802, United States | United States | Chem. Mater. | Synthesis and Lithium Ion Conduction of Polysiloxane Single-Ion Conductors Containing Novel Weak-Binding Borates |  | p5 |  | Siloxane borate+borate/
1495 | 10.1021/acsenergylett.7b00999 | M9 | [5 empty] | -14 |  | 89.96084 | 2.431235e-05 |  | 2018-07-04 | Siwei Liang, U Hyeok Choi, Wenjuan Liu, James Runt, and Ralph H. Colby | 2012 | Department of Materials Science and Engineering, The Pennsylvania State University, University Park, Pennsylvania 16802, United States | United States | Chem. Mater. | Synthesis and Lithium Ion Conduction of Polysiloxane Single-Ion Conductors Containing Novel Weak-Binding Borates |  | p8 |  | Siloxane borate+borate/
1496 | 10.1021/acsenergylett.7b00999 | M9 | [5 empty] | -14 |  | 79.72509 | 1.661392e-05 |  | 2018-07-04 | Siwei Liang, U Hyeok Choi, Wenjuan Liu, James Runt, and Ralph H. Colby | 2012 | Department of Materials Science and Engineering, The Pennsylvania State University, University Park, Pennsylvania 16802, United States | United States | Chem. Mater. | Synthesis and Lithium Ion Conduction of Polysiloxane Single-Ion Conductors Containing Novel Weak-Binding Borates |  | p8 |  | Siloxane borate+borate/
1497 | 10.1021/acsenergylett.7b00999 | M9 | [5 empty] | -14 |  | 70.05058 | 8.649839e-06 |  | 2018-07-04 | Siwei Liang, U Hyeok Choi, Wenjuan Liu, James Runt, and Ralph H. Colby | 2012 | Department of Materials Science and Engineering, The Pennsylvania State University, University Park, Pennsylvania 16802, United States | United States | Chem. Mater. | Synthesis and Lithium Ion Conduction of Polysiloxane Single-Ion Conductors Containing Novel Weak-Binding Borates |  | p8 |  | Siloxane borate+borate/
1498 | 10.1021/acsenergylett.7b00999 | M9 | [5 empty] | -14 |  | 55.05362 | 2.567137e-06 |  | 2018-07-04 | Siwei Liang, U Hyeok Choi, Wenjuan Liu, James Runt, and Ralph H. Colby | 2012 | Department of Materials Science and Engineering, The Pennsylvania State University, University Park, Pennsylvania 16802, United States | United States | Chem. Mater. | Synthesis and Lithium Ion Conduction of Polysiloxane Single-Ion Conductors Containing Novel Weak-Binding Borates |  | p8 |  | Siloxane borate+borate/
1499 | 10.1021/acsenergylett.7b00999 | M9 | [5 empty] | -14 |  | 39.83121 | 5.910905e-07 |  | 2018-07-04 | Siwei Liang, U Hyeok Choi, Wenjuan Liu, James Runt, and Ralph H. Colby | 2012 | Department of Materials Science and Engineering, The Pennsylvania State University, University Park, Pennsylvania 16802, United States | United States | Chem. Mater. | Synthesis and Lithium Ion Conduction of Polysiloxane Single-Ion Conductors Containing Novel Weak-Binding Borates |  | p8 |  | Siloxane borate+borate/
1500 | 10.1021/acsenergylett.7b00999 | M9 | [5 empty] | -14 |  | 25.02902 | 1.3859e-07 |  | 2018-07-04 | Siwei Liang, U Hyeok Choi, Wenjuan Liu, James Runt, and Ralph H. Colby | 2012 | Department of Materials Science and Engineering, The Pennsylvania State University, University Park, Pennsylvania 16802, United States | United States | Chem. Mater. | Synthesis and Lithium Ion Conduction of Polysiloxane Single-Ion Conductors Containing Novel Weak-Binding Borates |  | p8 |  | Siloxane borate+borate/
1501 | 10.1002/anie.201509299 | j1/j6 | 0.0454545/0.9090909 | [6 empty] | 89.88979 | 1.69401e-07 |  | 2018-07-04 | Siwei Liang, U Hyeok Choi, Wenjuan Liu, James Runt, and Ralph H. Colby | 2012 | Department of Materials Science and Engineering, The Pennsylvania State University, University Park, Pennsylvania 16802, United States | United States | Chem. Mater. | Synthesis and Lithium Ion Conduction of Polysiloxane Single-Ion Conductors Containing Novel Weak-Binding Borates |  | p8 |  | Siloxane borate+borate/
1502 | 10.1002/anie.201509299 | j1/j6 | 0.0454545/0.9090909 | [6 empty] | 80.02132 | 1.11736e-07 |  | 2018-07-04 | Siwei Liang, U Hyeok Choi, Wenjuan Liu, James Runt, and Ralph H. Colby | 2012 | Department of Materials Science and Engineering, The Pennsylvania State University, University Park, Pennsylvania 16802, United States | United States | Chem. Mater. | Synthesis and Lithium Ion Conduction of Polysiloxane Single-Ion Conductors Containing Novel Weak-Binding Borates |  | p8 |  | Siloxane borate+borate/
1503 | 10.1002/anie.201509299 | j1/j6 | 0.0454545/0.9090909 | [6 empty] | 69.84999 | 7.790512e-08 |  | 2018-07-04 | Siwei Liang, U Hyeok Choi, Wenjuan Liu, James Runt, and Ralph H. Colby | 2012 | Department of Materials Science and Engineering, The Pennsylvania State University, University Park, Pennsylvania 16802, United States | United States | Chem. Mater. | Synthesis and Lithium Ion Conduction of Polysiloxane Single-Ion Conductors Containing Novel Weak-Binding Borates |  | p8 |  | Siloxane borate+borate/
1504 | 10.1002/anie.201509299 | j1/j6 | 0.0454545/0.9090909 | [6 empty] | 60.15089 | 7.370043e-09 |  | 2018-07-04 | Siwei Liang, U Hyeok Choi, Wenjuan Liu, James Runt, and Ralph H. Colby | 2012 | Department of Materials Science and Engineering, The Pennsylvania State University, University Park, Pennsylvania 16802, United States | United States | Chem. Mater. | Synthesis and Lithium Ion Conduction of Polysiloxane Single-Ion Conductors Containing Novel Weak-Binding Borates |  | p8 |  | Siloxane borate+borate/
1505 | 10.1002/anie.201509299 | j1/j6 | 0.0454545/0.9090909 | [6 empty] | 50.52655 | 2.057089e-09 |  | 2018-07-04 | Siwei Liang, U Hyeok Choi, Wenjuan Liu, James Runt, and Ralph H. Colby | 2012 | Department of Materials Science and Engineering, The Pennsylvania State University, University Park, Pennsylvania 16802, United States | United States | Chem. Mater. | Synthesis and Lithium Ion Conduction of Polysiloxane Single-Ion Conductors Containing Novel Weak-Binding Borates |  | p8 |  | Siloxane borate+borate/
1506 | 10.1002/anie.201509299 | j1/j6 | 0.0454545/0.9090909 | [6 empty] | 40.06344 | 1.02813e-09 |  | 2018-07-04 | Siwei Liang, U Hyeok Choi, Wenjuan Liu, James Runt, and Ralph H. Colby | 2012 | Department of Materials Science and Engineering, The Pennsylvania State University, University Park, Pennsylvania 16802, United States | United States | Chem. Mater. | Synthesis and Lithium Ion Conduction of Polysiloxane Single-Ion Conductors Containing Novel Weak-Binding Borates |  | p8 |  | Siloxane borate+borate/
1507 | 10.1002/anie.201509299 | j1/j6 | 0.0454545/0.9090909 | [6 empty] | 30.0946 | 4.350649e-10 |  | 2018-07-04 | Siwei Liang, U Hyeok Choi, Wenjuan Liu, James Runt, and Ralph H. Colby | 2012 | Department of Materials Science and Engineering, The Pennsylvania State University, University Park, Pennsylvania 16802, United States | United States | Chem. Mater. | Synthesis and Lithium Ion Conduction of Polysiloxane Single-Ion Conductors Containing Novel Weak-Binding Borates |  | p8 |  | Siloxane borate+borate/
1508 | 10.1002/anie.201509299 | j1/j6 | 0.0454545/0.9090909 | [6 empty] | 25.11084 | 3.206447e-10 |  | 2018-07-04 | Siwei Liang, U Hyeok Choi, Wenjuan Liu, James Runt, and Ralph H. Colby | 2012 | Department of Materials Science and Engineering, The Pennsylvania State University, University Park, Pennsylvania 16802, United States | United States | Chem. Mater. | Synthesis and Lithium Ion Conduction of Polysiloxane Single-Ion Conductors Containing Novel Weak-Binding Borates |  | p8 |  | Siloxane borate+borate/
1509 | 10.1002/anie.201509299 | j2/j6 | 0.0454545/0.9090909 | [6 empty] | 90.12045 | 2.714782e-05 |  | 2018-07-04 | Siwei Liang, U Hyeok Choi, Wenjuan Liu, James Runt, and Ralph H. Colby | 2012 | Department of Materials Science and Engineering, The Pennsylvania State University, University Park, Pennsylvania 16802, United States | United States | Chem. Mater. | Synthesis and Lithium Ion Conduction of Polysiloxane Single-Ion Conductors Containing Novel Weak-Binding Borates |  | p8 |  | Siloxane borate+borate/
1510 | 10.1002/anie.201509299 | j2/j6 | 0.0454545/0.9090909 | [6 empty] | 79.91221 | 1.69401e-05 |  | 2018-07-04 | Siwei Liang, U Hyeok Choi, Wenjuan Liu, James Runt, and Ralph H. Colby | 2012 | Department of Materials Science and Engineering, The Pennsylvania State University, University Park, Pennsylvania 16802, United States | United States | Chem. Mater. | Synthesis and Lithium Ion Conduction of Polysiloxane Single-Ion Conductors Containing Novel Weak-Binding Borates |  | p8 |  | Siloxane borate+borate/
1511 | 10.1002/anie.201509299 | j2/j6 | 0.0454545/0.9090909 | [6 empty] | 69.64434 | 6.972251e-06 |  | 2018-07-04 | Siwei Liang, U Hyeok Choi, Wenjuan Liu, James Runt, and Ralph H. Colby | 2012 | Department of Materials Science and Engineering, The Pennsylvania State University, University Park, Pennsylvania 16802, United States | United States | Chem. Mater. | Synthesis and Lithium Ion Conduction of Polysiloxane Single-Ion Conductors Containing Novel Weak-Binding Borates |  | p8 |  | Siloxane borate+borate/
1512 | 10.1002/anie.201509299 | j2/j6 | 0.0454545/0.9090909 | [6 empty] | 59.76275 | 8.234989e-07 |  | 2018-07-04 | Siwei Liang, U Hyeok Choi, Wenjuan Liu, James Runt, and Ralph H. Colby | 2012 | Department of Materials Science and Engineering, The Pennsylvania State University, University Park, Pennsylvania 16802, United States | United States | Chem. Mater. | Synthesis and Lithium Ion Conduction of Polysiloxane Single-Ion Conductors Containing Novel Weak-Binding Borates |  | p8 |  | Siloxane borate+borate/
1513 | 10.1002/anie.201509299 | j2/j6 | 0.0454545/0.9090909 | [6 empty] | 50.16039 | 1.214331e-07 |  | 2018-07-04 | Siwei Liang, U Hyeok Choi, Wenjuan Liu, James Runt, and Ralph H. Colby | 2012 | Department of Materials Science and Engineering, The Pennsylvania State University, University Park, Pennsylvania 16802, United States | United States | Chem. Mater. | Synthesis and Lithium Ion Conduction of Polysiloxane Single-Ion Conductors Containing Novel Weak-Binding Borates |  | p8 |  | Siloxane borate+borate/
1514 | 10.1002/anie.201509299 | j2/j6 | 0.0454545/0.9090909 | [6 empty] | 40.14921 | 1.55873e-08 |  | 2018-07-04 | Siwei Liang, U Hyeok Choi, Wenjuan Liu, James Runt, and Ralph H. Colby | 2012 | Department of Materials Science and Engineering, The Pennsylvania State University, University Park, Pennsylvania 16802, United States | United States | Chem. Mater. | Synthesis and Lithium Ion Conduction of Polysiloxane Single-Ion Conductors Containing Novel Weak-Binding Borates |  | p10 |  | Siloxane borate+borate/
1515 | 10.1002/anie.201509299 | j2/j6 | 0.0454545/0.9090909 | [6 empty] | 30.0946 | 3.484729e-09 |  | 2018-07-04 | Siwei Liang, U Hyeok Choi, Wenjuan Liu, James Runt, and Ralph H. Colby | 2012 | Department of Materials Science and Engineering, The Pennsylvania State University, University Park, Pennsylvania 16802, United States | United States | Chem. Mater. | Synthesis and Lithium Ion Conduction of Polysiloxane Single-Ion Conductors Containing Novel Weak-Binding Borates |  | p10 |  | Siloxane borate+borate/
1516 | 10.1002/anie.201509299 | j2/j6 | 0.0454545/0.9090909 | [6 empty] | 24.87759 | 1.841026e-09 |  | 2018-07-04 | Siwei Liang, U Hyeok Choi, Wenjuan Liu, James Runt, and Ralph H. Colby | 2012 | Department of Materials Science and Engineering, The Pennsylvania State University, University Park, Pennsylvania 16802, United States | United States | Chem. Mater. | Synthesis and Lithium Ion Conduction of Polysiloxane Single-Ion Conductors Containing Novel Weak-Binding Borates |  | p10 |  | Siloxane borate+borate/
1517 | 10.1002/anie.201509299 | j3/j6 | 0.0454545/0.9090909 | [6 empty] | 89.54428 | 0.0001248493 |  | 2018-07-04 | Siwei Liang, U Hyeok Choi, Wenjuan Liu, James Runt, and Ralph H. Colby | 2012 | Department of Materials Science and Engineering, The Pennsylvania State University, University Park, Pennsylvania 16802, United States | United States | Chem. Mater. | Synthesis and Lithium Ion Conduction of Polysiloxane Single-Ion Conductors Containing Novel Weak-Binding Borates |  | p10 |  | Siloxane borate+borate/
1518 | 10.1002/anie.201509299 | j3/j6 | 0.0454545/0.9090909 | [6 empty] | 79.69433 | 0.000102813 |  | 2018-07-04 | Siwei Liang, U Hyeok Choi, Wenjuan Liu, James Runt, and Ralph H. Colby | 2012 | Department of Materials Science and Engineering, The Pennsylvania State University, University Park, Pennsylvania 16802, United States | United States | Chem. Mater. | Synthesis and Lithium Ion Conduction of Polysiloxane Single-Ion Conductors Containing Novel Weak-Binding Borates |  | p10 |  | Siloxane borate+borate/
1519 | 10.1002/anie.201509299 | j3/j6 | 0.0454545/0.9090909 | [6 empty] | 70.15898 | 7.370043e-05 |  | 2018-07-04 | Siwei Liang, U Hyeok Choi, Wenjuan Liu, James Runt, and Ralph H. Colby | 2012 | Department of Materials Science and Engineering, The Pennsylvania State University, University Park, Pennsylvania 16802, United States | United States | Chem. Mater. | Synthesis and Lithium Ion Conduction of Polysiloxane Single-Ion Conductors Containing Novel Weak-Binding Borates |  | p10 |  | Siloxane borate+borate/
1520 | 10.1002/anie.201509299 | j3/j6 | 0.0454545/0.9090909 | [6 empty] | 60.05383 | 1.69401e-05 |  | 2018-07-04 | Siwei Liang, U Hyeok Choi, Wenjuan Liu, James Runt, and Ralph H. Colby | 2012 | Department of Materials Science and Engineering, The Pennsylvania State University, University Park, Pennsylvania 16802, United States | United States | Chem. Mater. | Synthesis and Lithium Ion Conduction of Polysiloxane Single-Ion Conductors Containing Novel Weak-Binding Borates |  | p10 |  | Siloxane borate+borate/
1521 | 10.1002/anie.201509299 | j3/j6 | 0.0454545/0.9090909 | [6 empty] | 50.16039 | 9.726397e-07 |  | 2018-07-04 | Siwei Liang, U Hyeok Choi, Wenjuan Liu, James Runt, and Ralph H. Colby | 2012 | Department of Materials Science and Engineering, The Pennsylvania State University, University Park, Pennsylvania 16802, United States | United States | Chem. Mater. | Synthesis and Lithium Ion Conduction of Polysiloxane Single-Ion Conductors Containing Novel Weak-Binding Borates |  | p10 |  | Siloxane borate+borate/
1522 | 10.1002/anie.201509299 | j3/j6 | 0.0454545/0.9090909 | [6 empty] | 39.89186 | 1.214331e-07 |  | 2018-07-04 | Siwei Liang, U Hyeok Choi, Wenjuan Liu, James Runt, and Ralph H. Colby | 2012 | Department of Materials Science and Engineering, The Pennsylvania State University, University Park, Pennsylvania 16802, United States | United States | Chem. Mater. | Synthesis and Lithium Ion Conduction of Polysiloxane Single-Ion Conductors Containing Novel Weak-Binding Borates |  | p10 |  | Siloxane borate+borate/
1523 | 10.1002/anie.201509299 | j3/j6 | 0.0454545/0.9090909 | [6 empty] | 30.01425 | 1.356844e-08 |  | 2018-07-04 | Siwei Liang, U Hyeok Choi, Wenjuan Liu, James Runt, and Ralph H. Colby | 2012 | Department of Materials Science and Engineering, The Pennsylvania State University, University Park, Pennsylvania 16802, United States | United States | Chem. Mater. | Synthesis and Lithium Ion Conduction of Polysiloxane Single-Ion Conductors Containing Novel Weak-Binding Borates |  | p10 |  | Siloxane borate+borate/
1524 | 10.1002/anie.201509299 | j3/j6 | 0.0454545/0.9090909 | [6 empty] | 24.95533 | 6.972251e-09 |  | 2018-07-04 | Siwei Liang, U Hyeok Choi, Wenjuan Liu, James Runt, and Ralph H. Colby | 2012 | Department of Materials Science and Engineering, The Pennsylvania State University, University Park, Pennsylvania 16802, United States | United States | Chem. Mater. | Synthesis and Lithium Ion Conduction of Polysiloxane Single-Ion Conductors Containing Novel Weak-Binding Borates |  | p10 |  | Siloxane borate+borate/
1525 | 10.1002/anie.201509299 | j4/j6 | 0.045455/0.909091 | [6 empty] | 90.12045 | 0.001181106 |  | 2018-07-04 | Siwei Liang, U Hyeok Choi, Wenjuan Liu, James Runt, and Ralph H. Colby | 2012 | Department of Materials Science and Engineering, The Pennsylvania State University, University Park, Pennsylvania 16802, United States | United States | Chem. Mater. | Synthesis and Lithium Ion Conduction of Polysiloxane Single-Ion Conductors Containing Novel Weak-Binding Borates |  | p10 |  | Siloxane borate+borate/
1526 | 10.1002/anie.201509299 | j4/j6 | 0.045455/0.909091 | [6 empty] | 79.8033 | 0.0007577361 |  | 2018-07-04 | Siwei Liang, U Hyeok Choi, Wenjuan Liu, James Runt, and Ralph H. Colby | 2012 | Department of Materials Science and Engineering, The Pennsylvania State University, University Park, Pennsylvania 16802, United States | United States | Chem. Mater. | Synthesis and Lithium Ion Conduction of Polysiloxane Single-Ion Conductors Containing Novel Weak-Binding Borates |  | p10 |  | Siloxane borate+borate/
1527 | 10.1002/anie.201509299 | j4/j6 | 0.045455/0.909091 | [6 empty] | 69.95296 | 0.0005584548 |  | 2018-07-04 | Siwei Liang, U Hyeok Choi, Wenjuan Liu, James Runt, and Ralph H. Colby | 2012 | Department of Materials Science and Engineering, The Pennsylvania State University, University Park, Pennsylvania 16802, United States | United States | Chem. Mater. | Synthesis and Lithium Ion Conduction of Polysiloxane Single-Ion Conductors Containing Novel Weak-Binding Borates |  | p10 |  | Siloxane borate+borate/
1528 | 10.1002/anie.201509299 | j4/j6 | 0.045455/0.909091 | [6 empty] | 60.15089 | 0.0004598869 |  | 2018-07-04 | Siwei Liang, U Hyeok Choi, Wenjuan Liu, James Runt, and Ralph H. Colby | 2012 | Department of Materials Science and Engineering, The Pennsylvania State University, University Park, Pennsylvania 16802, United States | United States | Chem. Mater. | Synthesis and Lithium Ion Conduction of Polysiloxane Single-Ion Conductors Containing Novel Weak-Binding Borates |  | p10 |  | Siloxane borate+borate/
1529 | 10.1002/anie.201509299 | j4/j6 | 0.045455/0.909091 | [6 empty] | 49.97767 | 0.0002114954 |  | 2018-07-04 | Siwei Liang, U Hyeok Choi, Wenjuan Liu, James Runt, and Ralph H. Colby | 2012 | Department of Materials Science and Engineering, The Pennsylvania State University, University Park, Pennsylvania 16802, United States | United States | Chem. Mater. | Synthesis and Lithium Ion Conduction of Polysiloxane Single-Ion Conductors Containing Novel Weak-Binding Borates |  | p10 |  | Siloxane borate+borate/
1530 | 10.1002/anie.201509299 | j4/j6 | 0.045455/0.909091 | [6 empty] | 40.40698 | 7.577361e-05 |  | 2018-07-04 | Siwei Liang, U Hyeok Choi, Wenjuan Liu, James Runt, and Ralph H. Colby | 2012 | Department of Materials Science and Engineering, The Pennsylvania State University, University Park, Pennsylvania 16802, United States | United States | Chem. Mater. | Synthesis and Lithium Ion Conduction of Polysiloxane Single-Ion Conductors Containing Novel Weak-Binding Borates |  | sp2 |  | Siloxane borate+borate/
1531 | 10.1002/anie.201509299 | j4/j6 | 0.045455/0.909091 | [6 empty] | 30.01425 | 2.869664e-05 |  | 2018-07-04 | Siwei Liang, U Hyeok Choi, Wenjuan Liu, James Runt, and Ralph H. Colby | 2012 | Department of Materials Science and Engineering, The Pennsylvania State University, University Park, Pennsylvania 16802, United States | United States | Chem. Mater. | Synthesis and Lithium Ion Conduction of Polysiloxane Single-Ion Conductors Containing Novel Weak-Binding Borates |  | sp2 |  | Siloxane borate+borate/
1532 | 10.1002/anie.201509299 | j4/j6 | 0.045455/0.909091 | [6 empty] | 25.50037 | 1.647658e-05 |  | 2018-07-04 | Siwei Liang, U Hyeok Choi, Wenjuan Liu, James Runt, and Ralph H. Colby | 2012 | Department of Materials Science and Engineering, The Pennsylvania State University, University Park, Pennsylvania 16802, United States | United States | Chem. Mater. | Synthesis and Lithium Ion Conduction of Polysiloxane Single-Ion Conductors Containing Novel Weak-Binding Borates |  | sp2 |  | Siloxane borate+borate/
1533 | 10.1149/1.1589759 | skn36 | 1 |  |  |  |  | -73 |  | 95.39566 | 1.051596e-05 |  | 2018-07-04 | Siwei Liang, U Hyeok Choi, Wenjuan Liu, James Runt, and Ralph H. Colby | 2012 | Department of Materials Science and Engineering, The Pennsylvania State University, University Park, Pennsylvania 16802, United States | United States | Chem. Mater. | Synthesis and Lithium Ion Conduction of Polysiloxane Single-Ion Conductors Containing Novel Weak-Binding Borates |  | sp2 |  | Siloxane borate+borate/
1534 | 10.1149/1.1589759 | skn36 | 1 |  |  |  |  | -73 |  | 90.57141 | 9.148397e-06 |  | 2018-07-04 | Siwei Liang, U Hyeok Choi, Wenjuan Liu, James Runt, and Ralph H. Colby | 2012 | Department of Materials Science and Engineering, The Pennsylvania State University, University Park, Pennsylvania 16802, United States | United States | Chem. Mater. | Synthesis and Lithium Ion Conduction of Polysiloxane Single-Ion Conductors Containing Novel Weak-Binding Borates |  | sp2 |  | Siloxane borate+borate/
1535 | 10.1149/1.1589759 | skn36 | 1 |  |  |  |  | -73 |  | 86.56883 | 8.145617e-06 |  | 2018-07-04 | Siwei Liang, U Hyeok Choi, Wenjuan Liu, James Runt, and Ralph H. Colby | 2012 | Department of Materials Science and Engineering, The Pennsylvania State University, University Park, Pennsylvania 16802, United States | United States | Chem. Mater. | Synthesis and Lithium Ion Conduction of Polysiloxane Single-Ion Conductors Containing Novel Weak-Binding Borates |  | sp2 |  | Siloxane borate+borate/
1536 | 10.1149/1.1589759 | skn36 | 1 |  |  |  |  | -73 |  | 81.97146 | 7.958661e-06 |  | 2018-07-04 | Siwei Liang, U Hyeok Choi, Wenjuan Liu, James Runt, and Ralph H. Colby | 2012 | Department of Materials Science and Engineering, The Pennsylvania State University, University Park, Pennsylvania 16802, United States | United States | Chem. Mater. | Synthesis and Lithium Ion Conduction of Polysiloxane Single-Ion Conductors Containing Novel Weak-Binding Borates |  | sp2 |  | Siloxane borate+borate/
1537 | 10.1149/1.1589759 | skn36 | 1 |  |  |  |  | -73 |  | 77.93304 | 7.252772e-06 |  | 2018-07-04 | Siwei Liang, U Hyeok Choi, Wenjuan Liu, James Runt, and Ralph H. Colby | 2012 | Department of Materials Science and Engineering, The Pennsylvania State University, University Park, Pennsylvania 16802, United States | United States | Chem. Mater. | Synthesis and Lithium Ion Conduction of Polysiloxane Single-Ion Conductors Containing Novel Weak-Binding Borates |  | sp2 |  | Siloxane borate+borate/
1538 | 10.1149/1.1589759 | skn36 | 1 |  |  |  |  | -73 |  | 72.90465 | 6.457791e-06 |  | 2018-07-04 | Siwei Liang, U Hyeok Choi, Wenjuan Liu, James Runt, and Ralph H. Colby | 2012 | Department of Materials Science and Engineering, The Pennsylvania State University, University Park, Pennsylvania 16802, United States | United States | Chem. Mater. | Synthesis and Lithium Ion Conduction of Polysiloxane Single-Ion Conductors Containing Novel Weak-Binding Borates |  | sp2 |  | Siloxane borate+borate/
1539 | 10.1149/1.1589759 | skn36 | 1 |  |  |  |  | -73 |  | 69.49071 | 6.164758e-06 |  | 2018-07-04 | Siwei Liang, U Hyeok Choi, Wenjuan Liu, James Runt, and Ralph H. Colby | 2012 | Department of Materials Science and Engineering, The Pennsylvania State University, University Park, Pennsylvania 16802, United States | United States | Chem. Mater. | Synthesis and Lithium Ion Conduction of Polysiloxane Single-Ion Conductors Containing Novel Weak-Binding Borates |  | sp2 |  | Siloxane borate+borate/
1540 | 10.1149/1.1589759 | skn36 | 1 |  |  |  |  | -73 |  | 63.87999 | 5.119694e-06 |  | 2018-07-04 | Siwei Liang, U Hyeok Choi, Wenjuan Liu, James Runt, and Ralph H. Colby | 2012 | Department of Materials Science and Engineering, The Pennsylvania State University, University Park, Pennsylvania 16802, United States | United States | Chem. Mater. | Synthesis and Lithium Ion Conduction of Polysiloxane Single-Ion Conductors Containing Novel Weak-Binding Borates |  | sp2 |  | Siloxane borate+borate/
1541 | 10.1149/1.1589759 | skn36 | 1 |  |  |  |  | -73 |  | 59.04468 | 4.775205e-06 |  | 2018-07-04 | Siwei Liang, U Hyeok Choi, Wenjuan Liu, James Runt, and Ralph H. Colby | 2012 | Department of Materials Science and Engineering, The Pennsylvania State University, University Park, Pennsylvania 16802, United States | United States | Chem. Mater. | Synthesis and Lithium Ion Conduction of Polysiloxane Single-Ion Conductors Containing Novel Weak-Binding Borates |  | sp2 |  | Siloxane borate+borate/
1542 | 10.1149/1.1589759 | skn36 | 1 |  |  |  |  | -73 |  | 54.53932 | 3.965692e-06 |  | 2018-07-04 | Siwei Liang, U Hyeok Choi, Wenjuan Liu, James Runt, and Ralph H. Colby | 2012 | Department of Materials Science and Engineering, The Pennsylvania State University, University Park, Pennsylvania 16802, United States | United States | Chem. Mater. | Synthesis and Lithium Ion Conduction of Polysiloxane Single-Ion Conductors Containing Novel Weak-Binding Borates |  | sp2 |  | Siloxane borate+borate/
1543 | 10.1149/1.1589759 | skn36 | 1 |  |  |  |  | -73 |  | 50.15453 | 3.53101e-06 |  | 2018-07-04 | Siwei Liang, U Hyeok Choi, Wenjuan Liu, James Runt, and Ralph H. Colby | 2012 | Department of Materials Science and Engineering, The Pennsylvania State University, University Park, Pennsylvania 16802, United States | United States | Chem. Mater. | Synthesis and Lithium Ion Conduction of Polysiloxane Single-Ion Conductors Containing Novel Weak-Binding Borates |  | sp2 |  | Siloxane borate+borate/
1544 | 10.1149/1.1589759 | skn36 | 1 |  |  |  |  | -73 |  | 45.88554 | 3.143974e-06 |  | 2018-07-04 | Siwei Liang, U Hyeok Choi, Wenjuan Liu, James Runt, and Ralph H. Colby | 2012 | Department of Materials Science and Engineering, The Pennsylvania State University, University Park, Pennsylvania 16802, United States | United States | Chem. Mater. | Synthesis and Lithium Ion Conduction of Polysiloxane Single-Ion Conductors Containing Novel Weak-Binding Borates |  | sp2 |  | Siloxane borate+borate/
1545 | 10.1149/1.1589759 | skn36 | 1 |  |  |  |  | -73 |  | 40.66095 | 2.672336e-06 |  | 2018-07-04 | Siwei Liang, U Hyeok Choi, Wenjuan Liu, James Runt, and Ralph H. Colby | 2012 | Department of Materials Science and Engineering, The Pennsylvania State University, University Park, Pennsylvania 16802, United States | United States | Chem. Mater. | Synthesis and Lithium Ion Conduction of Polysiloxane Single-Ion Conductors Containing Novel Weak-Binding Borates |  | sp2 |  | Siloxane borate+borate/
1546 | 10.1149/1.1589759 | skn36 | 1 |  |  |  |  | -73 |  | 36.9831 | 2.271449e-06 |  | 2018-07-04 | Siwei Liang, U Hyeok Choi, Wenjuan Liu, James Runt, and Ralph H. Colby | 2012 | Department of Materials Science and Engineering, The Pennsylvania State University, University Park, Pennsylvania 16802, United States | United States | Chem. Mater. | Synthesis and Lithium Ion Conduction of Polysiloxane Single-Ion Conductors Containing Novel Weak-Binding Borates |  | sp2 |  | Siloxane borate+borate/
1547 | 10.1149/1.1589759 | skn36 | 1 |  |  |  |  | -73 |  | 32.71568 | 1.97605e-06 |  | 2018-07-04 | Siwei Liang, U Hyeok Choi, Wenjuan Liu, James Runt, and Ralph H. Colby | 2012 | Department of Materials Science and Engineering, The Pennsylvania State University, University Park, Pennsylvania 16802, United States | United States | Chem. Mater. | Synthesis and Lithium Ion Conduction of Polysiloxane Single-Ion Conductors Containing Novel Weak-Binding Borates |  | sp2 |  | Siloxane borate+borate/
1548 | 10.1149/1.1589759 | skn36 | 1 |  |  |  |  | -73 |  | 27.42181 | 1.679616e-06 |  | 2018-07-04 | Siwei Liang, U Hyeok Choi, Wenjuan Liu, James Runt, and Ralph H. Colby | 2012 | Department of Materials Science and Engineering, The Pennsylvania State University, University Park, Pennsylvania 16802, United States | United States | Chem. Mater. | Synthesis and Lithium Ion Conduction of Polysiloxane Single-Ion Conductors Containing Novel Weak-Binding Borates |  | sp2 |  | Siloxane borate+borate/
1549 | 10.1149/1.1589759 | skn36 | 1 |  |  |  |  | -73 |  | 22.93768 | 1.331588e-06 |  | 2018-07-04 | Siwei Liang, U Hyeok Choi, Wenjuan Liu, James Runt, and Ralph H. Colby | 2012 | Department of Materials Science and Engineering, The Pennsylvania State University, University Park, Pennsylvania 16802, United States | United States | Chem. Mater. | Synthesis and Lithium Ion Conduction of Polysiloxane Single-Ion Conductors Containing Novel Weak-Binding Borates |  | sp2 |  | Siloxane borate+borate/
1550 | 10.1149/1.1589759 | skn36 | 1 |  |  |  |  | -73 |  | 17.82164 | 1.080471e-06 |  | 2018-07-04 | Siwei Liang, U Hyeok Choi, Wenjuan Liu, James Runt, and Ralph H. Colby | 2012 | Department of Materials Science and Engineering, The Pennsylvania State University, University Park, Pennsylvania 16802, United States | United States | Chem. Mater. | Synthesis and Lithium Ion Conduction of Polysiloxane Single-Ion Conductors Containing Novel Weak-Binding Borates |  | sp5 |  | Siloxane borate+borate/
1551 | 10.1149/1.1589759 | skn36 | 1 |  |  |  |  | -73 |  | 12.87941 | 7.626987e-07 |  | 2018-07-04 | Siwei Liang, U Hyeok Choi, Wenjuan Liu, James Runt, and Ralph H. Colby | 2012 | Department of Materials Science and Engineering, The Pennsylvania State University, University Park, Pennsylvania 16802, United States | United States | Chem. Mater. | Synthesis and Lithium Ion Conduction of Polysiloxane Single-Ion Conductors Containing Novel Weak-Binding Borates |  | sp5 |  | Siloxane borate+borate/
1552 | 10.1149/1.1589759 | skn36 | 1 |  |  |  |  | -73 |  | 8.387238 | 5.907844e-07 |  | 2018-07-04 | Siwei Liang, U Hyeok Choi, Wenjuan Liu, James Runt, and Ralph H. Colby | 2012 | Department of Materials Science and Engineering, The Pennsylvania State University, University Park, Pennsylvania 16802, United States | United States | Chem. Mater. | Synthesis and Lithium Ion Conduction of Polysiloxane Single-Ion Conductors Containing Novel Weak-Binding Borates |  | sp5 |  | Siloxane borate+borate/
1553 | 10.1149/1.1589759 | skn36 | 1 |  |  |  |  | -73 |  | 3.344383 | 4.170307e-07 |  | 2018-07-04 | Siwei Liang, U Hyeok Choi, Wenjuan Liu, James Runt, and Ralph H. Colby | 2012 | Department of Materials Science and Engineering, The Pennsylvania State University, University Park, Pennsylvania 16802, United States | United States | Chem. Mater. | Synthesis and Lithium Ion Conduction of Polysiloxane Single-Ion Conductors Containing Novel Weak-Binding Borates |  | sp5 |  | Siloxane borate+borate/
1554 | 10.1149/1.1589759 | skn36 | 1 |  |  |  |  | -73 |  | -2.050973 | 3.012951e-07 |  | 2018-07-04 | Siwei Liang, U Hyeok Choi, Wenjuan Liu, James Runt, and Ralph H. Colby | 2012 | Department of Materials Science and Engineering, The Pennsylvania State University, University Park, Pennsylvania 16802, United States | United States | Chem. Mater. | Synthesis and Lithium Ion Conduction of Polysiloxane Single-Ion Conductors Containing Novel Weak-Binding Borates |  | sp5 |  | Siloxane borate+borate/
1555 | 10.1149/1.1589759 | skn36 | 1 |  |  |  |  | -73 |  | -6.729861 | 1.938184e-07 |  | 2018-07-04 | Siwei Liang, U Hyeok Choi, Wenjuan Liu, James Runt, and Ralph H. Colby | 2012 | Department of Materials Science and Engineering, The Pennsylvania State University, University Park, Pennsylvania 16802, United States | United States | Chem. Mater. | Synthesis and Lithium Ion Conduction of Polysiloxane Single-Ion Conductors Containing Novel Weak-Binding Borates |  | sp5 |  | Siloxane borate+borate/
1556 | 10.1149/1.1589759 | skn36 | 1 |  |  |  |  | -73 |  | -12.11119 | 1.336749e-07 |  | 2018-07-04 | Siwei Liang, U Hyeok Choi, Wenjuan Liu, James Runt, and Ralph H. Colby | 2012 | Department of Materials Science and Engineering, The Pennsylvania State University, University Park, Pennsylvania 16802, United States | United States | Chem. Mater. | Synthesis and Lithium Ion Conduction of Polysiloxane Single-Ion Conductors Containing Novel Weak-Binding Borates |  | sp5 |  | Siloxane borate+borate/
1557 | 10.1149/1.1589759 | skn36 | 1 |  |  |  |  | -73 |  | -17.04359 | 7.309135e-08 |  | 2018-07-04 | Siwei Liang, U Hyeok Choi, Wenjuan Liu, James Runt, and Ralph H. Colby | 2012 | Department of Materials Science and Engineering, The Pennsylvania State University, University Park, Pennsylvania 16802, United States | United States | Chem. Mater. | Synthesis and Lithium Ion Conduction of Polysiloxane Single-Ion Conductors Containing Novel Weak-Binding Borates |  | sp5 |  | Siloxane borate+borate/
1558 | 10.1149/1.1589759 | skn37 | 1 |  |  |  |  | -73 |  | 87.50265 | 1.208796e-05 |  | 2018-07-04 | Siwei Liang, U Hyeok Choi, Wenjuan Liu, James Runt, and Ralph H. Colby | 2012 | Department of Materials Science and Engineering, The Pennsylvania State University, University Park, Pennsylvania 16802, United States | United States | Chem. Mater. | Synthesis and Lithium Ion Conduction of Polysiloxane Single-Ion Conductors Containing Novel Weak-Binding Borates |  | sp5 |  | Siloxane borate+borate/
1559 | 10.1149/1.1589759 | skn37 | 1 |  |  |  |  | -73 |  | 83.56709 | 1.12746e-05 |  | 2018-07-04 | Siwei Liang, U Hyeok Choi, Wenjuan Liu, James Runt, and Ralph H. Colby | 2012 | Department of Materials Science and Engineering, The Pennsylvania State University, University Park, Pennsylvania 16802, United States | United States | Chem. Mater. | Synthesis and Lithium Ion Conduction of Polysiloxane Single-Ion Conductors Containing Novel Weak-Binding Borates |  | sp5 |  | Siloxane borate+borate/
1560 | 10.1149/1.1589759 | skn37 | 1 |  |  |  |  | -73 |  | 77.48999 | 1.02746e-05 |  | 2018-07-04 | Siwei Liang, U Hyeok Choi, Wenjuan Liu, James Runt, and Ralph H. Colby | 2012 | Department of Materials Science and Engineering, The Pennsylvania State University, University Park, Pennsylvania 16802, United States | United States | Chem. Mater. | Synthesis and Lithium Ion Conduction of Polysiloxane Single-Ion Conductors Containing Novel Weak-Binding Borates |  | sp5 |  | Siloxane borate+borate/
1561 | 10.1149/1.1589759 | skn37 | 1 |  |  |  |  | -73 |  | 74.41967 | 8.938425e-06 |  | 2018-07-04 | Siwei Liang, U Hyeok Choi, Wenjuan Liu, James Runt, and Ralph H. Colby | 2012 | Department of Materials Science and Engineering, The Pennsylvania State University, University Park, Pennsylvania 16802, United States | United States | Chem. Mater. | Synthesis and Lithium Ion Conduction of Polysiloxane Single-Ion Conductors Containing Novel Weak-Binding Borates |  | sp5 |  | Siloxane borate+borate/
1562 | 10.1149/1.1589759 | skn37 | 1 |  |  |  |  | -73 |  | 69.0687 | 8.336965e-06 |  | 2018-07-04 | Siwei Liang, U Hyeok Choi, Wenjuan Liu, James Runt, and Ralph H. Colby | 2012 | Department of Materials Science and Engineering, The Pennsylvania State University, University Park, Pennsylvania 16802, United States | United States | Chem. Mater. | Synthesis and Lithium Ion Conduction of Polysiloxane Single-Ion Conductors Containing Novel Weak-Binding Borates |  | sp5 |  | Siloxane borate+borate/
1563 | 10.1149/1.1589759 | skn37 | 1 |  |  |  |  | -73 |  | 64.28929 | 7.423146e-06 |  | 2018-07-04 | Siwei Liang, U Hyeok Choi, Wenjuan Liu, James Runt, and Ralph H. Colby | 2012 | Department of Materials Science and Engineering, The Pennsylvania State University, University Park, Pennsylvania 16802, United States | United States | Chem. Mater. | Synthesis and Lithium Ion Conduction of Polysiloxane Single-Ion Conductors Containing Novel Weak-Binding Borates |  | sp5 |  | Siloxane borate+borate/
1564 | 10.1149/1.1589759 | skn37 | 1 |  |  |  |  | -73 |  | 60.44064 | 6.609491e-06 |  | 2018-07-04 | Siwei Liang, U Hyeok Choi, Wenjuan Liu, James Runt, and Ralph H. Colby | 2012 | Department of Materials Science and Engineering, The Pennsylvania State University, University Park, Pennsylvania 16802, United States | United States | Chem. Mater. | Synthesis and Lithium Ion Conduction of Polysiloxane Single-Ion Conductors Containing Novel Weak-Binding Borates |  | sp5 |  | Siloxane borate+borate/
1565 | 10.1149/1.1589759 | skn37 | 1 |  |  |  |  | -73 |  | 55.1201 | 6.023265e-06 |  | 2018-07-04 | Siwei Liang, U Hyeok Choi, Wenjuan Liu, James Runt, and Ralph H. Colby | 2012 | Department of Materials Science and Engineering, The Pennsylvania State University, University Park, Pennsylvania 16802, United States | United States | Chem. Mater. | Synthesis and Lithium Ion Conduction of Polysiloxane Single-Ion Conductors Containing Novel Weak-Binding Borates |  | sp5 |  | Siloxane borate+borate/
1566 | 10.1149/1.1589759 | skn37 | 1 |  |  |  |  | -73 |  | 50.15453 | 5.23996e-06 |  | 2018-07-04 | Siwei Liang, U Hyeok Choi, Wenjuan Liu, James Runt, and Ralph H. Colby | 2012 | Department of Materials Science and Engineering, The Pennsylvania State University, University Park, Pennsylvania 16802, United States | United States | Chem. Mater. | Synthesis and Lithium Ion Conduction of Polysiloxane Single-Ion Conductors Containing Novel Weak-Binding Borates |  | sp5 |  | Siloxane borate+borate/
1567 | 10.1149/1.1589759 | skn37 | 1 |  |  |  |  | -73 |  | 45.51964 | 5.002188e-06 |  | 2018-07-04 | Siwei Liang, U Hyeok Choi, Wenjuan Liu, James Runt, and Ralph H. Colby | 2012 | Department of Materials Science and Engineering, The Pennsylvania State University, University Park, Pennsylvania 16802, United States | United States | Chem. Mater. | Synthesis and Lithium Ion Conduction of Polysiloxane Single-Ion Conductors Containing Novel Weak-Binding Borates |  | sp5 |  | Siloxane borate+borate/
1568 | 10.1149/1.1589759 | skn37 | 1 |  |  |  |  | -73 |  | 42.08496 | 4.558521e-06 |  | 2018-07-04 | Siwei Liang, U Hyeok Choi, Wenjuan Liu, James Runt, and Ralph H. Colby | 2012 | Department of Materials Science and Engineering, The Pennsylvania State University, University Park, Pennsylvania 16802, United States | United States | Chem. Mater. | Synthesis and Lithium Ion Conduction of Polysiloxane Single-Ion Conductors Containing Novel Weak-Binding Borates |  | sp5 |  | Siloxane borate+borate/
1569 | 10.1149/1.1589759 | skn37 | 1 |  |  |  |  | -73 |  | 36.46478 | 3.449967e-06 |  | 2018-07-04 | Siwei Liang, U Hyeok Choi, Wenjuan Liu, James Runt, and Ralph H. Colby | 2012 | Department of Materials Science and Engineering, The Pennsylvania State University, University Park, Pennsylvania 16802, United States | United States | Chem. Mater. | Synthesis and Lithium Ion Conduction of Polysiloxane Single-Ion Conductors Containing Novel Weak-Binding Borates |  | sp5 |  | Siloxane borate+borate/
1570 | 10.1149/1.1589759 | skn37 | 1 |  |  |  |  | -73 |  | 33.05275 | 3.001311e-06 |  | 2018-07-04 | Siwei Liang, U Hyeok Choi, Wenjuan Liu, James Runt, and Ralph H. Colby | 2012 | Department of Materials Science and Engineering, The Pennsylvania State University, University Park, Pennsylvania 16802, United States | United States | Chem. Mater. | Synthesis and Lithium Ion Conduction of Polysiloxane Single-Ion Conductors Containing Novel Weak-Binding Borates |  | fsp5 |  | Siloxane borate+borate/
1571 | 10.1149/1.1589759 | skn37 | 1 |  |  |  |  | -73 |  | 27.42181 | 2.379419e-06 |  | 2018-07-04 | Siwei Liang, U Hyeok Choi, Wenjuan Liu, James Runt, and Ralph H. Colby | 2012 | Department of Materials Science and Engineering, The Pennsylvania State University, University Park, Pennsylvania 16802, United States | United States | Chem. Mater. | Synthesis and Lithium Ion Conduction of Polysiloxane Single-Ion Conductors Containing Novel Weak-Binding Borates |  | fsp5 |  | Siloxane borate+borate/
1572 | 10.1149/1.1589759 | skn37 | 1 |  |  |  |  | -73 |  | 22.15102 | 1.886384e-06 |  | 2018-07-04 | Siwei Liang, U Hyeok Choi, Wenjuan Liu, James Runt, and Ralph H. Colby | 2012 | Department of Materials Science and Engineering, The Pennsylvania State University, University Park, Pennsylvania 16802, United States | United States | Chem. Mater. | Synthesis and Lithium Ion Conduction of Polysiloxane Single-Ion Conductors Containing Novel Weak-Binding Borates |  | fsp5 |  | Siloxane borate+borate/
1573 | 10.1149/1.1589759 | skn37 | 1 |  |  |  |  | -73 |  | 18.43234 | 1.6034e-06 |  | 2018-07-04 | Siwei Liang, U Hyeok Choi, Wenjuan Liu, James Runt, and Ralph H. Colby | 2012 | Department of Materials Science and Engineering, The Pennsylvania State University, University Park, Pennsylvania 16802, United States | United States | Chem. Mater. | Synthesis and Lithium Ion Conduction of Polysiloxane Single-Ion Conductors Containing Novel Weak-Binding Borates |  | fsp5 |  | Siloxane borate+borate/
1574 | 10.1149/1.1589759 | skn37 | 1 |  |  |  |  | -73 |  | 13.76548 | 1.15842e-06 |  | 2018-07-04 | Siwei Liang, U Hyeok Choi, Wenjuan Liu, James Runt, and Ralph H. Colby | 2012 | Department of Materials Science and Engineering, The Pennsylvania State University, University Park, Pennsylvania 16802, United States | United States | Chem. Mater. | Synthesis and Lithium Ion Conduction of Polysiloxane Single-Ion Conductors Containing Novel Weak-Binding Borates |  | fsp5 |  | Siloxane borate+borate/
1575 | 10.1149/1.1589759 | skn37 | 1 |  |  |  |  | -73 |  | 7.534027 | 8.177207e-07 |  | 2018-07-04 | Siwei Liang, U Hyeok Choi, Wenjuan Liu, James Runt, and Ralph H. Colby | 2012 | Department of Materials Science and Engineering, The Pennsylvania State University, University Park, Pennsylvania 16802, United States | United States | Chem. Mater. | Synthesis and Lithium Ion Conduction of Polysiloxane Single-Ion Conductors Containing Novel Weak-Binding Borates |  | fsp5 |  | Siloxane borate+borate/
1576 | 10.1149/1.1589759 | skn37 | 1 |  |  |  |  | -73 |  | 3.206919 | 6.635123e-07 |  | 2018-07-04 | Siwei Liang, U Hyeok Choi, Wenjuan Liu, James Runt, and Ralph H. Colby | 2012 | Department of Materials Science and Engineering, The Pennsylvania State University, University Park, Pennsylvania 16802, United States | United States | Chem. Mater. | Synthesis and Lithium Ion Conduction of Polysiloxane Single-Ion Conductors Containing Novel Weak-Binding Borates |  | fsp5 |  | Siloxane borate+borate/
1577 | 10.1149/1.1589759 | skn37 | 1 |  |  |  |  | -73 |  | -1.520924 | 4.471158e-07 |  | 2018-07-04 | Siwei Liang, U Hyeok Choi, Wenjuan Liu, James Runt, and Ralph H. Colby | 2012 | Department of Materials Science and Engineering, The Pennsylvania State University, University Park, Pennsylvania 16802, United States | United States | Chem. Mater. | Synthesis and Lithium Ion Conduction of Polysiloxane Single-Ion Conductors Containing Novel Weak-Binding Borates |  | fsp5 |  | Siloxane borate+borate/
1578 | 10.1149/1.1589759 | skn37 | 1 |  |  |  |  | -73 |  | -7.239795 | 2.388642e-07 |  | 2018-07-04 | Siwei Liang, U Hyeok Choi, Wenjuan Liu, James Runt, and Ralph H. Colby | 2012 | Department of Materials Science and Engineering, The Pennsylvania State University, University Park, Pennsylvania 16802, United States | United States | Chem. Mater. | Synthesis and Lithium Ion Conduction of Polysiloxane Single-Ion Conductors Containing Novel Weak-Binding Borates |  | fsp5 |  | Siloxane borate+borate/
1579 | 10.1149/1.1589759 | skn37 | 1 |  |  |  |  | -73 |  | -11.98855 | 1.433187e-07 |  | 2018-07-04 | Siwei Liang, U Hyeok Choi, Wenjuan Liu, James Runt, and Ralph H. Colby | 2012 | Department of Materials Science and Engineering, The Pennsylvania State University, University Park, Pennsylvania 16802, United States | United States | Chem. Mater. | Synthesis and Lithium Ion Conduction of Polysiloxane Single-Ion Conductors Containing Novel Weak-Binding Borates |  | fsp5 |  | Siloxane borate+borate/
1580 | 10.1149/1.1589759 | skn37 | 1 |  |  |  |  | -73 |  | -17.51484 | 8.401755e-08 |  | 2018-07-04 | Siwei Liang, U Hyeok Choi, Wenjuan Liu, James Runt, and Ralph H. Colby | 2012 | Department of Materials Science and Engineering, The Pennsylvania State University, University Park, Pennsylvania 16802, United States | United States | Chem. Mater. | Synthesis and Lithium Ion Conduction of Polysiloxane Single-Ion Conductors Containing Novel Weak-Binding Borates |  | fsp5 |  | Siloxane borate+borate/
1581 | 10.1149/1.1589759 | skn38 | 1 |  |  |  |  | -70 |  | -17.04359 | 1.276092e-07 |  | 2018-07-04 | Siwei Liang, U Hyeok Choi, Wenjuan Liu, James Runt, and Ralph H. Colby | 2012 | Department of Materials Science and Engineering, The Pennsylvania State University, University Park, Pennsylvania 16802, United States | United States | Chem. Mater. | Synthesis and Lithium Ion Conduction of Polysiloxane Single-Ion Conductors Containing Novel Weak-Binding Borates |  | fsp5 |  | Siloxane borate+borate/
1582 | 10.1149/1.1589759 | skn38 | 1 |  |  |  |  | -70 |  | -11.98855 | 2.333818e-07 |  | 2018-07-04 | Siwei Liang, U Hyeok Choi, Wenjuan Liu, James Runt, and Ralph H. Colby | 2012 | Department of Materials Science and Engineering, The Pennsylvania State University, University Park, Pennsylvania 16802, United States | United States | Chem. Mater. | Synthesis and Lithium Ion Conduction of Polysiloxane Single-Ion Conductors Containing Novel Weak-Binding Borates |  | fsp5 |  | Siloxane borate+borate/
1583 | 10.1149/1.1589759 | skn38 | 1 |  |  |  |  | -70 |  | -6.729861 | 3.544704e-07 |  | 2018-07-04 | Siwei Liang, U Hyeok Choi, Wenjuan Liu, James Runt, and Ralph H. Colby | 2012 | Department of Materials Science and Engineering, The Pennsylvania State University, University Park, Pennsylvania 16802, United States | United States | Chem. Mater. | Synthesis and Lithium Ion Conduction of Polysiloxane Single-Ion Conductors Containing Novel Weak-Binding Borates |  | fsp5 |  | Siloxane borate+borate/
1584 | 10.1149/1.1589759 | skn38 | 1 |  |  |  |  | -70 |  | -2.050973 | 5.639765e-07 |  | 2018-07-04 | Siwei Liang, U Hyeok Choi, Wenjuan Liu, James Runt, and Ralph H. Colby | 2012 | Department of Materials Science and Engineering, The Pennsylvania State University, University Park, Pennsylvania 16802, United States | United States | Chem. Mater. | Synthesis and Lithium Ion Conduction of Polysiloxane Single-Ion Conductors Containing Novel Weak-Binding Borates |  | fsp5 |  | Siloxane borate+borate/
1585 | 10.1149/1.1589759 | skn38 | 1 |  |  |  |  | -70 |  | 3.344383 | 8.5659e-07 |  | 2018-07-04 | Siwei Liang, U Hyeok Choi, Wenjuan Liu, James Runt, and Ralph H. Colby | 2012 | Department of Materials Science and Engineering, The Pennsylvania State University, University Park, Pennsylvania 16802, United States | United States | Chem. Mater. | Synthesis and Lithium Ion Conduction of Polysiloxane Single-Ion Conductors Containing Novel Weak-Binding Borates |  | fsp5 |  | Siloxane borate+borate/
1586 | 10.1149/1.1589759 | skn38 | 1 |  |  |  |  | -70 |  | 7.960025 | 1.080471e-06 |  | 2018-07-04 | Siwei Liang, U Hyeok Choi, Wenjuan Liu, James Runt, and Ralph H. Colby | 2012 | Department of Materials Science and Engineering, The Pennsylvania State University, University Park, Pennsylvania 16802, United States | United States | Chem. Mater. | Synthesis and Lithium Ion Conduction of Polysiloxane Single-Ion Conductors Containing Novel Weak-Binding Borates |  | fsp5 |  | Siloxane borate+borate/
1587 | 10.1149/1.1589759 | skn38 | 1 |  |  |  |  | -70 |  | 12.87941 | 1.427651e-06 |  | 2018-07-04 | Siwei Liang, U Hyeok Choi, Wenjuan Liu, James Runt, and Ralph H. Colby | 2012 | Department of Materials Science and Engineering, The Pennsylvania State University, University Park, Pennsylvania 16802, United States | United States | Chem. Mater. | Synthesis and Lithium Ion Conduction of Polysiloxane Single-Ion Conductors Containing Novel Weak-Binding Borates |  | fsp5 |  | Siloxane borate+borate/
1588 | 10.1149/1.1589759 | skn38 | 1 |  |  |  |  | -70 |  | 17.06191 | 1.886384e-06 |  | 2018-07-04 | Siwei Liang, U Hyeok Choi, Wenjuan Liu, James Runt, and Ralph H. Colby | 2012 | Department of Materials Science and Engineering, The Pennsylvania State University, University Park, Pennsylvania 16802, United States | United States | Chem. Mater. | Synthesis and Lithium Ion Conduction of Polysiloxane Single-Ion Conductors Containing Novel Weak-Binding Borates |  | fsp5 |  | Siloxane borate+borate/
1589 | 10.1149/1.1589759 | skn38 | 1 |  |  |  |  | -70 |  | 23.57006 | 2.324808e-06 |  | 2018-07-04 | Siwei Liang, U Hyeok Choi, Wenjuan Liu, James Runt, and Ralph H. Colby | 2012 | Department of Materials Science and Engineering, The Pennsylvania State University, University Park, Pennsylvania 16802, United States | United States | Chem. Mater. | Synthesis and Lithium Ion Conduction of Polysiloxane Single-Ion Conductors Containing Novel Weak-Binding Borates |  | fsp5 |  | Siloxane borate+borate/
1590 | 10.1149/1.1589759 | skn38 | 1 |  |  |  |  | -70 |  | 27.58442 | 2.799362e-06 |  | 2018-07-04 | Siwei Liang, U Hyeok Choi, Wenjuan Liu, James Runt, and Ralph H. Colby | 2012 | Department of Materials Science and Engineering, The Pennsylvania State University, University Park, Pennsylvania 16802, United States | United States | Chem. Mater. | Synthesis and Lithium Ion Conduction of Polysiloxane Single-Ion Conductors Containing Novel Weak-Binding Borates |  | 13 |  | Siloxane borate+borate/PEG600
1591 | 10.1149/1.1589759 | skn38 | 1 |  |  |  |  | -70 |  | 32.21151 | 3.53101e-06 |  | 2018-07-04 | Siwei Liang, U Hyeok Choi, Wenjuan Liu, James Runt, and Ralph H. Colby | 2012 | Department of Materials Science and Engineering, The Pennsylvania State University, University Park, Pennsylvania 16802, United States | United States | Chem. Mater. | Synthesis and Lithium Ion Conduction of Polysiloxane Single-Ion Conductors Containing Novel Weak-Binding Borates |  | 13 |  | Siloxane borate+borate/PEG600
1592 | 10.1149/1.1589759 | skn38 | 1 |  |  |  |  | -70 |  | 36.12016 | 4.154196e-06 |  | 2018-07-04 | Siwei Liang, U Hyeok Choi, Wenjuan Liu, James Runt, and Ralph H. Colby | 2012 | Department of Materials Science and Engineering, The Pennsylvania State University, University Park, Pennsylvania 16802, United States | United States | Chem. Mater. | Synthesis and Lithium Ion Conduction of Polysiloxane Single-Ion Conductors Containing Novel Weak-Binding Borates |  | 13 |  | Siloxane borate+borate/PEG600
1593 | 10.1149/1.1589759 | skn38 | 1 |  |  |  |  | -70 |  | 41.72782 | 5.119694e-06 |  | 2018-07-04 | Siwei Liang, U Hyeok Choi, Wenjuan Liu, James Runt, and Ralph H. Colby | 2012 | Department of Materials Science and Engineering, The Pennsylvania State University, University Park, Pennsylvania 16802, United States | United States | Chem. Mater. | Synthesis and Lithium Ion Conduction of Polysiloxane Single-Ion Conductors Containing Novel Weak-Binding Borates |  | 13 |  | Siloxane borate+borate/PEG600
1594 | 10.1149/1.1589759 | skn38 | 1 |  |  |  |  | -70 |  | 45.15458 | 6.164758e-06 |  | 2018-07-04 | Siwei Liang, U Hyeok Choi, Wenjuan Liu, James Runt, and Ralph H. Colby | 2012 | Department of Materials Science and Engineering, The Pennsylvania State University, University Park, Pennsylvania 16802, United States | United States | Chem. Mater. | Synthesis and Lithium Ion Conduction of Polysiloxane Single-Ion Conductors Containing Novel Weak-Binding Borates |  | 13 |  | Siloxane borate+borate/PEG600
1595 | 10.1149/1.1589759 | skn38 | 1 |  |  |  |  | -70 |  | 49.9665 | 8.336965e-06 |  | 2018-07-04 | Siwei Liang, U Hyeok Choi, Wenjuan Liu, James Runt, and Ralph H. Colby | 2012 | Department of Materials Science and Engineering, The Pennsylvania State University, University Park, Pennsylvania 16802, United States | United States | Chem. Mater. | Synthesis and Lithium Ion Conduction of Polysiloxane Single-Ion Conductors Containing Novel Weak-Binding Borates |  | 13 |  | Siloxane borate+borate/PEG600
1596 | 10.1149/1.1589759 | skn38 | 1 |  |  |  |  | -70 |  | 55.31407 | 9.808374e-06 |  | 2018-07-04 | Siwei Liang, U Hyeok Choi, Wenjuan Liu, James Runt, and Ralph H. Colby | 2012 | Department of Materials Science and Engineering, The Pennsylvania State University, University Park, Pennsylvania 16802, United States | United States | Chem. Mater. | Synthesis and Lithium Ion Conduction of Polysiloxane Single-Ion Conductors Containing Novel Weak-Binding Borates |  | 13 |  | Siloxane borate+borate/PEG600
1597 | 10.1149/1.1589759 | skn38 | 1 |  |  |  |  | -70 |  | 60.04062 | 1.181052e-05 |  | 2018-07-04 | Siwei Liang, U Hyeok Choi, Wenjuan Liu, James Runt, and Ralph H. Colby | 2012 | Department of Materials Science and Engineering, The Pennsylvania State University, University Park, Pennsylvania 16802, United States | United States | Chem. Mater. | Synthesis and Lithium Ion Conduction of Polysiloxane Single-Ion Conductors Containing Novel Weak-Binding Borates |  | 13 |  | Siloxane borate+borate/PEG600
1598 | 10.1149/1.1589759 | skn38 | 1 |  |  |  |  | -70 |  | 64.49426 | 1.326444e-05 |  | 2018-07-04 | Siwei Liang, U Hyeok Choi, Wenjuan Liu, James Runt, and Ralph H. Colby | 2012 | Department of Materials Science and Engineering, The Pennsylvania State University, University Park, Pennsylvania 16802, United States | United States | Chem. Mater. | Synthesis and Lithium Ion Conduction of Polysiloxane Single-Ion Conductors Containing Novel Weak-Binding Borates |  | 13 |  | Siloxane borate+borate/PEG600
1599 | 10.1149/1.1589759 | skn38 | 1 |  |  |  |  | -70 |  | 69.0687 | 1.422136e-05 |  | 2018-07-04 | Siwei Liang, U Hyeok Choi, Wenjuan Liu, James Runt, and Ralph H. Colby | 2012 | Department of Materials Science and Engineering, The Pennsylvania State University, University Park, Pennsylvania 16802, United States | United States | Chem. Mater. | Synthesis and Lithium Ion Conduction of Polysiloxane Single-Ion Conductors Containing Novel Weak-Binding Borates |  | 13 |  | Siloxane borate+borate/PEG600
1600 | 10.1149/1.1589759 | skn38 | 1 |  |  |  |  | -70 |  | 72.90465 | 1.560548e-05 |  | 2018-07-04 | Siwei Liang, U Hyeok Choi, Wenjuan Liu, James Runt, and Ralph H. Colby | 2012 | Department of Materials Science and Engineering, The Pennsylvania State University, University Park, Pennsylvania 16802, United States | United States | Chem. Mater. | Synthesis and Lithium Ion Conduction of Polysiloxane Single-Ion Conductors Containing Novel Weak-Binding Borates |  | 13 |  | Siloxane borate+borate/PEG600
1601 | 10.1149/1.1589759 | skn38 | 1 |  |  |  |  | -70 |  | 78.15492 | 1.835972e-05 |  | 2018-07-04 | Siwei Liang, U Hyeok Choi, Wenjuan Liu, James Runt, and Ralph H. Colby | 2012 | Department of Materials Science and Engineering, The Pennsylvania State University, University Park, Pennsylvania 16802, United States | United States | Chem. Mater. | Synthesis and Lithium Ion Conduction of Polysiloxane Single-Ion Conductors Containing Novel Weak-Binding Borates |  | 13 |  | Siloxane borate+borate/PEG600
1602 | 10.1149/1.1589759 | skn38 | 1 |  |  |  |  | -70 |  | 82.42591 | 2.014661e-05 |  | 2018-07-04 | Siwei Liang, U Hyeok Choi, Wenjuan Liu, James Runt, and Ralph H. Colby | 2012 | Department of Materials Science and Engineering, The Pennsylvania State University, University Park, Pennsylvania 16802, United States | United States | Chem. Mater. | Synthesis and Lithium Ion Conduction of Polysiloxane Single-Ion Conductors Containing Novel Weak-Binding Borates |  | 13 |  | Siloxane borate+borate/PEG600
1603 | 10.1149/1.1589759 | skn38 | 1 |  |  |  |  | -70 |  | 85.87169 | 2.210742e-05 |  | 2018-07-04 | Siwei Liang, U Hyeok Choi, Wenjuan Liu, James Runt, and Ralph H. Colby | 2012 | Department of Materials Science and Engineering, The Pennsylvania State University, University Park, Pennsylvania 16802, United States | United States | Chem. Mater. | Synthesis and Lithium Ion Conduction of Polysiloxane Single-Ion Conductors Containing Novel Weak-Binding Borates |  | 13 |  | Siloxane borate+borate/PEG600
1604 | 10.1149/1.1589759 | skn38 | 1 |  |  |  |  | -70 |  | 92.00541 | 2.425906e-05 |  | 2018-07-04 | Siwei Liang, U Hyeok Choi, Wenjuan Liu, James Runt, and Ralph H. Colby | 2012 | Department of Materials Science and Engineering, The Pennsylvania State University, University Park, Pennsylvania 16802, United States | United States | Chem. Mater. | Synthesis and Lithium Ion Conduction of Polysiloxane Single-Ion Conductors Containing Novel Weak-Binding Borates |  | 13 |  | Siloxane borate+borate/PEG600
1605 | 10.1149/1.1589759 | skn38 | 1 |  |  |  |  | -70 |  | 96.37594 | 2.482893e-05 |  | 2018-07-04 | Siwei Liang, U Hyeok Choi, Wenjuan Liu, James Runt, and Ralph H. Colby | 2012 | Department of Materials Science and Engineering, The Pennsylvania State University, University Park, Pennsylvania 16802, United States | United States | Chem. Mater. | Synthesis and Lithium Ion Conduction of Polysiloxane Single-Ion Conductors Containing Novel Weak-Binding Borates |  | 13 |  | Siloxane borate+borate/PEG600
1606 | 10.1149/1.1589759 | skn39 | 1 |  |  |  |  | -67 |  | -16.80731 | 1.011677e-07 |  | 2018-07-04 | Siwei Liang, U Hyeok Choi, Wenjuan Liu, James Runt, and Ralph H. Colby | 2012 | Department of Materials Science and Engineering, The Pennsylvania State University, University Park, Pennsylvania 16802, United States | United States | Chem. Mater. | Synthesis and Lithium Ion Conduction of Polysiloxane Single-Ion Conductors Containing Novel Weak-Binding Borates |  | 13 |  | Siloxane borate+borate/PEG600
1607 | 10.1149/1.1589759 | skn39 | 1 |  |  |  |  | -67 |  | -11.86572 | 1.766278e-07 |  | 2018-07-04 | Siwei Liang, U Hyeok Choi, Wenjuan Liu, James Runt, and Ralph H. Colby | 2012 | Department of Materials Science and Engineering, The Pennsylvania State University, University Park, Pennsylvania 16802, United States | United States | Chem. Mater. | Synthesis and Lithium Ion Conduction of Polysiloxane Single-Ion Conductors Containing Novel Weak-Binding Borates |  | 13 |  | Siloxane borate+borate/PEG600
1608 | 10.1149/1.1589759 | skn39 | 1 |  |  |  |  | -67 |  | -7.11253 | 2.682693e-07 |  | 2018-07-04 | Siwei Liang, U Hyeok Choi, Wenjuan Liu, James Runt, and Ralph H. Colby | 2012 | Department of Materials Science and Engineering, The Pennsylvania State University, University Park, Pennsylvania 16802, United States | United States | Chem. Mater. | Synthesis and Lithium Ion Conduction of Polysiloxane Single-Ion Conductors Containing Novel Weak-Binding Borates |  | 13 |  | Siloxane borate+borate/PEG600
1609 | 10.1149/1.1589759 | skn39 | 1 |  |  |  |  | -67 |  | -2.447117 | 3.463347e-07 |  | 2018-07-04 | Siwei Liang, U Hyeok Choi, Wenjuan Liu, James Runt, and Ralph H. Colby | 2012 | Department of Materials Science and Engineering, The Pennsylvania State University, University Park, Pennsylvania 16802, United States | United States | Chem. Mater. | Synthesis and Lithium Ion Conduction of Polysiloxane Single-Ion Conductors Containing Novel Weak-Binding Borates |  | 25 |  | Siloxane borate+borate/PEG600
1610 | 10.1149/1.1589759 | skn39 | 1 |  |  |  |  | -67 |  | 2.795271 | 5.772248e-07 |  | 2018-07-04 | Siwei Liang, U Hyeok Choi, Wenjuan Liu, James Runt, and Ralph H. Colby | 2012 | Department of Materials Science and Engineering, The Pennsylvania State University, University Park, Pennsylvania 16802, United States | United States | Chem. Mater. | Synthesis and Lithium Ion Conduction of Polysiloxane Single-Ion Conductors Containing Novel Weak-Binding Borates |  | 25 |  | Siloxane borate+borate/PEG600
1611 | 10.1149/1.1589759 | skn39 | 1 |  |  |  |  | -67 |  | 8.529905 | 8.177207e-07 |  | 2018-07-04 | Siwei Liang, U Hyeok Choi, Wenjuan Liu, James Runt, and Ralph H. Colby | 2012 | Department of Materials Science and Engineering, The Pennsylvania State University, University Park, Pennsylvania 16802, United States | United States | Chem. Mater. | Synthesis and Lithium Ion Conduction of Polysiloxane Single-Ion Conductors Containing Novel Weak-Binding Borates |  | 25 |  | Siloxane borate+borate/PEG600
1612 | 10.1149/1.1589759 | skn39 | 1 |  |  |  |  | -67 |  | 13.46951 | 1.213484e-06 |  | 2018-07-04 | Siwei Liang, U Hyeok Choi, Wenjuan Liu, James Runt, and Ralph H. Colby | 2012 | Department of Materials Science and Engineering, The Pennsylvania State University, University Park, Pennsylvania 16802, United States | United States | Chem. Mater. | Synthesis and Lithium Ion Conduction of Polysiloxane Single-Ion Conductors Containing Novel Weak-Binding Borates |  | 25 |  | Siloxane borate+borate/PEG600
1613 | 10.1149/1.1589759 | skn39 | 1 |  |  |  |  | -67 |  | 17.51726 | 1.331588e-06 |  | 2018-07-04 | Siwei Liang, U Hyeok Choi, Wenjuan Liu, James Runt, and Ralph H. Colby | 2012 | Department of Materials Science and Engineering, The Pennsylvania State University, University Park, Pennsylvania 16802, United States | United States | Chem. Mater. | Synthesis and Lithium Ion Conduction of Polysiloxane Single-Ion Conductors Containing Novel Weak-Binding Borates |  | 25 |  | Siloxane borate+borate/PEG600
1614 | 10.1149/1.1589759 | skn39 | 1 |  |  |  |  | -67 |  | 21.99414 | 1.930696e-06 |  | 2018-07-04 | Siwei Liang, U Hyeok Choi, Wenjuan Liu, James Runt, and Ralph H. Colby | 2012 | Department of Materials Science and Engineering, The Pennsylvania State University, University Park, Pennsylvania 16802, United States | United States | Chem. Mater. | Synthesis and Lithium Ion Conduction of Polysiloxane Single-Ion Conductors Containing Novel Weak-Binding Borates |  | 25 |  | Siloxane borate+borate/PEG600
1615 | 10.1149/1.1589759 | skn39 | 1 |  |  |  |  | -67 |  | 28.23683 | 2.672336e-06 |  | 2018-07-04 | Siwei Liang, U Hyeok Choi, Wenjuan Liu, James Runt, and Ralph H. Colby | 2012 | Department of Materials Science and Engineering, The Pennsylvania State University, University Park, Pennsylvania 16802, United States | United States | Chem. Mater. | Synthesis and Lithium Ion Conduction of Polysiloxane Single-Ion Conductors Containing Novel Weak-Binding Borates |  | 25 |  | Siloxane borate+borate/PEG600
1616 | 10.1149/1.1589759 | skn39 | 1 |  |  |  |  | -67 |  | 32.21151 | 3.143974e-06 |  | 2018-07-04 | Siwei Liang, U Hyeok Choi, Wenjuan Liu, James Runt, and Ralph H. Colby | 2012 | Department of Materials Science and Engineering, The Pennsylvania State University, University Park, Pennsylvania 16802, United States | United States | Chem. Mater. | Synthesis and Lithium Ion Conduction of Polysiloxane Single-Ion Conductors Containing Novel Weak-Binding Borates |  | 25 |  | Siloxane borate+borate/PEG600
1617 | 10.1149/1.1589759 | skn39 | 1 |  |  |  |  | -67 |  | 37.32965 | 4.154196e-06 |  | 2018-07-04 | Siwei Liang, U Hyeok Choi, Wenjuan Liu, James Runt, and Ralph H. Colby | 2012 | Department of Materials Science and Engineering, The Pennsylvania State University, University Park, Pennsylvania 16802, United States | United States | Chem. Mater. | Synthesis and Lithium Ion Conduction of Polysiloxane Single-Ion Conductors Containing Novel Weak-Binding Borates |  | 25 |  | Siloxane borate+borate/PEG600
1618 | 10.1149/1.1589759 | skn39 | 1 |  |  |  |  | -67 |  | 42.08496 | 5.119694e-06 |  | 2018-07-04 | Siwei Liang, U Hyeok Choi, Wenjuan Liu, James Runt, and Ralph H. Colby | 2012 | Department of Materials Science and Engineering, The Pennsylvania State University, University Park, Pennsylvania 16802, United States | United States | Chem. Mater. | Synthesis and Lithium Ion Conduction of Polysiloxane Single-Ion Conductors Containing Novel Weak-Binding Borates |  | 25 |  | Siloxane borate+borate/PEG600
1619 | 10.1149/1.1589759 | skn39 | 1 |  |  |  |  | -67 |  | 45.88554 | 5.617978e-06 |  | 2018-07-04 | Siwei Liang, U Hyeok Choi, Wenjuan Liu, James Runt, and Ralph H. Colby | 2012 | Department of Materials Science and Engineering, The Pennsylvania State University, University Park, Pennsylvania 16802, United States | United States | Chem. Mater. | Synthesis and Lithium Ion Conduction of Polysiloxane Single-Ion Conductors Containing Novel Weak-Binding Borates |  | 25 |  | Siloxane borate+borate/PEG600
1620 | 10.1149/1.1589759 | skn39 | 1 |  |  |  |  | -67 |  | 50.15453 | 6.764754e-06 |  | 2018-07-04 | Siwei Liang, U Hyeok Choi, Wenjuan Liu, James Runt, and Ralph H. Colby | 2012 | Department of Materials Science and Engineering, The Pennsylvania State University, University Park, Pennsylvania 16802, United States | United States | Chem. Mater. | Synthesis and Lithium Ion Conduction of Polysiloxane Single-Ion Conductors Containing Novel Weak-Binding Borates |  | 25 |  | Siloxane borate+borate/PEG600
1621 | 10.1149/1.1589759 | skn39 | 1 |  |  |  |  | -67 |  | 53.96071 | 8.336965e-06 |  | 2018-07-04 | Siwei Liang, U Hyeok Choi, Wenjuan Liu, James Runt, and Ralph H. Colby | 2012 | Department of Materials Science and Engineering, The Pennsylvania State University, University Park, Pennsylvania 16802, United States | United States | Chem. Mater. | Synthesis and Lithium Ion Conduction of Polysiloxane Single-Ion Conductors Containing Novel Weak-Binding Borates |  | 25 |  | Siloxane borate+borate/PEG600
1622 | 10.1149/1.1589759 | skn39 | 1 |  |  |  |  | -67 |  | 59.84091 | 9.808374e-06 |  | 2018-07-04 | Siwei Liang, U Hyeok Choi, Wenjuan Liu, James Runt, and Ralph H. Colby | 2012 | Department of Materials Science and Engineering, The Pennsylvania State University, University Park, Pennsylvania 16802, United States | United States | Chem. Mater. | Synthesis and Lithium Ion Conduction of Polysiloxane Single-Ion Conductors Containing Novel Weak-Binding Borates |  | 25 |  | Siloxane borate+borate/PEG600
1623 | 10.1149/1.1589759 | skn39 | 1 |  |  |  |  | -67 |  | 64.49426 | 1.208796e-05 |  | 2018-07-04 | Siwei Liang, U Hyeok Choi, Wenjuan Liu, James Runt, and Ralph H. Colby | 2012 | Department of Materials Science and Engineering, The Pennsylvania State University, University Park, Pennsylvania 16802, United States | United States | Chem. Mater. | Synthesis and Lithium Ion Conduction of Polysiloxane Single-Ion Conductors Containing Novel Weak-Binding Borates |  | 25 |  | Siloxane borate+borate/PEG600
1624 | 10.1149/1.1589759 | skn39 | 1 |  |  |  |  | -67 |  | 69.70205 | 1.266254e-05 |  | 2018-07-04 | Siwei Liang, U Hyeok Choi, Wenjuan Liu, James Runt, and Ralph H. Colby | 2012 | Department of Materials Science and Engineering, The Pennsylvania State University, University Park, Pennsylvania 16802, United States | United States | Chem. Mater. | Synthesis and Lithium Ion Conduction of Polysiloxane Single-Ion Conductors Containing Novel Weak-Binding Borates |  | 25 |  | Siloxane borate+borate/PEG600
1625 | 10.1149/1.1589759 | skn39 | 1 |  |  |  |  | -67 |  | 73.55229 | 1.560548e-05 |  | 2018-07-04 | Siwei Liang, U Hyeok Choi, Wenjuan Liu, James Runt, and Ralph H. Colby | 2012 | Department of Materials Science and Engineering, The Pennsylvania State University, University Park, Pennsylvania 16802, United States | United States | Chem. Mater. | Synthesis and Lithium Ion Conduction of Polysiloxane Single-Ion Conductors Containing Novel Weak-Binding Borates |  | 25 |  | Siloxane borate+borate/PEG600
1626 | 10.1149/1.1589759 | skn39 | 1 |  |  |  |  | -67 |  | 77.48999 | 1.597206e-05 |  | 2018-07-04 | Siwei Liang, U Hyeok Choi, Wenjuan Liu, James Runt, and Ralph H. Colby | 2012 | Department of Materials Science and Engineering, The Pennsylvania State University, University Park, Pennsylvania 16802, United States | United States | Chem. Mater. | Synthesis and Lithium Ion Conduction of Polysiloxane Single-Ion Conductors Containing Novel Weak-Binding Borates |  | 25 |  | Siloxane borate+borate/PEG600
1627 | 10.1149/1.1589759 | skn39 | 1 |  |  |  |  | -67 |  | 81.7446 | 1.712431e-05 |  | 2018-07-04 | Siwei Liang, U Hyeok Choi, Wenjuan Liu, James Runt, and Ralph H. Colby | 2012 | Department of Materials Science and Engineering, The Pennsylvania State University, University Park, Pennsylvania 16802, United States | United States | Chem. Mater. | Synthesis and Lithium Ion Conduction of Polysiloxane Single-Ion Conductors Containing Novel Weak-Binding Borates |  | 25 |  | Siloxane borate+borate/PEG600
1628 | 10.1149/1.1589759 | skn39 | 1 |  |  |  |  | -67 |  | 87.03514 | 1.793833e-05 |  | 2018-07-04 | Siwei Liang, U Hyeok Choi, Wenjuan Liu, James Runt, and Ralph H. Colby | 2012 | Department of Materials Science and Engineering, The Pennsylvania State University, University Park, Pennsylvania 16802, United States | United States | Chem. Mater. | Synthesis and Lithium Ion Conduction of Polysiloxane Single-Ion Conductors Containing Novel Weak-Binding Borates |  | 25 |  | Siloxane borate+borate/PEG600
1629 | 10.1149/1.1589759 | skn39 | 1 |  |  |  |  | -67 |  | 91.52615 | 1.8791e-05 |  | 2018-07-04 | Siwei Liang, U Hyeok Choi, Wenjuan Liu, James Runt, and Ralph H. Colby | 2012 | Department of Materials Science and Engineering, The Pennsylvania State University, University Park, Pennsylvania 16802, United States | United States | Chem. Mater. | Synthesis and Lithium Ion Conduction of Polysiloxane Single-Ion Conductors Containing Novel Weak-Binding Borates |  | 25 |  | Siloxane borate+borate/PEG600
1630 | 10.1149/1.1589759 | skn39 | 1 |  |  |  |  | -67 |  | 95.88515 | 2.014661e-05 |  | 2018-07-04 | Siwei Liang, U Hyeok Choi, Wenjuan Liu, James Runt, and Ralph H. Colby | 2012 | Department of Materials Science and Engineering, The Pennsylvania State University, University Park, Pennsylvania 16802, United States | United States | Chem. Mater. | Synthesis and Lithium Ion Conduction of Polysiloxane Single-Ion Conductors Containing Novel Weak-Binding Borates |  | 25 |  | Siloxane borate+borate/PEG600
1631 | 10.1149/1.1589759 | skn40 | 1 |  |  |  |  | -59 |  | -21.33745 | 2.236557e-08 |  | 2018-07-04 | Siwei Liang, U Hyeok Choi, Wenjuan Liu, James Runt, and Ralph H. Colby | 2012 | Department of Materials Science and Engineering, The Pennsylvania State University, University Park, Pennsylvania 16802, United States | United States | Chem. Mater. | Synthesis and Lithium Ion Conduction of Polysiloxane Single-Ion Conductors Containing Novel Weak-Binding Borates |  | 34 |  | Siloxane borate+borate/PEG600
1632 | 10.1149/1.1589759 | skn40 | 1 |  |  |  |  | -59 |  | -17.04359 | 4.593937e-08 |  | 2018-07-04 | Siwei Liang, U Hyeok Choi, Wenjuan Liu, James Runt, and Ralph H. Colby | 2012 | Department of Materials Science and Engineering, The Pennsylvania State University, University Park, Pennsylvania 16802, United States | United States | Chem. Mater. | Synthesis and Lithium Ion Conduction of Polysiloxane Single-Ion Conductors Containing Novel Weak-Binding Borates |  | 34 |  | Siloxane borate+borate/PEG600
1633 | 10.1149/1.1589759 | skn40 | 1 |  |  |  |  | -59 |  | -11.61979 | 1.035443e-07 |  | 2018-07-04 | Siwei Liang, U Hyeok Choi, Wenjuan Liu, James Runt, and Ralph H. Colby | 2012 | Department of Materials Science and Engineering, The Pennsylvania State University, University Park, Pennsylvania 16802, United States | United States | Chem. Mater. | Synthesis and Lithium Ion Conduction of Polysiloxane Single-Ion Conductors Containing Novel Weak-Binding Borates |  | 34 |  | Siloxane borate+borate/PEG600
1634 | 10.1149/1.1589759 | skn40 | 1 |  |  |  |  | -59 |  | -6.857563 | 1.501312e-07 |  | 2018-07-04 | Siwei Liang, U Hyeok Choi, Wenjuan Liu, James Runt, and Ralph H. Colby | 2012 | Department of Materials Science and Engineering, The Pennsylvania State University, University Park, Pennsylvania 16802, United States | United States | Chem. Mater. | Synthesis and Lithium Ion Conduction of Polysiloxane Single-Ion Conductors Containing Novel Weak-Binding Borates |  | 34 |  | Siloxane borate+borate/PEG600
1635 | 10.1149/1.1589759 | skn40 | 1 |  |  |  |  | -59 |  | -1.388124 | 2.682693e-07 |  | 2018-07-04 | Siwei Liang, U Hyeok Choi, Wenjuan Liu, James Runt, and Ralph H. Colby | 2012 | Department of Materials Science and Engineering, The Pennsylvania State University, University Park, Pennsylvania 16802, United States | United States | Chem. Mater. | Synthesis and Lithium Ion Conduction of Polysiloxane Single-Ion Conductors Containing Novel Weak-Binding Borates |  | 34 |  | Siloxane borate+borate/PEG600
1636 | 10.1149/1.1589759 | skn40 | 1 |  |  |  |  | -59 |  | 3.069592 | 4.268271e-07 |  | 2018-07-04 | Siwei Liang, U Hyeok Choi, Wenjuan Liu, James Runt, and Ralph H. Colby | 2012 | Department of Materials Science and Engineering, The Pennsylvania State University, University Park, Pennsylvania 16802, United States | United States | Chem. Mater. | Synthesis and Lithium Ion Conduction of Polysiloxane Single-Ion Conductors Containing Novel Weak-Binding Borates |  | 34 |  | Siloxane borate+borate/PEG600
1637 | 10.1149/1.1589759 | skn40 | 1 |  |  |  |  | -59 |  | 7.675909 | 6.046625e-07 |  | 2018-07-04 | Siwei Liang, U Hyeok Choi, Wenjuan Liu, James Runt, and Ralph H. Colby | 2012 | Department of Materials Science and Engineering, The Pennsylvania State University, University Park, Pennsylvania 16802, United States | United States | Chem. Mater. | Synthesis and Lithium Ion Conduction of Polysiloxane Single-Ion Conductors Containing Novel Weak-Binding Borates |  | 34 |  | Siloxane borate+borate/PEG600
1638 | 10.1149/1.1589759 | skn40 | 1 |  |  |  |  | -59 |  | 12.58527 | 7.989526e-07 |  | 2018-07-04 | Siwei Liang, U Hyeok Choi, Wenjuan Liu, James Runt, and Ralph H. Colby | 2012 | Department of Materials Science and Engineering, The Pennsylvania State University, University Park, Pennsylvania 16802, United States | United States | Chem. Mater. | Synthesis and Lithium Ion Conduction of Polysiloxane Single-Ion Conductors Containing Novel Weak-Binding Borates |  | 34 |  | Siloxane borate+borate/PEG600
1639 | 10.1149/1.1589759 | skn40 | 1 |  |  |  |  | -59 |  | 17.36534 | 1.031442e-06 |  | 2018-07-04 | Siwei Liang, U Hyeok Choi, Wenjuan Liu, James Runt, and Ralph H. Colby | 2012 | Department of Materials Science and Engineering, The Pennsylvania State University, University Park, Pennsylvania 16802, United States | United States | Chem. Mater. | Synthesis and Lithium Ion Conduction of Polysiloxane Single-Ion Conductors Containing Novel Weak-Binding Borates |  | 34 |  | Siloxane borate+borate/PEG600
1640 | 10.1149/1.1589759 | skn40 | 1 |  |  |  |  | -59 |  | 23.09556 | 1.6034e-06 |  | 2018-07-04 | Siwei Liang, U Hyeok Choi, Wenjuan Liu, James Runt, and Ralph H. Colby | 2012 | Department of Materials Science and Engineering, The Pennsylvania State University, University Park, Pennsylvania 16802, United States | United States | Chem. Mater. | Synthesis and Lithium Ion Conduction of Polysiloxane Single-Ion Conductors Containing Novel Weak-Binding Borates |  | 34 |  | Siloxane borate+borate/PEG600
1641 | 10.1149/1.1589759 | skn40 | 1 |  |  |  |  | -59 |  | 27.58442 | 1.97605e-06 |  | 2018-07-04 | Siwei Liang, U Hyeok Choi, Wenjuan Liu, James Runt, and Ralph H. Colby | 2012 | Department of Materials Science and Engineering, The Pennsylvania State University, University Park, Pennsylvania 16802, United States | United States | Chem. Mater. | Synthesis and Lithium Ion Conduction of Polysiloxane Single-Ion Conductors Containing Novel Weak-Binding Borates |  | 34 |  | Siloxane borate+borate/PEG600
1642 | 10.1149/1.1589759 | skn40 | 1 |  |  |  |  | -59 |  | 31.87628 | 2.611001e-06 |  | 2018-07-04 | Siwei Liang, U Hyeok Choi, Wenjuan Liu, James Runt, and Ralph H. Colby | 2012 | Department of Materials Science and Engineering, The Pennsylvania State University, University Park, Pennsylvania 16802, United States | United States | Chem. Mater. | Synthesis and Lithium Ion Conduction of Polysiloxane Single-Ion Conductors Containing Novel Weak-Binding Borates |  | 34 |  | Siloxane borate+borate/PEG600
1643 | 10.1149/1.1589759 | skn40 | 1 |  |  |  |  | -59 |  | 37.15633 | 3.217829e-06 |  | 2018-07-04 | Siwei Liang, U Hyeok Choi, Wenjuan Liu, James Runt, and Ralph H. Colby | 2012 | Department of Materials Science and Engineering, The Pennsylvania State University, University Park, Pennsylvania 16802, United States | United States | Chem. Mater. | Synthesis and Lithium Ion Conduction of Polysiloxane Single-Ion Conductors Containing Novel Weak-Binding Borates |  | 34 |  | Siloxane borate+borate/PEG600
1644 | 10.1149/1.1589759 | skn40 | 1 |  |  |  |  | -59 |  | 40.66095 | 4.35166e-06 |  | 2018-07-04 | Siwei Liang, U Hyeok Choi, Wenjuan Liu, James Runt, and Ralph H. Colby | 2012 | Department of Materials Science and Engineering, The Pennsylvania State University, University Park, Pennsylvania 16802, United States | United States | Chem. Mater. | Synthesis and Lithium Ion Conduction of Polysiloxane Single-Ion Conductors Containing Novel Weak-Binding Borates |  | 34 |  | Siloxane borate+borate/PEG600
1645 | 10.1149/1.1589759 | skn40 | 1 |  |  |  |  | -59 |  | 45.70244 | 5.002188e-06 |  | 2018-07-04 | Siwei Liang, U Hyeok Choi, Wenjuan Liu, James Runt, and Ralph H. Colby | 2012 | Department of Materials Science and Engineering, The Pennsylvania State University, University Park, Pennsylvania 16802, United States | United States | Chem. Mater. | Synthesis and Lithium Ion Conduction of Polysiloxane Single-Ion Conductors Containing Novel Weak-Binding Borates |  | 34 |  | Siloxane borate+borate/PEG600
1646 | 10.1149/1.1589759 | skn40 | 1 |  |  |  |  | -59 |  | 49.4039 | 5.363052e-06 |  | 2018-07-04 | Siwei Liang, U Hyeok Choi, Wenjuan Liu, James Runt, and Ralph H. Colby | 2012 | Department of Materials Science and Engineering, The Pennsylvania State University, University Park, Pennsylvania 16802, United States | United States | Chem. Mater. | Synthesis and Lithium Ion Conduction of Polysiloxane Single-Ion Conductors Containing Novel Weak-Binding Borates |  | 34 |  | Siloxane borate+borate/PEG600
1647 | 10.1149/1.1589759 | skn40 | 1 |  |  |  |  | -59 |  | 55.1201 | 6.309573e-06 |  | 2018-07-04 | Siwei Liang, U Hyeok Choi, Wenjuan Liu, James Runt, and Ralph H. Colby | 2012 | Department of Materials Science and Engineering, The Pennsylvania State University, University Park, Pennsylvania 16802, United States | United States | Chem. Mater. | Synthesis and Lithium Ion Conduction of Polysiloxane Single-Ion Conductors Containing Novel Weak-Binding Borates |  | 34 |  | Siloxane borate+borate/PEG600
1648 | 10.1149/1.1589759 | skn40 | 1 |  |  |  |  | -59 |  | 60.04062 | 7.423146e-06 |  | 2018-07-04 | Siwei Liang, U Hyeok Choi, Wenjuan Liu, James Runt, and Ralph H. Colby | 2012 | Department of Materials Science and Engineering, The Pennsylvania State University, University Park, Pennsylvania 16802, United States | United States | Chem. Mater. | Synthesis and Lithium Ion Conduction of Polysiloxane Single-Ion Conductors Containing Novel Weak-Binding Borates |  | 34 |  | Siloxane borate+borate/PEG600
1649 | 10.1149/1.1589759 | skn40 | 1 |  |  |  |  | -59 |  | 64.90506 | 1.076299e-05 |  | 2018-07-04 | Siwei Liang, U Hyeok Choi, Wenjuan Liu, James Runt, and Ralph H. Colby | 2012 | Department of Materials Science and Engineering, The Pennsylvania State University, University Park, Pennsylvania 16802, United States | United States | Chem. Mater. | Synthesis and Lithium Ion Conduction of Polysiloxane Single-Ion Conductors Containing Novel Weak-Binding Borates |  | 34 |  | Siloxane borate+borate/PEG600
1650 | 10.1149/1.1589759 | skn40 | 1 |  |  |  |  | -59 |  | 69.0687 | 1.422136e-05 |  | 2018-07-04 | Siwei Liang, U Hyeok Choi, Wenjuan Liu, James Runt, and Ralph H. Colby | 2012 | Department of Materials Science and Engineering, The Pennsylvania State University, University Park, Pennsylvania 16802, United States | United States | Chem. Mater. | Synthesis and Lithium Ion Conduction of Polysiloxane Single-Ion Conductors Containing Novel Weak-Binding Borates |  | 34 |  | Siloxane borate+borate/PEG600
1651 | 10.1149/1.1589759 | skn40 | 1 |  |  |  |  | -59 |  | 72.90465 | 1.793833e-05 |  | 2018-07-04 | Siwei Liang, U Hyeok Choi, Wenjuan Liu, James Runt, and Ralph H. Colby | 2012 | Department of Materials Science and Engineering, The Pennsylvania State University, University Park, Pennsylvania 16802, United States | United States | Chem. Mater. | Synthesis and Lithium Ion Conduction of Polysiloxane Single-Ion Conductors Containing Novel Weak-Binding Borates |  | 34 |  | Siloxane borate+borate/PEG600
1652 | 10.1149/1.1589759 | skn40 | 1 |  |  |  |  | -59 |  | 79.26893 | 2.061987e-05 |  | 2018-07-04 | Siwei Liang, U Hyeok Choi, Wenjuan Liu, James Runt, and Ralph H. Colby | 2012 | Department of Materials Science and Engineering, The Pennsylvania State University, University Park, Pennsylvania 16802, United States | United States | Chem. Mater. | Synthesis and Lithium Ion Conduction of Polysiloxane Single-Ion Conductors Containing Novel Weak-Binding Borates |  | 34 |  | Siloxane borate+borate/PEG600
1653 | 10.1149/1.1589759 | skn40 | 1 |  |  |  |  | -59 |  | 82.88153 | 2.262674e-05 |  | 2018-07-04 | Siwei Liang, U Hyeok Choi, Wenjuan Liu, James Runt, and Ralph H. Colby | 2012 | Department of Materials Science and Engineering, The Pennsylvania State University, University Park, Pennsylvania 16802, United States | United States | Chem. Mater. | Synthesis and Lithium Ion Conduction of Polysiloxane Single-Ion Conductors Containing Novel Weak-Binding Borates |  | 54 |  | Siloxane carbonate3/PEG600
1654 | 10.1149/1.1589759 | skn40 | 1 |  |  |  |  | -59 |  | 86.8019 | 2.541218e-05 |  | 2018-07-04 | Siwei Liang, U Hyeok Choi, Wenjuan Liu, James Runt, and Ralph H. Colby | 2012 | Department of Materials Science and Engineering, The Pennsylvania State University, University Park, Pennsylvania 16802, United States | United States | Chem. Mater. | Synthesis and Lithium Ion Conduction of Polysiloxane Single-Ion Conductors Containing Novel Weak-Binding Borates |  | 54 |  | Siloxane carbonate3/PEG600
1655 | 10.1149/1.1589759 | skn40 | 1 |  |  |  |  | -59 |  | 91.04816 | 2.788547e-05 |  | 2018-07-04 | Siwei Liang, U Hyeok Choi, Wenjuan Liu, James Runt, and Ralph H. Colby | 2012 | Department of Materials Science and Engineering, The Pennsylvania State University, University Park, Pennsylvania 16802, United States | United States | Chem. Mater. | Synthesis and Lithium Ion Conduction of Polysiloxane Single-Ion Conductors Containing Novel Weak-Binding Borates |  | 54 |  | Siloxane carbonate3/PEG600
1656 | 10.1149/1.1589759 | skn40 | 1 |  |  |  |  | -59 |  | 95.39566 | 3.357763e-05 |  | 2018-07-04 | Siwei Liang, U Hyeok Choi, Wenjuan Liu, James Runt, and Ralph H. Colby | 2012 | Department of Materials Science and Engineering, The Pennsylvania State University, University Park, Pennsylvania 16802, United States | United States | Chem. Mater. | Synthesis and Lithium Ion Conduction of Polysiloxane Single-Ion Conductors Containing Novel Weak-Binding Borates |  | 54 |  | Siloxane carbonate3/PEG600
1657 | 10.1149/1.1589759 | skn41 | 1 |  |  |  |  | -53 |  | -1.460335 | 3.137935e-08 |  | 2018-07-04 | Siwei Liang, U Hyeok Choi, Wenjuan Liu, James Runt, and Ralph H. Colby | 2012 | Department of Materials Science and Engineering, The Pennsylvania State University, University Park, Pennsylvania 16802, United States | United States | Chem. Mater. | Synthesis and Lithium Ion Conduction of Polysiloxane Single-Ion Conductors Containing Novel Weak-Binding Borates |  | 54 |  | Siloxane carbonate3/PEG600
1658 | 10.1149/1.1589759 | skn41 | 1 |  |  |  |  | -53 |  | 3.557994 | 6.901222e-08 |  | 2018-07-04 | Siwei Liang, U Hyeok Choi, Wenjuan Liu, James Runt, and Ralph H. Colby | 2012 | Department of Materials Science and Engineering, The Pennsylvania State University, University Park, Pennsylvania 16802, United States | United States | Chem. Mater. | Synthesis and Lithium Ion Conduction of Polysiloxane Single-Ion Conductors Containing Novel Weak-Binding Borates |  | 54 |  | Siloxane carbonate3/PEG600
1659 | 10.1149/1.1589759 | skn41 | 1 |  |  |  |  | -53 |  | 8.19294 | 1.383375e-07 |  | 2018-07-04 | Siwei Liang, U Hyeok Choi, Wenjuan Liu, James Runt, and Ralph H. Colby | 2012 | Department of Materials Science and Engineering, The Pennsylvania State University, University Park, Pennsylvania 16802, United States | United States | Chem. Mater. | Synthesis and Lithium Ion Conduction of Polysiloxane Single-Ion Conductors Containing Novel Weak-Binding Borates |  | 54 |  | Siloxane carbonate3/PEG600
1660 | 10.1149/1.1589759 | skn41 | 1 |  |  |  |  | -53 |  | 12.69055 | 2.469545e-07 |  | 2018-07-04 | Siwei Liang, U Hyeok Choi, Wenjuan Liu, James Runt, and Ralph H. Colby | 2012 | Department of Materials Science and Engineering, The Pennsylvania State University, University Park, Pennsylvania 16802, United States | United States | Chem. Mater. | Synthesis and Lithium Ion Conduction of Polysiloxane Single-Ion Conductors Containing Novel Weak-Binding Borates |  | 54 |  | Siloxane carbonate3/PEG600
1661 | 10.1149/1.1589759 | skn41 | 1 |  |  |  |  | -53 |  | 17.79185 | 4.112387e-07 |  | 2018-07-04 | Siwei Liang, U Hyeok Choi, Wenjuan Liu, James Runt, and Ralph H. Colby | 2012 | Department of Materials Science and Engineering, The Pennsylvania State University, University Park, Pennsylvania 16802, United States | United States | Chem. Mater. | Synthesis and Lithium Ion Conduction of Polysiloxane Single-Ion Conductors Containing Novel Weak-Binding Borates |  | 54 |  | Siloxane carbonate3/PEG600
1662 | 10.1149/1.1589759 | skn41 | 1 |  |  |  |  | -53 |  | 22.92023 | 6.241687e-07 |  | 2018-07-04 | Siwei Liang, U Hyeok Choi, Wenjuan Liu, James Runt, and Ralph H. Colby | 2012 | Department of Materials Science and Engineering, The Pennsylvania State University, University Park, Pennsylvania 16802, United States | United States | Chem. Mater. | Synthesis and Lithium Ion Conduction of Polysiloxane Single-Ion Conductors Containing Novel Weak-Binding Borates |  | 54 |  | Siloxane carbonate3/PEG600
1663 | 10.1149/1.1589759 | skn42 | 1 |  |  |  |  | -37 |  | -17.14581 | 1.185294e-08 |  | 2018-07-04 | Siwei Liang, U Hyeok Choi, Wenjuan Liu, James Runt, and Ralph H. Colby | 2012 | Department of Materials Science and Engineering, The Pennsylvania State University, University Park, Pennsylvania 16802, United States | United States | Chem. Mater. | Synthesis and Lithium Ion Conduction of Polysiloxane Single-Ion Conductors Containing Novel Weak-Binding Borates |  | 54 |  | Siloxane carbonate3/PEG600
1664 | 10.1149/1.1589759 | skn42 | 1 |  |  |  |  | -37 |  | -12.32722 | 2.606796e-08 |  | 2018-07-04 | Siwei Liang, U Hyeok Choi, Wenjuan Liu, James Runt, and Ralph H. Colby | 2012 | Department of Materials Science and Engineering, The Pennsylvania State University, University Park, Pennsylvania 16802, United States | United States | Chem. Mater. | Synthesis and Lithium Ion Conduction of Polysiloxane Single-Ion Conductors Containing Novel Weak-Binding Borates |  | 54 |  | Siloxane carbonate3/PEG600
1665 | 10.1149/1.1589759 | skn42 | 1 |  |  |  |  | -37 |  | -6.81281 | 5.733093e-08 |  | 2018-07-04 | Siwei Liang, U Hyeok Choi, Wenjuan Liu, James Runt, and Ralph H. Colby | 2012 | Department of Materials Science and Engineering, The Pennsylvania State University, University Park, Pennsylvania 16802, United States | United States | Chem. Mater. | Synthesis and Lithium Ion Conduction of Polysiloxane Single-Ion Conductors Containing Novel Weak-Binding Borates |  | 54 |  | Siloxane carbonate3/PEG600
1666 | 10.1149/1.1589759 | skn42 | 1 |  |  |  |  | -37 |  | -1.593432 | 1.122887e-07 |  | 2018-07-04 | Siwei Liang, U Hyeok Choi, Wenjuan Liu, James Runt, and Ralph H. Colby | 2012 | Department of Materials Science and Engineering, The Pennsylvania State University, University Park, Pennsylvania 16802, United States | United States | Chem. Mater. | Synthesis and Lithium Ion Conduction of Polysiloxane Single-Ion Conductors Containing Novel Weak-Binding Borates |  | 54 |  | Siloxane carbonate3/PEG600
1667 | 10.1149/1.1589759 | skn42 | 1 |  |  |  |  | -37 |  | 3.144231 | 1.913723e-07 |  | 2018-07-04 | Siwei Liang, U Hyeok Choi, Wenjuan Liu, James Runt, and Ralph H. Colby | 2012 | Department of Materials Science and Engineering, The Pennsylvania State University, University Park, Pennsylvania 16802, United States | United States | Chem. Mater. | Synthesis and Lithium Ion Conduction of Polysiloxane Single-Ion Conductors Containing Novel Weak-Binding Borates |  | 54 |  | Siloxane carbonate3/PEG600
1668 | 10.1149/1.1589759 | skn42 | 1 |  |  |  |  | -37 |  | 7.765132 | 3.113788e-07 |  | 2018-07-04 | Siwei Liang, U Hyeok Choi, Wenjuan Liu, James Runt, and Ralph H. Colby | 2012 | Department of Materials Science and Engineering, The Pennsylvania State University, University Park, Pennsylvania 16802, United States | United States | Chem. Mater. | Synthesis and Lithium Ion Conduction of Polysiloxane Single-Ion Conductors Containing Novel Weak-Binding Borates |  | 54 |  | Siloxane carbonate3/PEG600
1669 | 10.1149/1.1589759 | skn42 | 1 |  |  |  |  | -37 |  | 13.1335 | 5.306791e-07 |  | 2018-07-04 | Siwei Liang, U Hyeok Choi, Wenjuan Liu, James Runt, and Ralph H. Colby | 2012 | Department of Materials Science and Engineering, The Pennsylvania State University, University Park, Pennsylvania 16802, United States | United States | Chem. Mater. | Synthesis and Lithium Ion Conduction of Polysiloxane Single-Ion Conductors Containing Novel Weak-Binding Borates |  | 54 |  | Siloxane carbonate3/PEG600
1670 | 10.1149/1.1589759 | skn42 | 1 |  |  |  |  | -37 |  | 17.94463 | 7.513443e-07 |  | 2018-07-04 | Siwei Liang, U Hyeok Choi, Wenjuan Liu, James Runt, and Ralph H. Colby | 2012 | Department of Materials Science and Engineering, The Pennsylvania State University, University Park, Pennsylvania 16802, United States | United States | Chem. Mater. | Synthesis and Lithium Ion Conduction of Polysiloxane Single-Ion Conductors Containing Novel Weak-Binding Borates |  | 70 |  | Siloxane carbonate3/PEG600
1671 | 10.1149/1.1589759 | skn42 | 1 |  |  |  |  | -37 |  | 21.50374 | 1.015573e-06 |  | 2018-07-04 | Siwei Liang, U Hyeok Choi, Wenjuan Liu, James Runt, and Ralph H. Colby | 2012 | Department of Materials Science and Engineering, The Pennsylvania State University, University Park, Pennsylvania 16802, United States | United States | Chem. Mater. | Synthesis and Lithium Ion Conduction of Polysiloxane Single-Ion Conductors Containing Novel Weak-Binding Borates |  | 70 |  | Siloxane carbonate3/PEG600
1672 | 10.1149/1.1589759 | skn42 | 1 |  |  |  |  | -37 |  | 27.57854 | 1.437865e-06 |  | 2018-07-04 | Siwei Liang, U Hyeok Choi, Wenjuan Liu, James Runt, and Ralph H. Colby | 2012 | Department of Materials Science and Engineering, The Pennsylvania State University, University Park, Pennsylvania 16802, United States | United States | Chem. Mater. | Synthesis and Lithium Ion Conduction of Polysiloxane Single-Ion Conductors Containing Novel Weak-Binding Borates |  | 70 |  | Siloxane carbonate3/PEG600
1673 | 10.1149/1.1589759 | skn42 | 1 |  |  |  |  | -37 |  | 32.04944 | 2.132353e-06 |  | 2018-07-04 | Siwei Liang, U Hyeok Choi, Wenjuan Liu, James Runt, and Ralph H. Colby | 2012 | Department of Materials Science and Engineering, The Pennsylvania State University, University Park, Pennsylvania 16802, United States | United States | Chem. Mater. | Synthesis and Lithium Ion Conduction of Polysiloxane Single-Ion Conductors Containing Novel Weak-Binding Borates |  | 70 |  | Siloxane carbonate3/PEG600
1674 | 10.1149/1.1589759 | skn42 | 1 |  |  |  |  | -37 |  | 36.30927 | 2.816203e-06 |  | 2018-07-04 | Siwei Liang, U Hyeok Choi, Wenjuan Liu, James Runt, and Ralph H. Colby | 2012 | Department of Materials Science and Engineering, The Pennsylvania State University, University Park, Pennsylvania 16802, United States | United States | Chem. Mater. | Synthesis and Lithium Ion Conduction of Polysiloxane Single-Ion Conductors Containing Novel Weak-Binding Borates |  | 70 |  | Siloxane carbonate3/PEG600
1675 | 10.1149/1.1589759 | skn42 | 1 |  |  |  |  | -37 |  | 41.04548 | 3.55088e-06 |  | 2018-07-04 | Siwei Liang, U Hyeok Choi, Wenjuan Liu, James Runt, and Ralph H. Colby | 2012 | Department of Materials Science and Engineering, The Pennsylvania State University, University Park, Pennsylvania 16802, United States | United States | Chem. Mater. | Synthesis and Lithium Ion Conduction of Polysiloxane Single-Ion Conductors Containing Novel Weak-Binding Borates |  | 70 |  | Siloxane carbonate3/PEG600
1676 | 10.1149/1.1589759 | skn42 | 1 |  |  |  |  | -37 |  | 45.37886 | 4.080731e-06 |  | 2018-07-04 | Siwei Liang, U Hyeok Choi, Wenjuan Liu, James Runt, and Ralph H. Colby | 2012 | Department of Materials Science and Engineering, The Pennsylvania State University, University Park, Pennsylvania 16802, United States | United States | Chem. Mater. | Synthesis and Lithium Ion Conduction of Polysiloxane Single-Ion Conductors Containing Novel Weak-Binding Borates |  | 70 |  | Siloxane carbonate3/PEG600
1677 | 10.1149/1.1589759 | skn42 | 1 |  |  |  |  | -37 |  | 50.96664 | 5.913056e-06 |  | 2018-07-04 | Siwei Liang, U Hyeok Choi, Wenjuan Liu, James Runt, and Ralph H. Colby | 2012 | Department of Materials Science and Engineering, The Pennsylvania State University, University Park, Pennsylvania 16802, United States | United States | Chem. Mater. | Synthesis and Lithium Ion Conduction of Polysiloxane Single-Ion Conductors Containing Novel Weak-Binding Borates |  | 70 |  | Siloxane carbonate3/PEG600
1678 | 10.1149/1.1589759 | skn42 | 1 |  |  |  |  | -37 |  | 54.41438 | 6.639693e-06 |  | 2018-07-04 | Siwei Liang, U Hyeok Choi, Wenjuan Liu, James Runt, and Ralph H. Colby | 2012 | Department of Materials Science and Engineering, The Pennsylvania State University, University Park, Pennsylvania 16802, United States | United States | Chem. Mater. | Synthesis and Lithium Ion Conduction of Polysiloxane Single-Ion Conductors Containing Novel Weak-Binding Borates |  | 70 |  | Siloxane carbonate3/PEG600
1679 | 10.1149/1.1589759 | skn42 | 1 |  |  |  |  | -37 |  | 58.72926 | 7.809388e-06 |  | 2018-07-04 | Siwei Liang, U Hyeok Choi, Wenjuan Liu, James Runt, and Ralph H. Colby | 2012 | Department of Materials Science and Engineering, The Pennsylvania State University, University Park, Pennsylvania 16802, United States | United States | Chem. Mater. | Synthesis and Lithium Ion Conduction of Polysiloxane Single-Ion Conductors Containing Novel Weak-Binding Borates |  | 70 |  | Siloxane carbonate3/PEG600
1680 | 10.1149/1.1589759 | skn42 | 1 |  |  |  |  | -37 |  | 64.38804 | 1.080331e-05 |  | 2018-07-04 | Siwei Liang, U Hyeok Choi, Wenjuan Liu, James Runt, and Ralph H. Colby | 2012 | Department of Materials Science and Engineering, The Pennsylvania State University, University Park, Pennsylvania 16802, United States | United States | Chem. Mater. | Synthesis and Lithium Ion Conduction of Polysiloxane Single-Ion Conductors Containing Novel Weak-Binding Borates |  | 70 |  | Siloxane carbonate3/PEG600
1681 | 10.1149/1.1589759 | skn42 | 1 |  |  |  |  | -37 |  | 69.39435 | 1.241538e-05 |  | 2018-07-04 | Siwei Liang, U Hyeok Choi, Wenjuan Liu, James Runt, and Ralph H. Colby | 2012 | Department of Materials Science and Engineering, The Pennsylvania State University, University Park, Pennsylvania 16802, United States | United States | Chem. Mater. | Synthesis and Lithium Ion Conduction of Polysiloxane Single-Ion Conductors Containing Novel Weak-Binding Borates |  | 70 |  | Siloxane carbonate3/PEG600
1682 | 10.1149/1.1589759 | skn42 | 1 |  |  |  |  | -37 |  | 73.4642 | 1.36216e-05 |  | 2018-07-04 | Siwei Liang, U Hyeok Choi, Wenjuan Liu, James Runt, and Ralph H. Colby | 2012 | Department of Materials Science and Engineering, The Pennsylvania State University, University Park, Pennsylvania 16802, United States | United States | Chem. Mater. | Synthesis and Lithium Ion Conduction of Polysiloxane Single-Ion Conductors Containing Novel Weak-Binding Borates |  | 70 |  | Siloxane carbonate3/PEG600
1683 | 10.1149/1.1589759 | skn42 | 1 |  |  |  |  | -37 |  | 77.41021 | 1.36216e-05 |  | 2018-07-04 | Siwei Liang, U Hyeok Choi, Wenjuan Liu, James Runt, and Ralph H. Colby | 2012 | Department of Materials Science and Engineering, The Pennsylvania State University, University Park, Pennsylvania 16802, United States | United States | Chem. Mater. | Synthesis and Lithium Ion Conduction of Polysiloxane Single-Ion Conductors Containing Novel Weak-Binding Borates |  | 70 |  | Siloxane carbonate3/PEG600
1684 | 10.1149/1.1589759 | skn42 | 1 |  |  |  |  | -37 |  | 82.58491 | 1.678155e-05 |  | 2018-07-04 | Siwei Liang, U Hyeok Choi, Wenjuan Liu, James Runt, and Ralph H. Colby | 2012 | Department of Materials Science and Engineering, The Pennsylvania State University, University Park, Pennsylvania 16802, United States | United States | Chem. Mater. | Synthesis and Lithium Ion Conduction of Polysiloxane Single-Ion Conductors Containing Novel Weak-Binding Borates |  | 70 |  | Siloxane carbonate3/PEG600
1685 | 10.1149/1.1589759 | skn42 | 1 |  |  |  |  | -37 |  | 86.74244 | 1.8412e-05 |  | 2018-07-04 | Siwei Liang, U Hyeok Choi, Wenjuan Liu, James Runt, and Ralph H. Colby | 2012 | Department of Materials Science and Engineering, The Pennsylvania State University, University Park, Pennsylvania 16802, United States | United States | Chem. Mater. | Synthesis and Lithium Ion Conduction of Polysiloxane Single-Ion Conductors Containing Novel Weak-Binding Borates |  | 70 |  | Siloxane carbonate3/PEG600
1686 | 10.1149/1.1589759 | skn42 | 1 |  |  |  |  | -37 |  | 91.47735 | 1.884378e-05 |  | 2018-07-04 | Siwei Liang, U Hyeok Choi, Wenjuan Liu, James Runt, and Ralph H. Colby | 2012 | Department of Materials Science and Engineering, The Pennsylvania State University, University Park, Pennsylvania 16802, United States | United States | Chem. Mater. | Synthesis and Lithium Ion Conduction of Polysiloxane Single-Ion Conductors Containing Novel Weak-Binding Borates |  | 70 |  | Siloxane carbonate3/PEG600
1687 | 10.1149/1.1589759 | skn42 | 1 |  |  |  |  | -37 |  | 95.84661 | 2.268324e-05 |  | 2018-07-04 | RenaudBouchet1*†,SébastienMaria2,RachidMeziane3,AbdelmaulaAboulaich1†,LivieLienafa2, Jean-PierreBonnet3,TrangN.T.Phan2,DenisBertin2,DidierGigmes2,DidierDevaux1, RenaudDenoyel1 andMichelArmand3 | 2013 | 1AixMarseilleUniversité,CNRS,MADIRELUMR7246,13397Marseille,France, 2AixMarseilleUniversité,CNRS,ICR7273,13397Marseille,France, 3UniversityofPicardieJulesVerne,LRCS-UMR6007,80000Amiens,France. †Presentaddress:LEPMIUMR5279CNRS—GrenobleINP—Univ.de Savoie—Univ.JosephFourier,38402StMartind’Hères,France(R.B);GroupeMANAGEM,SitedeHajar,BP469Marrakech,Maroc(A.A.). | France | NATUREMATERIALS | Single-ionBABtriblockcopolymersashighly efﬁcientelectrolytesforlithium-metalbatteries |  | green |  | PSTFSILi-b-PEO-b-PSTFSILi/
1688 | 10.1149/1.1589759 | skn43 | 1 |  |  |  |  | -15 |  | -1.593432 | 1.063766e-09 |  | 2018-07-04 | RenaudBouchet1*†,SébastienMaria2,RachidMeziane3,AbdelmaulaAboulaich1†,LivieLienafa2, Jean-PierreBonnet3,TrangN.T.Phan2,DenisBertin2,DidierGigmes2,DidierDevaux1, RenaudDenoyel1 andMichelArmand3 | 2013 | 1AixMarseilleUniversité,CNRS,MADIRELUMR7246,13397Marseille,France, 2AixMarseilleUniversité,CNRS,ICR7273,13397Marseille,France, 3UniversityofPicardieJulesVerne,LRCS-UMR6007,80000Amiens,France. †Presentaddress:LEPMIUMR5279CNRS—GrenobleINP—Univ.de Savoie—Univ.JosephFourier,38402StMartind’Hères,France(R.B);GroupeMANAGEM,SitedeHajar,BP469Marrakech,Maroc(A.A.). | France | NATUREMATERIALS | Single-ionBABtriblockcopolymersashighly efﬁcientelectrolytesforlithium-metalbatteries |  | green |  | PSTFSILi-b-PEO-b-PSTFSILi/
1689 | 10.1149/1.1589759 | skn43 | 1 |  |  |  |  | -15 |  | 3.006585 | 3.089819e-09 |  | 2018-07-04 | RenaudBouchet1*†,SébastienMaria2,RachidMeziane3,AbdelmaulaAboulaich1†,LivieLienafa2, Jean-PierreBonnet3,TrangN.T.Phan2,DenisBertin2,DidierGigmes2,DidierDevaux1, RenaudDenoyel1 andMichelArmand3 | 2013 | 1AixMarseilleUniversité,CNRS,MADIRELUMR7246,13397Marseille,France, 2AixMarseilleUniversité,CNRS,ICR7273,13397Marseille,France, 3UniversityofPicardieJulesVerne,LRCS-UMR6007,80000Amiens,France. †Presentaddress:LEPMIUMR5279CNRS—GrenobleINP—Univ.de Savoie—Univ.JosephFourier,38402StMartind’Hères,France(R.B);GroupeMANAGEM,SitedeHajar,BP469Marrakech,Maroc(A.A.). | France | NATUREMATERIALS | Single-ionBABtriblockcopolymersashighly efﬁcientelectrolytesforlithium-metalbatteries |  | green |  | PSTFSILi-b-PEO-b-PSTFSILi/
1690 | 10.1149/1.1589759 | skn43 | 1 |  |  |  |  | -15 |  | 8.478817 | 8.568129e-09 |  | 2018-07-04 | RenaudBouchet1*†,SébastienMaria2,RachidMeziane3,AbdelmaulaAboulaich1†,LivieLienafa2, Jean-PierreBonnet3,TrangN.T.Phan2,DenisBertin2,DidierGigmes2,DidierDevaux1, RenaudDenoyel1 andMichelArmand3 | 2013 | 1AixMarseilleUniversité,CNRS,MADIRELUMR7246,13397Marseille,France, 2AixMarseilleUniversité,CNRS,ICR7273,13397Marseille,France, 3UniversityofPicardieJulesVerne,LRCS-UMR6007,80000Amiens,France. †Presentaddress:LEPMIUMR5279CNRS—GrenobleINP—Univ.de Savoie—Univ.JosephFourier,38402StMartind’Hères,France(R.B);GroupeMANAGEM,SitedeHajar,BP469Marrakech,Maroc(A.A.). | France | NATUREMATERIALS | Single-ionBABtriblockcopolymersashighly efﬁcientelectrolytesforlithium-metalbatteries |  | green |  | PSTFSILi-b-PEO-b-PSTFSILi/
1691 | 10.1149/1.1589759 | skn43 | 1 |  |  |  |  | -15 |  | 12.98572 | 2.115938e-08 |  | 2018-07-04 | RenaudBouchet1*†,SébastienMaria2,RachidMeziane3,AbdelmaulaAboulaich1†,LivieLienafa2, Jean-PierreBonnet3,TrangN.T.Phan2,DenisBertin2,DidierGigmes2,DidierDevaux1, RenaudDenoyel1 andMichelArmand3 | 2013 | 1AixMarseilleUniversité,CNRS,MADIRELUMR7246,13397Marseille,France, 2AixMarseilleUniversité,CNRS,ICR7273,13397Marseille,France, 3UniversityofPicardieJulesVerne,LRCS-UMR6007,80000Amiens,France. †Presentaddress:LEPMIUMR5279CNRS—GrenobleINP—Univ.de Savoie—Univ.JosephFourier,38402StMartind’Hères,France(R.B);GroupeMANAGEM,SitedeHajar,BP469Marrakech,Maroc(A.A.). | France | NATUREMATERIALS | Single-ionBABtriblockcopolymersashighly efﬁcientelectrolytesforlithium-metalbatteries |  | green |  | PSTFSILi-b-PEO-b-PSTFSILi/
1692 | 10.1149/1.1589759 | skn43 | 1 |  |  |  |  | -15 |  | 17.94463 | 4.874376e-08 |  | 2018-07-04 | RenaudBouchet1*†,SébastienMaria2,RachidMeziane3,AbdelmaulaAboulaich1†,LivieLienafa2, Jean-PierreBonnet3,TrangN.T.Phan2,DenisBertin2,DidierGigmes2,DidierDevaux1, RenaudDenoyel1 andMichelArmand3 | 2013 | 1AixMarseilleUniversité,CNRS,MADIRELUMR7246,13397Marseille,France, 2AixMarseilleUniversité,CNRS,ICR7273,13397Marseille,France, 3UniversityofPicardieJulesVerne,LRCS-UMR6007,80000Amiens,France. †Presentaddress:LEPMIUMR5279CNRS—GrenobleINP—Univ.de Savoie—Univ.JosephFourier,38402StMartind’Hères,France(R.B);GroupeMANAGEM,SitedeHajar,BP469Marrakech,Maroc(A.A.). | France | NATUREMATERIALS | Single-ionBABtriblockcopolymersashighly efﬁcientelectrolytesforlithium-metalbatteries |  | green |  | PSTFSILi-b-PEO-b-PSTFSILi/
1693 | 10.1149/1.1589759 | skn43 | 1 |  |  |  |  | -15 |  | 22.4465 | 9.54698e-08 |  | 2018-07-04 | RenaudBouchet1*†,SébastienMaria2,RachidMeziane3,AbdelmaulaAboulaich1†,LivieLienafa2, Jean-PierreBonnet3,TrangN.T.Phan2,DenisBertin2,DidierGigmes2,DidierDevaux1, RenaudDenoyel1 andMichelArmand3 | 2013 | 1AixMarseilleUniversité,CNRS,MADIRELUMR7246,13397Marseille,France, 2AixMarseilleUniversité,CNRS,ICR7273,13397Marseille,France, 3UniversityofPicardieJulesVerne,LRCS-UMR6007,80000Amiens,France. †Presentaddress:LEPMIUMR5279CNRS—GrenobleINP—Univ.de Savoie—Univ.JosephFourier,38402StMartind’Hères,France(R.B);GroupeMANAGEM,SitedeHajar,BP469Marrakech,Maroc(A.A.). | France | NATUREMATERIALS | Single-ionBABtriblockcopolymersashighly efﬁcientelectrolytesforlithium-metalbatteries |  | green |  | PSTFSILi-b-PEO-b-PSTFSILi/
1694 | 10.1149/1.1589759 | skn43 | 1 |  |  |  |  | -15 |  | 28.06888 | 1.744259e-07 |  | 2018-07-04 | RenaudBouchet1*†,SébastienMaria2,RachidMeziane3,AbdelmaulaAboulaich1†,LivieLienafa2, Jean-PierreBonnet3,TrangN.T.Phan2,DenisBertin2,DidierGigmes2,DidierDevaux1, RenaudDenoyel1 andMichelArmand3 | 2013 | 1AixMarseilleUniversité,CNRS,MADIRELUMR7246,13397Marseille,France, 2AixMarseilleUniversité,CNRS,ICR7273,13397Marseille,France, 3UniversityofPicardieJulesVerne,LRCS-UMR6007,80000Amiens,France. †Presentaddress:LEPMIUMR5279CNRS—GrenobleINP—Univ.de Savoie—Univ.JosephFourier,38402StMartind’Hères,France(R.B);GroupeMANAGEM,SitedeHajar,BP469Marrakech,Maroc(A.A.). | France | NATUREMATERIALS | Single-ionBABtriblockcopolymersashighly efﬁcientelectrolytesforlithium-metalbatteries |  | red |  | PSTFSILi-b-PEO-b-PSTFSILi/
1695 | 10.1149/1.1589759 | skn43 | 1 |  |  |  |  | -15 |  | 31.8814 | 2.83805e-07 |  | 2018-07-04 | RenaudBouchet1*†,SébastienMaria2,RachidMeziane3,AbdelmaulaAboulaich1†,LivieLienafa2, Jean-PierreBonnet3,TrangN.T.Phan2,DenisBertin2,DidierGigmes2,DidierDevaux1, RenaudDenoyel1 andMichelArmand3 | 2013 | 1AixMarseilleUniversité,CNRS,MADIRELUMR7246,13397Marseille,France, 2AixMarseilleUniversité,CNRS,ICR7273,13397Marseille,France, 3UniversityofPicardieJulesVerne,LRCS-UMR6007,80000Amiens,France. †Presentaddress:LEPMIUMR5279CNRS—GrenobleINP—Univ.de Savoie—Univ.JosephFourier,38402StMartind’Hères,France(R.B);GroupeMANAGEM,SitedeHajar,BP469Marrakech,Maroc(A.A.). | France | NATUREMATERIALS | Single-ionBABtriblockcopolymersashighly efﬁcientelectrolytesforlithium-metalbatteries |  | red |  | PSTFSILi-b-PEO-b-PSTFSILi/
1696 | 10.1149/1.1589759 | skn43 | 1 |  |  |  |  | -15 |  | 37.17549 | 4.836865e-07 |  | 2018-07-04 | RenaudBouchet1*†,SébastienMaria2,RachidMeziane3,AbdelmaulaAboulaich1†,LivieLienafa2, Jean-PierreBonnet3,TrangN.T.Phan2,DenisBertin2,DidierGigmes2,DidierDevaux1, RenaudDenoyel1 andMichelArmand3 | 2013 | 1AixMarseilleUniversité,CNRS,MADIRELUMR7246,13397Marseille,France, 2AixMarseilleUniversité,CNRS,ICR7273,13397Marseille,France, 3UniversityofPicardieJulesVerne,LRCS-UMR6007,80000Amiens,France. †Presentaddress:LEPMIUMR5279CNRS—GrenobleINP—Univ.de Savoie—Univ.JosephFourier,38402StMartind’Hères,France(R.B);GroupeMANAGEM,SitedeHajar,BP469Marrakech,Maroc(A.A.). | France | NATUREMATERIALS | Single-ionBABtriblockcopolymersashighly efﬁcientelectrolytesforlithium-metalbatteries |  | red |  | PSTFSILi-b-PEO-b-PSTFSILi/
1697 | 10.1149/1.1589759 | skn43 | 1 |  |  |  |  | -15 |  | 41.58065 | 7.869969e-07 |  | 2018-07-04 | RenaudBouchet1*†,SébastienMaria2,RachidMeziane3,AbdelmaulaAboulaich1†,LivieLienafa2, Jean-PierreBonnet3,TrangN.T.Phan2,DenisBertin2,DidierGigmes2,DidierDevaux1, RenaudDenoyel1 andMichelArmand3 | 2013 | 1AixMarseilleUniversité,CNRS,MADIRELUMR7246,13397Marseille,France, 2AixMarseilleUniversité,CNRS,ICR7273,13397Marseille,France, 3UniversityofPicardieJulesVerne,LRCS-UMR6007,80000Amiens,France. †Presentaddress:LEPMIUMR5279CNRS—GrenobleINP—Univ.de Savoie—Univ.JosephFourier,38402StMartind’Hères,France(R.B);GroupeMANAGEM,SitedeHajar,BP469Marrakech,Maroc(A.A.). | France | NATUREMATERIALS | Single-ionBABtriblockcopolymersashighly efﬁcientelectrolytesforlithium-metalbatteries |  | red |  | PSTFSILi-b-PEO-b-PSTFSILi/
1698 | 10.1149/1.1589759 | skn43 | 1 |  |  |  |  | -15 |  | 45.37886 | 1.039391e-06 |  | 2018-07-04 | RenaudBouchet1*†,SébastienMaria2,RachidMeziane3,AbdelmaulaAboulaich1†,LivieLienafa2, Jean-PierreBonnet3,TrangN.T.Phan2,DenisBertin2,DidierGigmes2,DidierDevaux1, RenaudDenoyel1 andMichelArmand3 | 2013 | 1AixMarseilleUniversité,CNRS,MADIRELUMR7246,13397Marseille,France, 2AixMarseilleUniversité,CNRS,ICR7273,13397Marseille,France, 3UniversityofPicardieJulesVerne,LRCS-UMR6007,80000Amiens,France. †Presentaddress:LEPMIUMR5279CNRS—GrenobleINP—Univ.de Savoie—Univ.JosephFourier,38402StMartind’Hères,France(R.B);GroupeMANAGEM,SitedeHajar,BP469Marrakech,Maroc(A.A.). | France | NATUREMATERIALS | Single-ionBABtriblockcopolymersashighly efﬁcientelectrolytesforlithium-metalbatteries |  | red |  | PSTFSILi-b-PEO-b-PSTFSILi/
1699 | 10.1149/1.1589759 | skn43 | 1 |  |  |  |  | -15 |  | 51.15627 | 1.614559e-06 |  | 2018-07-04 | RenaudBouchet1*†,SébastienMaria2,RachidMeziane3,AbdelmaulaAboulaich1†,LivieLienafa2, Jean-PierreBonnet3,TrangN.T.Phan2,DenisBertin2,DidierGigmes2,DidierDevaux1, RenaudDenoyel1 andMichelArmand3 | 2013 | 1AixMarseilleUniversité,CNRS,MADIRELUMR7246,13397Marseille,France, 2AixMarseilleUniversité,CNRS,ICR7273,13397Marseille,France, 3UniversityofPicardieJulesVerne,LRCS-UMR6007,80000Amiens,France. †Presentaddress:LEPMIUMR5279CNRS—GrenobleINP—Univ.de Savoie—Univ.JosephFourier,38402StMartind’Hères,France(R.B);GroupeMANAGEM,SitedeHajar,BP469Marrakech,Maroc(A.A.). | France | NATUREMATERIALS | Single-ionBABtriblockcopolymersashighly efﬁcientelectrolytesforlithium-metalbatteries |  | red |  | PSTFSILi-b-PEO-b-PSTFSILi/
1700 | 10.1149/1.1589759 | skn43 | 1 |  |  |  |  | -15 |  | 56.1659 | 2.339527e-06 |  | 2018-07-04 | RenaudBouchet1*†,SébastienMaria2,RachidMeziane3,AbdelmaulaAboulaich1†,LivieLienafa2, Jean-PierreBonnet3,TrangN.T.Phan2,DenisBertin2,DidierGigmes2,DidierDevaux1, RenaudDenoyel1 andMichelArmand3 | 2013 | 1AixMarseilleUniversité,CNRS,MADIRELUMR7246,13397Marseille,France, 2AixMarseilleUniversité,CNRS,ICR7273,13397Marseille,France, 3UniversityofPicardieJulesVerne,LRCS-UMR6007,80000Amiens,France. †Presentaddress:LEPMIUMR5279CNRS—GrenobleINP—Univ.de Savoie—Univ.JosephFourier,38402StMartind’Hères,France(R.B);GroupeMANAGEM,SitedeHajar,BP469Marrakech,Maroc(A.A.). | France | NATUREMATERIALS | Single-ionBABtriblockcopolymersashighly efﬁcientelectrolytesforlithium-metalbatteries |  | red |  | PSTFSILi-b-PEO-b-PSTFSILi/
1701 | 10.1149/1.1589759 | skn43 | 1 |  |  |  |  | -15 |  | 58.92808 | 3.089819e-06 |  | 2018-07-04 | RenaudBouchet1*†,SébastienMaria2,RachidMeziane3,AbdelmaulaAboulaich1†,LivieLienafa2, Jean-PierreBonnet3,TrangN.T.Phan2,DenisBertin2,DidierGigmes2,DidierDevaux1, RenaudDenoyel1 andMichelArmand3 | 2013 | 1AixMarseilleUniversité,CNRS,MADIRELUMR7246,13397Marseille,France, 2AixMarseilleUniversité,CNRS,ICR7273,13397Marseille,France, 3UniversityofPicardieJulesVerne,LRCS-UMR6007,80000Amiens,France. †Presentaddress:LEPMIUMR5279CNRS—GrenobleINP—Univ.de Savoie—Univ.JosephFourier,38402StMartind’Hères,France(R.B);GroupeMANAGEM,SitedeHajar,BP469Marrakech,Maroc(A.A.). | France | NATUREMATERIALS | Single-ionBABtriblockcopolymersashighly efﬁcientelectrolytesforlithium-metalbatteries |  | red |  | PSTFSILi-b-PEO-b-PSTFSILi/
1702 | 10.1149/1.1589759 | skn43 | 1 |  |  |  |  | -15 |  | 64.38804 | 4.374617e-06 |  | 2018-07-04 | RenaudBouchet1*†,SébastienMaria2,RachidMeziane3,AbdelmaulaAboulaich1†,LivieLienafa2, Jean-PierreBonnet3,TrangN.T.Phan2,DenisBertin2,DidierGigmes2,DidierDevaux1, RenaudDenoyel1 andMichelArmand3 | 2013 | 1AixMarseilleUniversité,CNRS,MADIRELUMR7246,13397Marseille,France, 2AixMarseilleUniversité,CNRS,ICR7273,13397Marseille,France, 3UniversityofPicardieJulesVerne,LRCS-UMR6007,80000Amiens,France. †Presentaddress:LEPMIUMR5279CNRS—GrenobleINP—Univ.de Savoie—Univ.JosephFourier,38402StMartind’Hères,France(R.B);GroupeMANAGEM,SitedeHajar,BP469Marrakech,Maroc(A.A.). | France | NATUREMATERIALS | Single-ionBABtriblockcopolymersashighly efﬁcientelectrolytesforlithium-metalbatteries |  | b |  | PSTFSILi-b-PEO-b-PSTFSILi/
1703 | 10.1149/1.1589759 | skn43 | 1 |  |  |  |  | -15 |  | 69.39435 | 5.913056e-06 |  | 2018-07-04 | RenaudBouchet1*†,SébastienMaria2,RachidMeziane3,AbdelmaulaAboulaich1†,LivieLienafa2, Jean-PierreBonnet3,TrangN.T.Phan2,DenisBertin2,DidierGigmes2,DidierDevaux1, RenaudDenoyel1 andMichelArmand3 | 2013 | 1AixMarseilleUniversité,CNRS,MADIRELUMR7246,13397Marseille,France, 2AixMarseilleUniversité,CNRS,ICR7273,13397Marseille,France, 3UniversityofPicardieJulesVerne,LRCS-UMR6007,80000Amiens,France. †Presentaddress:LEPMIUMR5279CNRS—GrenobleINP—Univ.de Savoie—Univ.JosephFourier,38402StMartind’Hères,France(R.B);GroupeMANAGEM,SitedeHajar,BP469Marrakech,Maroc(A.A.). | France | NATUREMATERIALS | Single-ionBABtriblockcopolymersashighly efﬁcientelectrolytesforlithium-metalbatteries |  | b |  | PSTFSILi-b-PEO-b-PSTFSILi/
1704 | 10.1149/1.1589759 | skn43 | 1 |  |  |  |  | -15 |  | 73.03127 | 7.992543e-06 |  | 2018-07-04 | RenaudBouchet1*†,SébastienMaria2,RachidMeziane3,AbdelmaulaAboulaich1†,LivieLienafa2, Jean-PierreBonnet3,TrangN.T.Phan2,DenisBertin2,DidierGigmes2,DidierDevaux1, RenaudDenoyel1 andMichelArmand3 | 2013 | 1AixMarseilleUniversité,CNRS,MADIRELUMR7246,13397Marseille,France, 2AixMarseilleUniversité,CNRS,ICR7273,13397Marseille,France, 3UniversityofPicardieJulesVerne,LRCS-UMR6007,80000Amiens,France. †Presentaddress:LEPMIUMR5279CNRS—GrenobleINP—Univ.de Savoie—Univ.JosephFourier,38402StMartind’Hères,France(R.B);GroupeMANAGEM,SitedeHajar,BP469Marrakech,Maroc(A.A.). | France | NATUREMATERIALS | Single-ionBABtriblockcopolymersashighly efﬁcientelectrolytesforlithium-metalbatteries |  | b |  | PSTFSILi-b-PEO-b-PSTFSILi/
1705 | 10.1149/1.1589759 | skn43 | 1 |  |  |  |  | -15 |  | 78.52222 | 1.007757e-05 |  | 2018-07-04 | RenaudBouchet1*†,SébastienMaria2,RachidMeziane3,AbdelmaulaAboulaich1†,LivieLienafa2, Jean-PierreBonnet3,TrangN.T.Phan2,DenisBertin2,DidierGigmes2,DidierDevaux1, RenaudDenoyel1 andMichelArmand3 | 2013 | 1AixMarseilleUniversité,CNRS,MADIRELUMR7246,13397Marseille,France, 2AixMarseilleUniversité,CNRS,ICR7273,13397Marseille,France, 3UniversityofPicardieJulesVerne,LRCS-UMR6007,80000Amiens,France. †Presentaddress:LEPMIUMR5279CNRS—GrenobleINP—Univ.de Savoie—Univ.JosephFourier,38402StMartind’Hères,France(R.B);GroupeMANAGEM,SitedeHajar,BP469Marrakech,Maroc(A.A.). | France | NATUREMATERIALS | Single-ionBABtriblockcopolymersashighly efﬁcientelectrolytesforlithium-metalbatteries |  | b |  | PSTFSILi-b-PEO-b-PSTFSILi/
1706 | 10.1149/1.1589759 | skn43 | 1 |  |  |  |  | -15 |  | 82.35664 | 1.270653e-05 |  | 2018-07-04 | RenaudBouchet1*†,SébastienMaria2,RachidMeziane3,AbdelmaulaAboulaich1†,LivieLienafa2, Jean-PierreBonnet3,TrangN.T.Phan2,DenisBertin2,DidierGigmes2,DidierDevaux1, RenaudDenoyel1 andMichelArmand3 | 2013 | 1AixMarseilleUniversité,CNRS,MADIRELUMR7246,13397Marseille,France, 2AixMarseilleUniversité,CNRS,ICR7273,13397Marseille,France, 3UniversityofPicardieJulesVerne,LRCS-UMR6007,80000Amiens,France. †Presentaddress:LEPMIUMR5279CNRS—GrenobleINP—Univ.de Savoie—Univ.JosephFourier,38402StMartind’Hères,France(R.B);GroupeMANAGEM,SitedeHajar,BP469Marrakech,Maroc(A.A.). | France | NATUREMATERIALS | Single-ionBABtriblockcopolymersashighly efﬁcientelectrolytesforlithium-metalbatteries |  | b |  | PSTFSILi-b-PEO-b-PSTFSILi/
1707 | 10.1149/1.1589759 | skn43 | 1 |  |  |  |  | -15 |  | 86.97625 | 1.460259e-05 |  | 2018-07-04 | RenaudBouchet1*†,SébastienMaria2,RachidMeziane3,AbdelmaulaAboulaich1†,LivieLienafa2, Jean-PierreBonnet3,TrangN.T.Phan2,DenisBertin2,DidierGigmes2,DidierDevaux1, RenaudDenoyel1 andMichelArmand3 | 2013 | 1AixMarseilleUniversité,CNRS,MADIRELUMR7246,13397Marseille,France, 2AixMarseilleUniversité,CNRS,ICR7273,13397Marseille,France, 3UniversityofPicardieJulesVerne,LRCS-UMR6007,80000Amiens,France. †Presentaddress:LEPMIUMR5279CNRS—GrenobleINP—Univ.de Savoie—Univ.JosephFourier,38402StMartind’Hères,France(R.B);GroupeMANAGEM,SitedeHajar,BP469Marrakech,Maroc(A.A.). | France | NATUREMATERIALS | Single-ionBABtriblockcopolymersashighly efﬁcientelectrolytesforlithium-metalbatteries |  | b |  | PSTFSILi-b-PEO-b-PSTFSILi/
1708 | 10.1016/j.jiec.2017.03.051 | j5/j6 | 0.0476/0.9524 | [5 empty] | 57.51 | 59.73217 | 2.575105e-05 |  | 2018-07-04 | RenaudBouchet1*†,SébastienMaria2,RachidMeziane3,AbdelmaulaAboulaich1†,LivieLienafa2, Jean-PierreBonnet3,TrangN.T.Phan2,DenisBertin2,DidierGigmes2,DidierDevaux1, RenaudDenoyel1 andMichelArmand3 | 2013 | 1AixMarseilleUniversité,CNRS,MADIRELUMR7246,13397Marseille,France, 2AixMarseilleUniversité,CNRS,ICR7273,13397Marseille,France, 3UniversityofPicardieJulesVerne,LRCS-UMR6007,80000Amiens,France. †Presentaddress:LEPMIUMR5279CNRS—GrenobleINP—Univ.de Savoie—Univ.JosephFourier,38402StMartind’Hères,France(R.B);GroupeMANAGEM,SitedeHajar,BP469Marrakech,Maroc(A.A.). | France | NATUREMATERIALS | Single-ionBABtriblockcopolymersashighly efﬁcientelectrolytesforlithium-metalbatteries |  | b |  | PSTFSILi-b-PEO-b-PSTFSILi/
1709 | 10.1016/j.jiec.2017.03.051 | j5/j6 | 0.0476/0.9524 | [5 empty] | 57.51 | 49.86693 | 5.541508e-06 |  | 2018-07-04 | RenaudBouchet1*†,SébastienMaria2,RachidMeziane3,AbdelmaulaAboulaich1†,LivieLienafa2, Jean-PierreBonnet3,TrangN.T.Phan2,DenisBertin2,DidierGigmes2,DidierDevaux1, RenaudDenoyel1 andMichelArmand3 | 2013 | 1AixMarseilleUniversité,CNRS,MADIRELUMR7246,13397Marseille,France, 2AixMarseilleUniversité,CNRS,ICR7273,13397Marseille,France, 3UniversityofPicardieJulesVerne,LRCS-UMR6007,80000Amiens,France. †Presentaddress:LEPMIUMR5279CNRS—GrenobleINP—Univ.de Savoie—Univ.JosephFourier,38402StMartind’Hères,France(R.B);GroupeMANAGEM,SitedeHajar,BP469Marrakech,Maroc(A.A.). | France | NATUREMATERIALS | Single-ionBABtriblockcopolymersashighly efﬁcientelectrolytesforlithium-metalbatteries |  | b |  | PSTFSILi-b-PEO-b-PSTFSILi/
1710 | 10.1016/j.jiec.2017.03.051 | j5/j6 | 0.0476/0.9524 | [5 empty] | 57.51 | 39.60499 | 1.003458e-06 |  | 2018-07-04 | RenaudBouchet1*†,SébastienMaria2,RachidMeziane3,AbdelmaulaAboulaich1†,LivieLienafa2, Jean-PierreBonnet3,TrangN.T.Phan2,DenisBertin2,DidierGigmes2,DidierDevaux1, RenaudDenoyel1 andMichelArmand3 | 2013 | 1AixMarseilleUniversité,CNRS,MADIRELUMR7246,13397Marseille,France, 2AixMarseilleUniversité,CNRS,ICR7273,13397Marseille,France, 3UniversityofPicardieJulesVerne,LRCS-UMR6007,80000Amiens,France. †Presentaddress:LEPMIUMR5279CNRS—GrenobleINP—Univ.de Savoie—Univ.JosephFourier,38402StMartind’Hères,France(R.B);GroupeMANAGEM,SitedeHajar,BP469Marrakech,Maroc(A.A.). | France | NATUREMATERIALS | Single-ionBABtriblockcopolymersashighly efﬁcientelectrolytesforlithium-metalbatteries |  | blue |  | PSTFSILi-b-PEO-b-PSTFSILi/
1711 | 10.1016/j.jiec.2017.03.051 | j5/j6 | 0.0476/0.9524 | [5 empty] | 57.51 | 29.92485 | 2.566227e-07 |  | 2018-07-04 | RenaudBouchet1*†,SébastienMaria2,RachidMeziane3,AbdelmaulaAboulaich1†,LivieLienafa2, Jean-PierreBonnet3,TrangN.T.Phan2,DenisBertin2,DidierGigmes2,DidierDevaux1, RenaudDenoyel1 andMichelArmand3 | 2013 | 1AixMarseilleUniversité,CNRS,MADIRELUMR7246,13397Marseille,France, 2AixMarseilleUniversité,CNRS,ICR7273,13397Marseille,France, 3UniversityofPicardieJulesVerne,LRCS-UMR6007,80000Amiens,France. †Presentaddress:LEPMIUMR5279CNRS—GrenobleINP—Univ.de Savoie—Univ.JosephFourier,38402StMartind’Hères,France(R.B);GroupeMANAGEM,SitedeHajar,BP469Marrakech,Maroc(A.A.). | France | NATUREMATERIALS | Single-ionBABtriblockcopolymersashighly efﬁcientelectrolytesforlithium-metalbatteries |  | blue |  | PSTFSILi-b-PEO-b-PSTFSILi/
1712 | 10.1016/j.jiec.2017.03.051 | j5/j6 | 0.0476/0.9524 | [5 empty] | 57.51 | 19.74447 | 1.354983e-07 |  | 2018-07-04 | RenaudBouchet1*†,SébastienMaria2,RachidMeziane3,AbdelmaulaAboulaich1†,LivieLienafa2, Jean-PierreBonnet3,TrangN.T.Phan2,DenisBertin2,DidierGigmes2,DidierDevaux1, RenaudDenoyel1 andMichelArmand3 | 2013 | 1AixMarseilleUniversité,CNRS,MADIRELUMR7246,13397Marseille,France, 2AixMarseilleUniversité,CNRS,ICR7273,13397Marseille,France, 3UniversityofPicardieJulesVerne,LRCS-UMR6007,80000Amiens,France. †Presentaddress:LEPMIUMR5279CNRS—GrenobleINP—Univ.de Savoie—Univ.JosephFourier,38402StMartind’Hères,France(R.B);GroupeMANAGEM,SitedeHajar,BP469Marrakech,Maroc(A.A.). | France | NATUREMATERIALS | Single-ionBABtriblockcopolymersashighly efﬁcientelectrolytesforlithium-metalbatteries |  | blue |  | PSTFSILi-b-PEO-b-PSTFSILi/
1713 | 10.1016/j.jiec.2017.03.051 | j5/j6 | 0.0588235/0.9411765 | [5 empty] | 55.63 | 59.79279 | 4.175322e-05 |  | 2018-07-04 | RenaudBouchet1*†,SébastienMaria2,RachidMeziane3,AbdelmaulaAboulaich1†,LivieLienafa2, Jean-PierreBonnet3,TrangN.T.Phan2,DenisBertin2,DidierGigmes2,DidierDevaux1, RenaudDenoyel1 andMichelArmand3 | 2013 | 1AixMarseilleUniversité,CNRS,MADIRELUMR7246,13397Marseille,France, 2AixMarseilleUniversité,CNRS,ICR7273,13397Marseille,France, 3UniversityofPicardieJulesVerne,LRCS-UMR6007,80000Amiens,France. †Presentaddress:LEPMIUMR5279CNRS—GrenobleINP—Univ.de Savoie—Univ.JosephFourier,38402StMartind’Hères,France(R.B);GroupeMANAGEM,SitedeHajar,BP469Marrakech,Maroc(A.A.). | France | NATUREMATERIALS | Single-ionBABtriblockcopolymersashighly efﬁcientelectrolytesforlithium-metalbatteries |  | blue |  | PSTFSILi-b-PEO-b-PSTFSILi/
1714 | 10.1016/j.jiec.2017.03.051 | j5/j6 | 0.0588235/0.9411765 | [5 empty] | 55.63 | 49.80997 | 6.700188e-06 |  | 2018-07-04 | RenaudBouchet1*†,SébastienMaria2,RachidMeziane3,AbdelmaulaAboulaich1†,LivieLienafa2, Jean-PierreBonnet3,TrangN.T.Phan2,DenisBertin2,DidierGigmes2,DidierDevaux1, RenaudDenoyel1 andMichelArmand3 | 2013 | 1AixMarseilleUniversité,CNRS,MADIRELUMR7246,13397Marseille,France, 2AixMarseilleUniversité,CNRS,ICR7273,13397Marseille,France, 3UniversityofPicardieJulesVerne,LRCS-UMR6007,80000Amiens,France. †Presentaddress:LEPMIUMR5279CNRS—GrenobleINP—Univ.de Savoie—Univ.JosephFourier,38402StMartind’Hères,France(R.B);GroupeMANAGEM,SitedeHajar,BP469Marrakech,Maroc(A.A.). | France | NATUREMATERIALS | Single-ionBABtriblockcopolymersashighly efﬁcientelectrolytesforlithium-metalbatteries |  | blue |  | PSTFSILi-b-PEO-b-PSTFSILi/
1715 | 10.1016/j.jiec.2017.03.051 | j5/j6 | 0.0588235/0.9411765 | [5 empty] | 55.63 | 39.81887 | 1.36909e-06 |  | 2018-07-04 | RenaudBouchet1*†,SébastienMaria2,RachidMeziane3,AbdelmaulaAboulaich1†,LivieLienafa2, Jean-PierreBonnet3,TrangN.T.Phan2,DenisBertin2,DidierGigmes2,DidierDevaux1, RenaudDenoyel1 andMichelArmand3 | 2013 | 1AixMarseilleUniversité,CNRS,MADIRELUMR7246,13397Marseille,France, 2AixMarseilleUniversité,CNRS,ICR7273,13397Marseille,France, 3UniversityofPicardieJulesVerne,LRCS-UMR6007,80000Amiens,France. †Presentaddress:LEPMIUMR5279CNRS—GrenobleINP—Univ.de Savoie—Univ.JosephFourier,38402StMartind’Hères,France(R.B);GroupeMANAGEM,SitedeHajar,BP469Marrakech,Maroc(A.A.). | France | NATUREMATERIALS | Single-ionBABtriblockcopolymersashighly efﬁcientelectrolytesforlithium-metalbatteries |  | blue |  | PSTFSILi-b-PEO-b-PSTFSILi/
1716 | 10.1016/j.jiec.2017.03.051 | j5/j6 | 0.0588235/0.9411765 | [5 empty] | 55.63 | 29.82457 | 3.049706e-07 |  | 2018-07-04 | RenaudBouchet1*†,SébastienMaria2,RachidMeziane3,AbdelmaulaAboulaich1†,LivieLienafa2, Jean-PierreBonnet3,TrangN.T.Phan2,DenisBertin2,DidierGigmes2,DidierDevaux1, RenaudDenoyel1 andMichelArmand3 | 2013 | 1AixMarseilleUniversité,CNRS,MADIRELUMR7246,13397Marseille,France, 2AixMarseilleUniversité,CNRS,ICR7273,13397Marseille,France, 3UniversityofPicardieJulesVerne,LRCS-UMR6007,80000Amiens,France. †Presentaddress:LEPMIUMR5279CNRS—GrenobleINP—Univ.de Savoie—Univ.JosephFourier,38402StMartind’Hères,France(R.B);GroupeMANAGEM,SitedeHajar,BP469Marrakech,Maroc(A.A.). | France | NATUREMATERIALS | Single-ionBABtriblockcopolymersashighly efﬁcientelectrolytesforlithium-metalbatteries |  | blue |  | PSTFSILi-b-PEO-b-PSTFSILi/
1717 | 10.1016/j.jiec.2017.03.051 | j5/j6 | 0.0588235/0.9411765 | [5 empty] | 55.63 | 19.74447 | 1.785969e-07 |  | 2018-07-04 | RenaudBouchet1*†,SébastienMaria2,RachidMeziane3,AbdelmaulaAboulaich1†,LivieLienafa2, Jean-PierreBonnet3,TrangN.T.Phan2,DenisBertin2,DidierGigmes2,DidierDevaux1, RenaudDenoyel1 andMichelArmand3 | 2013 | 1AixMarseilleUniversité,CNRS,MADIRELUMR7246,13397Marseille,France, 2AixMarseilleUniversité,CNRS,ICR7273,13397Marseille,France, 3UniversityofPicardieJulesVerne,LRCS-UMR6007,80000Amiens,France. †Presentaddress:LEPMIUMR5279CNRS—GrenobleINP—Univ.de Savoie—Univ.JosephFourier,38402StMartind’Hères,France(R.B);GroupeMANAGEM,SitedeHajar,BP469Marrakech,Maroc(A.A.). | France | NATUREMATERIALS | Single-ionBABtriblockcopolymersashighly efﬁcientelectrolytesforlithium-metalbatteries |  | blue |  | PSTFSILi-b-PEO-b-PSTFSILi/
1718 | 10.1016/j.jiec.2017.03.051 | j5/j6 | 0.0666667/0.9333333 | [5 empty] | 50.12 | 59.61121 | 8.327986e-05 |  | 2018-07-04 | RenaudBouchet1*†,SébastienMaria2,RachidMeziane3,AbdelmaulaAboulaich1†,LivieLienafa2, Jean-PierreBonnet3,TrangN.T.Phan2,DenisBertin2,DidierGigmes2,DidierDevaux1, RenaudDenoyel1 andMichelArmand3 | 2013 | 1AixMarseilleUniversité,CNRS,MADIRELUMR7246,13397Marseille,France, 2AixMarseilleUniversité,CNRS,ICR7273,13397Marseille,France, 3UniversityofPicardieJulesVerne,LRCS-UMR6007,80000Amiens,France. †Presentaddress:LEPMIUMR5279CNRS—GrenobleINP—Univ.de Savoie—Univ.JosephFourier,38402StMartind’Hères,France(R.B);GroupeMANAGEM,SitedeHajar,BP469Marrakech,Maroc(A.A.). | France | NATUREMATERIALS | Single-ionBABtriblockcopolymersashighly efﬁcientelectrolytesforlithium-metalbatteries |  | blue |  | PSTFSILi-b-PEO-b-PSTFSILi/
1719 | 10.1016/j.jiec.2017.03.051 | j5/j6 | 0.0666667/0.9333333 | [5 empty] | 50.12 | 49.75303 | 1.731335e-05 |  | 2018-07-04 | RenaudBouchet1*†,SébastienMaria2,RachidMeziane3,AbdelmaulaAboulaich1†,LivieLienafa2, Jean-PierreBonnet3,TrangN.T.Phan2,DenisBertin2,DidierGigmes2,DidierDevaux1, RenaudDenoyel1 andMichelArmand3 | 2013 | 1AixMarseilleUniversité,CNRS,MADIRELUMR7246,13397Marseille,France, 2AixMarseilleUniversité,CNRS,ICR7273,13397Marseille,France, 3UniversityofPicardieJulesVerne,LRCS-UMR6007,80000Amiens,France. †Presentaddress:LEPMIUMR5279CNRS—GrenobleINP—Univ.de Savoie—Univ.JosephFourier,38402StMartind’Hères,France(R.B);GroupeMANAGEM,SitedeHajar,BP469Marrakech,Maroc(A.A.). | France | NATUREMATERIALS | Single-ionBABtriblockcopolymersashighly efﬁcientelectrolytesforlithium-metalbatteries |  | gray |  | PSTFSILi-b-PEO-b-PSTFSILi/
1720 | 10.1016/j.jiec.2017.03.051 | j5/j6 | 0.0666667/0.9333333 | [5 empty] | 50.12 | 39.60499 | 2.592943e-06 |  | 2018-07-04 | RenaudBouchet1*†,SébastienMaria2,RachidMeziane3,AbdelmaulaAboulaich1†,LivieLienafa2, Jean-PierreBonnet3,TrangN.T.Phan2,DenisBertin2,DidierGigmes2,DidierDevaux1, RenaudDenoyel1 andMichelArmand3 | 2013 | 1AixMarseilleUniversité,CNRS,MADIRELUMR7246,13397Marseille,France, 2AixMarseilleUniversité,CNRS,ICR7273,13397Marseille,France, 3UniversityofPicardieJulesVerne,LRCS-UMR6007,80000Amiens,France. †Presentaddress:LEPMIUMR5279CNRS—GrenobleINP—Univ.de Savoie—Univ.JosephFourier,38402StMartind’Hères,France(R.B);GroupeMANAGEM,SitedeHajar,BP469Marrakech,Maroc(A.A.). | France | NATUREMATERIALS | Single-ionBABtriblockcopolymersashighly efﬁcientelectrolytesforlithium-metalbatteries |  | gray |  | PSTFSILi-b-PEO-b-PSTFSILi/
1721 | 10.1016/j.jiec.2017.03.051 | j5/j6 | 0.0666667/0.9333333 | [5 empty] | 50.12 | 29.67429 | 5.978772e-07 |  | 2018-07-04 | RenaudBouchet1*†,SébastienMaria2,RachidMeziane3,AbdelmaulaAboulaich1†,LivieLienafa2, Jean-PierreBonnet3,TrangN.T.Phan2,DenisBertin2,DidierGigmes2,DidierDevaux1, RenaudDenoyel1 andMichelArmand3 | 2013 | 1AixMarseilleUniversité,CNRS,MADIRELUMR7246,13397Marseille,France, 2AixMarseilleUniversité,CNRS,ICR7273,13397Marseille,France, 3UniversityofPicardieJulesVerne,LRCS-UMR6007,80000Amiens,France. †Presentaddress:LEPMIUMR5279CNRS—GrenobleINP—Univ.de Savoie—Univ.JosephFourier,38402StMartind’Hères,France(R.B);GroupeMANAGEM,SitedeHajar,BP469Marrakech,Maroc(A.A.). | France | NATUREMATERIALS | Single-ionBABtriblockcopolymersashighly efﬁcientelectrolytesforlithium-metalbatteries |  | gray |  | PSTFSILi-b-PEO-b-PSTFSILi/
1722 | 10.1016/j.jiec.2017.03.051 | j5/j6 | 0.0666667/0.9333333 | [5 empty] | 50.12 | 19.83818 | 2.997519e-07 |  | 2018-07-04 | RenaudBouchet1*†,SébastienMaria2,RachidMeziane3,AbdelmaulaAboulaich1†,LivieLienafa2, Jean-PierreBonnet3,TrangN.T.Phan2,DenisBertin2,DidierGigmes2,DidierDevaux1, RenaudDenoyel1 andMichelArmand3 | 2013 | 1AixMarseilleUniversité,CNRS,MADIRELUMR7246,13397Marseille,France, 2AixMarseilleUniversité,CNRS,ICR7273,13397Marseille,France, 3UniversityofPicardieJulesVerne,LRCS-UMR6007,80000Amiens,France. †Presentaddress:LEPMIUMR5279CNRS—GrenobleINP—Univ.de Savoie—Univ.JosephFourier,38402StMartind’Hères,France(R.B);GroupeMANAGEM,SitedeHajar,BP469Marrakech,Maroc(A.A.). | France | NATUREMATERIALS | Single-ionBABtriblockcopolymersashighly efﬁcientelectrolytesforlithium-metalbatteries |  | gray |  | PSTFSILi-b-PEO-b-PSTFSILi/
1723 | 10.1021/cm3005387 | skn44 | 1 |  |  |  |  | -11 |  | 118.694 | 1.35316e-05 |  | 2018-07-04 | RenaudBouchet1*†,SébastienMaria2,RachidMeziane3,AbdelmaulaAboulaich1†,LivieLienafa2, Jean-PierreBonnet3,TrangN.T.Phan2,DenisBertin2,DidierGigmes2,DidierDevaux1, RenaudDenoyel1 andMichelArmand3 | 2013 | 1AixMarseilleUniversité,CNRS,MADIRELUMR7246,13397Marseille,France, 2AixMarseilleUniversité,CNRS,ICR7273,13397Marseille,France, 3UniversityofPicardieJulesVerne,LRCS-UMR6007,80000Amiens,France. †Presentaddress:LEPMIUMR5279CNRS—GrenobleINP—Univ.de Savoie—Univ.JosephFourier,38402StMartind’Hères,France(R.B);GroupeMANAGEM,SitedeHajar,BP469Marrakech,Maroc(A.A.). | France | NATUREMATERIALS | Single-ionBABtriblockcopolymersashighly efﬁcientelectrolytesforlithium-metalbatteries |  | gray |  | PSTFSILi-b-PEO-b-PSTFSILi/
1724 | 10.1021/cm3005387 | skn44 | 1 |  |  |  |  | -11 |  | 109.9984 | 1.07963e-05 |  | 2018-07-04 | RenaudBouchet1*†,SébastienMaria2,RachidMeziane3,AbdelmaulaAboulaich1†,LivieLienafa2, Jean-PierreBonnet3,TrangN.T.Phan2,DenisBertin2,DidierGigmes2,DidierDevaux1, RenaudDenoyel1 andMichelArmand3 | 2013 | 1AixMarseilleUniversité,CNRS,MADIRELUMR7246,13397Marseille,France, 2AixMarseilleUniversité,CNRS,ICR7273,13397Marseille,France, 3UniversityofPicardieJulesVerne,LRCS-UMR6007,80000Amiens,France. †Presentaddress:LEPMIUMR5279CNRS—GrenobleINP—Univ.de Savoie—Univ.JosephFourier,38402StMartind’Hères,France(R.B);GroupeMANAGEM,SitedeHajar,BP469Marrakech,Maroc(A.A.). | France | NATUREMATERIALS | Single-ionBABtriblockcopolymersashighly efﬁcientelectrolytesforlithium-metalbatteries |  | gray |  | PSTFSILi-b-PEO-b-PSTFSILi/
1725 | 10.1021/cm3005387 | skn44 | 1 |  |  |  |  | -11 |  | 99.99268 | 6.238727e-06 |  | 2018-07-04 | RenaudBouchet1*†,SébastienMaria2,RachidMeziane3,AbdelmaulaAboulaich1†,LivieLienafa2, Jean-PierreBonnet3,TrangN.T.Phan2,DenisBertin2,DidierGigmes2,DidierDevaux1, RenaudDenoyel1 andMichelArmand3 | 2013 | 1AixMarseilleUniversité,CNRS,MADIRELUMR7246,13397Marseille,France, 2AixMarseilleUniversité,CNRS,ICR7273,13397Marseille,France, 3UniversityofPicardieJulesVerne,LRCS-UMR6007,80000Amiens,France. †Presentaddress:LEPMIUMR5279CNRS—GrenobleINP—Univ.de Savoie—Univ.JosephFourier,38402StMartind’Hères,France(R.B);GroupeMANAGEM,SitedeHajar,BP469Marrakech,Maroc(A.A.). | France | NATUREMATERIALS | Single-ionBABtriblockcopolymersashighly efﬁcientelectrolytesforlithium-metalbatteries |  | gray |  | PSTFSILi-b-PEO-b-PSTFSILi/
1726 | 10.1021/cm3005387 | skn44 | 1 |  |  |  |  | -11 |  | 90.81579 | 3.490656e-06 |  | 2018-07-04 | RenaudBouchet1*†,SébastienMaria2,RachidMeziane3,AbdelmaulaAboulaich1†,LivieLienafa2, Jean-PierreBonnet3,TrangN.T.Phan2,DenisBertin2,DidierGigmes2,DidierDevaux1, RenaudDenoyel1 andMichelArmand3 | 2013 | 1AixMarseilleUniversité,CNRS,MADIRELUMR7246,13397Marseille,France, 2AixMarseilleUniversité,CNRS,ICR7273,13397Marseille,France, 3UniversityofPicardieJulesVerne,LRCS-UMR6007,80000Amiens,France. †Presentaddress:LEPMIUMR5279CNRS—GrenobleINP—Univ.de Savoie—Univ.JosephFourier,38402StMartind’Hères,France(R.B);GroupeMANAGEM,SitedeHajar,BP469Marrakech,Maroc(A.A.). | France | NATUREMATERIALS | Single-ionBABtriblockcopolymersashighly efﬁcientelectrolytesforlithium-metalbatteries |  | gray |  | PSTFSILi-b-PEO-b-PSTFSILi/
1727 | 10.1021/cm3005387 | skn44 | 1 |  |  |  |  | -11 |  | 79.05991 | 2.447891e-06 |  | 2018-07-04 | RenaudBouchet1*†,SébastienMaria2,RachidMeziane3,AbdelmaulaAboulaich1†,LivieLienafa2, Jean-PierreBonnet3,TrangN.T.Phan2,DenisBertin2,DidierGigmes2,DidierDevaux1, RenaudDenoyel1 andMichelArmand3 | 2013 | 1AixMarseilleUniversité,CNRS,MADIRELUMR7246,13397Marseille,France, 2AixMarseilleUniversité,CNRS,ICR7273,13397Marseille,France, 3UniversityofPicardieJulesVerne,LRCS-UMR6007,80000Amiens,France. †Presentaddress:LEPMIUMR5279CNRS—GrenobleINP—Univ.de Savoie—Univ.JosephFourier,38402StMartind’Hères,France(R.B);GroupeMANAGEM,SitedeHajar,BP469Marrakech,Maroc(A.A.). | France | NATUREMATERIALS | Single-ionBABtriblockcopolymersashighly efﬁcientelectrolytesforlithium-metalbatteries |  | gray |  | PSTFSILi-b-PEO-b-PSTFSILi/
1728 | 10.1021/cm3005387 | skn44 | 1 |  |  |  |  | -11 |  | 70.30212 | 1.369626e-06 |  | 2018-07-19 | Joel M. Sarapas and Gregory N. Tew | 2016 | Department of Polymer Science and Engineering, University of Massachusetts, Amherst, Massachusetts 01003, United States | USA | Marcomolecules | Poly(ether−thioethers) by Thiol−Ene Click and Their Oxidized Analogues as Lithium Polymer Electrolytes |  | 1 |  | peo-pes/tfsi
1729 | 10.1021/cm3005387 | skn44 | 1 |  |  |  |  | -11 |  | 60.35097 | 6.31466e-07 |  | 2018-07-19 | Joel M. Sarapas and Gregory N. Tew | 2016 | Department of Polymer Science and Engineering, University of Massachusetts, Amherst, Massachusetts 01003, United States | USA | Marcomolecules | Poly(ether−thioethers) by Thiol−Ene Click and Their Oxidized Analogues as Lithium Polymer Electrolytes |  | 1 |  | peo-pes/tfsi
1730 | 10.1021/cm3005387 | skn44 | 1 |  |  |  |  | -11 |  | 50.20158 | 3.207229e-07 |  | 2018-07-19 | Joel M. Sarapas and Gregory N. Tew | 2016 | Department of Polymer Science and Engineering, University of Massachusetts, Amherst, Massachusetts 01003, United States | USA | Marcomolecules | Poly(ether−thioethers) by Thiol−Ene Click and Their Oxidized Analogues as Lithium Polymer Electrolytes |  | 1 |  | peo-pes/tfsi
1731 | 10.1021/cm3005387 | skn44 | 1 |  |  |  |  | -11 |  | 44.9882 | 2.041653e-07 |  | 2018-07-19 | Joel M. Sarapas and Gregory N. Tew | 2016 | Department of Polymer Science and Engineering, University of Massachusetts, Amherst, Massachusetts 01003, United States | USA | Marcomolecules | Poly(ether−thioethers) by Thiol−Ene Click and Their Oxidized Analogues as Lithium Polymer Electrolytes |  | 1 |  | peo-pes/tfsi
1732 | 10.1021/cm3005387 | skn44 | 1 |  |  |  |  | -11 |  | 40.17699 | 1.258418e-07 |  | 2018-07-19 | Joel M. Sarapas and Gregory N. Tew | 2016 | Department of Polymer Science and Engineering, University of Massachusetts, Amherst, Massachusetts 01003, United States | USA | Marcomolecules | Poly(ether−thioethers) by Thiol−Ene Click and Their Oxidized Analogues as Lithium Polymer Electrolytes |  | 1 |  | peo-pes/tfsi
1733 | 10.1021/cm3005387 | skn44 | 1 |  |  |  |  | -11 |  | 35.50922 | 7.510295e-08 |  | 2018-07-19 | Joel M. Sarapas and Gregory N. Tew | 2016 | Department of Polymer Science and Engineering, University of Massachusetts, Amherst, Massachusetts 01003, United States | USA | Marcomolecules | Poly(ether−thioethers) by Thiol−Ene Click and Their Oxidized Analogues as Lithium Polymer Electrolytes |  | 1 |  | peo-pes/tfsi
1734 | 10.1021/cm3005387 | skn44 | 1 |  |  |  |  | -11 |  | 29.64504 | 4.068712e-08 |  | 2018-07-19 | Joel M. Sarapas and Gregory N. Tew | 2016 | Department of Polymer Science and Engineering, University of Massachusetts, Amherst, Massachusetts 01003, United States | USA | Marcomolecules | Poly(ether−thioethers) by Thiol−Ene Click and Their Oxidized Analogues as Lithium Polymer Electrolytes |  | 1 |  | peo-pes/tfsi
1735 | 10.1021/cm3005387 | skn44 | 1 |  |  |  |  | -11 |  | 24.64019 | 2.351137e-08 |  | 2018-07-19 | Joel M. Sarapas and Gregory N. Tew | 2016 | Department of Polymer Science and Engineering, University of Massachusetts, Amherst, Massachusetts 01003, United States | USA | Marcomolecules | Poly(ether−thioethers) by Thiol−Ene Click and Their Oxidized Analogues as Lithium Polymer Electrolytes |  | 1 |  | peo-pes/tfsi
1736 | 10.1021/cm3005387 | skn44 | 1 |  |  |  |  | -11 |  | 19.79801 | 1.119533e-08 |  | 2018-07-19 | Joel M. Sarapas and Gregory N. Tew | 2016 | Department of Polymer Science and Engineering, University of Massachusetts, Amherst, Massachusetts 01003, United States | USA | Marcomolecules | Poly(ether−thioethers) by Thiol−Ene Click and Their Oxidized Analogues as Lithium Polymer Electrolytes |  | 1 |  | peo-pes/tfsi
1737 | 10.1021/cm3005387 | skn44 | 1 |  |  |  |  | -11 |  | 14.9105 | 5.872554e-09 |  | 2018-07-19 | Joel M. Sarapas and Gregory N. Tew | 2016 | Department of Polymer Science and Engineering, University of Massachusetts, Amherst, Massachusetts 01003, United States | USA | Marcomolecules | Poly(ether−thioethers) by Thiol−Ene Click and Their Oxidized Analogues as Lithium Polymer Electrolytes |  | 1 |  | peo-pes/tfsi
1738 | 10.1021/cm3005387 | skn44 | 1 |  |  |  |  | -11 |  | 10.57135 | 2.025256e-09 |  | 2018-07-19 | Joel M. Sarapas and Gregory N. Tew | 2016 | Department of Polymer Science and Engineering, University of Massachusetts, Amherst, Massachusetts 01003, United States | USA | Marcomolecules | Poly(ether−thioethers) by Thiol−Ene Click and Their Oxidized Analogues as Lithium Polymer Electrolytes |  | 1 |  | peo-pes/tfsi
1739 | 10.1021/cm3005387 | skn44 | 1 |  |  |  |  | -11 |  | 5.047392 | 7.946484e-10 |  | 2018-07-19 | Joel M. Sarapas and Gregory N. Tew | 2016 | Department of Polymer Science and Engineering, University of Massachusetts, Amherst, Massachusetts 01003, United States | USA | Marcomolecules | Poly(ether−thioethers) by Thiol−Ene Click and Their Oxidized Analogues as Lithium Polymer Electrolytes |  | 1 |  | peo-pes/tfsi
1740 | 10.1021/cm3005387 | skn44 | 1 |  |  |  |  | -11 |  | 0.09427574 | 2.487694e-10 |  | 2018-07-19 | Joel M. Sarapas and Gregory N. Tew | 2016 | Department of Polymer Science and Engineering, University of Massachusetts, Amherst, Massachusetts 01003, United States | USA | Marcomolecules | Poly(ether−thioethers) by Thiol−Ene Click and Their Oxidized Analogues as Lithium Polymer Electrolytes |  | 1 |  | peo-pes/tfsi
1741 | 10.1021/cm3005387 | skn44 | 1 |  |  |  |  | -11 |  | -5.206278 | 7.301263e-11 |  | 2018-07-19 | Joel M. Sarapas and Gregory N. Tew | 2016 | Department of Polymer Science and Engineering, University of Massachusetts, Amherst, Massachusetts 01003, United States | USA | Marcomolecules | Poly(ether−thioethers) by Thiol−Ene Click and Their Oxidized Analogues as Lithium Polymer Electrolytes |  | 1 |  | peo-pes/tfsi
1742 | 10.1021/cm3005387 | skn44 | 1 |  |  |  |  | -11 |  | -10.3051 | 1.45503e-11 |  | 2018-07-19 | Joel M. Sarapas and Gregory N. Tew | 2016 | Department of Polymer Science and Engineering, University of Massachusetts, Amherst, Massachusetts 01003, United States | USA | Marcomolecules | Poly(ether−thioethers) by Thiol−Ene Click and Their Oxidized Analogues as Lithium Polymer Electrolytes |  | 1 |  | peo-pes/tfsi
1743 | 10.1021/cm3005387 | skn45 | 1 |  |  |  |  | -6 |  | -9.636501 | 2.285699e-11 |  | 2018-07-19 | Joel M. Sarapas and Gregory N. Tew | 2016 | Department of Polymer Science and Engineering, University of Massachusetts, Amherst, Massachusetts 01003, United States | USA | Marcomolecules | Poly(ether−thioethers) by Thiol−Ene Click and Their Oxidized Analogues as Lithium Polymer Electrolytes |  | 1 |  | peo-pes/tfsi
1744 | 10.1021/cm3005387 | skn45 | 1 |  |  |  |  | -6 |  | -4.68548 | 1.304929e-10 |  | 2018-07-19 | Joel M. Sarapas and Gregory N. Tew | 2016 | Department of Polymer Science and Engineering, University of Massachusetts, Amherst, Massachusetts 01003, United States | USA | Marcomolecules | Poly(ether−thioethers) by Thiol−Ene Click and Their Oxidized Analogues as Lithium Polymer Electrolytes |  | 1 |  | peo-pes/tfsi
1745 | 10.1021/cm3005387 | skn45 | 1 |  |  |  |  | -6 |  | 0.09427574 | 5.572627e-10 |  | 2018-07-19 | Joel M. Sarapas and Gregory N. Tew | 2016 | Department of Polymer Science and Engineering, University of Massachusetts, Amherst, Massachusetts 01003, United States | USA | Marcomolecules | Poly(ether−thioethers) by Thiol−Ene Click and Their Oxidized Analogues as Lithium Polymer Electrolytes |  | 1 |  | peo-pes/tfsi
1746 | 10.1021/cm3005387 | skn45 | 1 |  |  |  |  | -6 |  | 4.674313 | 1.838434e-09 |  | 2018-07-19 | Joel M. Sarapas and Gregory N. Tew | 2016 | Department of Polymer Science and Engineering, University of Massachusetts, Amherst, Massachusetts 01003, United States | USA | Marcomolecules | Poly(ether−thioethers) by Thiol−Ene Click and Their Oxidized Analogues as Lithium Polymer Electrolytes |  | 1 |  | peo-pes/tfsi
1747 | 10.1021/cm3005387 | skn45 | 1 |  |  |  |  | -6 |  | 10.37724 | 5.68612e-09 |  | 2018-07-19 | Joel M. Sarapas and Gregory N. Tew | 2016 | Department of Polymer Science and Engineering, University of Massachusetts, Amherst, Massachusetts 01003, United States | USA | Marcomolecules | Poly(ether−thioethers) by Thiol−Ene Click and Their Oxidized Analogues as Lithium Polymer Electrolytes |  | 2 |  | peo-pes/tfsi
1748 | 10.1021/cm3005387 | skn45 | 1 |  |  |  |  | -6 |  | 14.9105 | 1.403169e-08 |  | 2018-07-19 | Joel M. Sarapas and Gregory N. Tew | 2016 | Department of Polymer Science and Engineering, University of Massachusetts, Amherst, Massachusetts 01003, United States | USA | Marcomolecules | Poly(ether−thioethers) by Thiol−Ene Click and Their Oxidized Analogues as Lithium Polymer Electrolytes |  | 2 |  | peo-pes/tfsi
1749 | 10.1021/cm3005387 | skn45 | 1 |  |  |  |  | -6 |  | 20.83726 | 3.693397e-08 |  | 2018-07-19 | Joel M. Sarapas and Gregory N. Tew | 2016 | Department of Polymer Science and Engineering, University of Massachusetts, Amherst, Massachusetts 01003, United States | USA | Marcomolecules | Poly(ether−thioethers) by Thiol−Ene Click and Their Oxidized Analogues as Lithium Polymer Electrolytes |  | 2 |  | peo-pes/tfsi
1750 | 10.1021/cm3005387 | skn45 | 1 |  |  |  |  | -6 |  | 25.28352 | 9.11423e-08 |  | 2018-07-19 | Joel M. Sarapas and Gregory N. Tew | 2016 | Department of Polymer Science and Engineering, University of Massachusetts, Amherst, Massachusetts 01003, United States | USA | Marcomolecules | Poly(ether−thioethers) by Thiol−Ene Click and Their Oxidized Analogues as Lithium Polymer Electrolytes |  | 2 |  | peo-pes/tfsi
1751 | 10.1021/cm3005387 | skn45 | 1 |  |  |  |  | -6 |  | 29.86644 | 1.299676e-07 |  | 2018-07-19 | Joel M. Sarapas and Gregory N. Tew | 2016 | Department of Polymer Science and Engineering, University of Massachusetts, Amherst, Massachusetts 01003, United States | USA | Marcomolecules | Poly(ether−thioethers) by Thiol−Ene Click and Their Oxidized Analogues as Lithium Polymer Electrolytes |  | 2 |  | peo-pes/tfsi
1752 | 10.1021/cm3005387 | skn45 | 1 |  |  |  |  | -6 |  | 34.5923 | 2.558916e-07 |  | 2018-07-19 | Joel M. Sarapas and Gregory N. Tew | 2016 | Department of Polymer Science and Engineering, University of Massachusetts, Amherst, Massachusetts 01003, United States | USA | Marcomolecules | Poly(ether−thioethers) by Thiol−Ene Click and Their Oxidized Analogues as Lithium Polymer Electrolytes |  | 2 |  | peo-pes/tfsi
1753 | 10.1021/cm3005387 | skn45 | 1 |  |  |  |  | -6 |  | 38.76195 | 3.768617e-07 |  | 2018-07-19 | Joel M. Sarapas and Gregory N. Tew | 2016 | Department of Polymer Science and Engineering, University of Massachusetts, Amherst, Massachusetts 01003, United States | USA | Marcomolecules | Poly(ether−thioethers) by Thiol−Ene Click and Their Oxidized Analogues as Lithium Polymer Electrolytes |  | 2 |  | peo-pes/tfsi
1754 | 10.1021/cm3005387 | skn45 | 1 |  |  |  |  | -6 |  | 44.25711 | 6.521703e-07 |  | 2018-07-19 | Joel M. Sarapas and Gregory N. Tew | 2016 | Department of Polymer Science and Engineering, University of Massachusetts, Amherst, Massachusetts 01003, United States | USA | Marcomolecules | Poly(ether−thioethers) by Thiol−Ene Click and Their Oxidized Analogues as Lithium Polymer Electrolytes |  | 2 |  | peo-pes/tfsi
1755 | 10.1021/cm3005387 | skn45 | 1 |  |  |  |  | -6 |  | 50.20158 | 1.284047e-06 |  | 2018-07-19 | Joel M. Sarapas and Gregory N. Tew | 2016 | Department of Polymer Science and Engineering, University of Massachusetts, Amherst, Massachusetts 01003, United States | USA | Marcomolecules | Poly(ether−thioethers) by Thiol−Ene Click and Their Oxidized Analogues as Lithium Polymer Electrolytes |  | 2 |  | peo-pes/tfsi
1756 | 10.1021/cm3005387 | skn45 | 1 |  |  |  |  | -6 |  | 59.81507 | 3.068068e-06 |  | 2018-07-19 | Joel M. Sarapas and Gregory N. Tew | 2016 | Department of Polymer Science and Engineering, University of Massachusetts, Amherst, Massachusetts 01003, United States | USA | Marcomolecules | Poly(ether−thioethers) by Thiol−Ene Click and Their Oxidized Analogues as Lithium Polymer Electrolytes |  | 2 |  | peo-pes/tfsi
1757 | 10.1021/cm3005387 | skn45 | 1 |  |  |  |  | -6 |  | 70.01772 | 6.238727e-06 |  | 2018-07-19 | Joel M. Sarapas and Gregory N. Tew | 2016 | Department of Polymer Science and Engineering, University of Massachusetts, Amherst, Massachusetts 01003, United States | USA | Marcomolecules | Poly(ether−thioethers) by Thiol−Ene Click and Their Oxidized Analogues as Lithium Polymer Electrolytes |  | 2 |  | peo-pes/tfsi
1758 | 10.1021/cm3005387 | skn45 | 1 |  |  |  |  | -6 |  | 80.26146 | 1.228335e-05 |  | 2018-07-19 | Joel M. Sarapas and Gregory N. Tew | 2016 | Department of Polymer Science and Engineering, University of Massachusetts, Amherst, Massachusetts 01003, United States | USA | Marcomolecules | Poly(ether−thioethers) by Thiol−Ene Click and Their Oxidized Analogues as Lithium Polymer Electrolytes |  | 2 |  | peo-pes/tfsi
1759 | 10.1021/cm3005387 | skn45 | 1 |  |  |  |  | -6 |  | 88.59163 | 1.590014e-05 |  | 2018-07-19 | Joel M. Sarapas and Gregory N. Tew | 2016 | Department of Polymer Science and Engineering, University of Massachusetts, Amherst, Massachusetts 01003, United States | USA | Marcomolecules | Poly(ether−thioethers) by Thiol−Ene Click and Their Oxidized Analogues as Lithium Polymer Electrolytes |  | 2 |  | peo-pes/tfsi
1760 | 10.1021/cm3005387 | skn45 | 1 |  |  |  |  | -6 |  | 101.0035 | 2.751566e-05 |  | 2018-07-19 | Joel M. Sarapas and Gregory N. Tew | 2016 | Department of Polymer Science and Engineering, University of Massachusetts, Amherst, Massachusetts 01003, United States | USA | Marcomolecules | Poly(ether−thioethers) by Thiol−Ene Click and Their Oxidized Analogues as Lithium Polymer Electrolytes |  | 2 |  | peo-pes/tfsi
1761 | 10.1021/cm3005387 | skn45 | 1 |  |  |  |  | -6 |  | 111.0642 | 3.561755e-05 |  | 2018-07-19 | Joel M. Sarapas and Gregory N. Tew | 2016 | Department of Polymer Science and Engineering, University of Massachusetts, Amherst, Massachusetts 01003, United States | USA | Marcomolecules | Poly(ether−thioethers) by Thiol−Ene Click and Their Oxidized Analogues as Lithium Polymer Electrolytes |  | 2 |  | peo-pes/tfsi
1762 | 10.1021/cm3005387 | skn45 | 1 |  |  |  |  | -6 |  | 120.5554 | 6.790066e-05 |  | 2018-07-19 | Joel M. Sarapas and Gregory N. Tew | 2016 | Department of Polymer Science and Engineering, University of Massachusetts, Amherst, Massachusetts 01003, United States | USA | Marcomolecules | Poly(ether−thioethers) by Thiol−Ene Click and Their Oxidized Analogues as Lithium Polymer Electrolytes |  | 2 |  | peo-pes/tfsi
1763 | 10.1021/cm3005387 | skn46 | 1 |  |  |  |  | 10 |  | 4.302311 | 1.364115e-11 |  | 2018-07-19 | Joel M. Sarapas and Gregory N. Tew | 2016 | Department of Polymer Science and Engineering, University of Massachusetts, Amherst, Massachusetts 01003, United States | USA | Marcomolecules | Poly(ether−thioethers) by Thiol−Ene Click and Their Oxidized Analogues as Lithium Polymer Electrolytes |  | 2 |  | peo-pes/tfsi
1764 | 10.1021/cm3005387 | skn46 | 1 |  |  |  |  | 10 |  | 10.57135 | 9.760948e-11 |  | 2018-07-19 | Joel M. Sarapas and Gregory N. Tew | 2016 | Department of Polymer Science and Engineering, University of Massachusetts, Amherst, Massachusetts 01003, United States | USA | Marcomolecules | Poly(ether−thioethers) by Thiol−Ene Click and Their Oxidized Analogues as Lithium Polymer Electrolytes |  | 2 |  | peo-pes/tfsi
1765 | 10.1021/cm3005387 | skn46 | 1 |  |  |  |  | 10 |  | 15.51252 | 3.907905e-10 |  | 2018-07-19 | Joel M. Sarapas and Gregory N. Tew | 2016 | Department of Polymer Science and Engineering, University of Massachusetts, Amherst, Massachusetts 01003, United States | USA | Marcomolecules | Poly(ether−thioethers) by Thiol−Ene Click and Their Oxidized Analogues as Lithium Polymer Electrolytes |  | 3 |  | peo-pes/tfsi
1766 | 10.1021/cm3005387 | skn46 | 1 |  |  |  |  | 10 |  | 19.79801 | 1.514904e-09 |  | 2018-07-19 | Joel M. Sarapas and Gregory N. Tew | 2016 | Department of Polymer Science and Engineering, University of Massachusetts, Amherst, Massachusetts 01003, United States | USA | Marcomolecules | Poly(ether−thioethers) by Thiol−Ene Click and Their Oxidized Analogues as Lithium Polymer Electrolytes |  | 3 |  | peo-pes/tfsi
1767 | 10.1021/cm3005387 | skn46 | 1 |  |  |  |  | 10 |  | 25.06877 | 5.161608e-09 |  | 2018-07-19 | Joel M. Sarapas and Gregory N. Tew | 2016 | Department of Polymer Science and Engineering, University of Massachusetts, Amherst, Massachusetts 01003, United States | USA | Marcomolecules | Poly(ether−thioethers) by Thiol−Ene Click and Their Oxidized Analogues as Lithium Polymer Electrolytes |  | 3 |  | peo-pes/tfsi
1768 | 10.1021/cm3005387 | skn46 | 1 |  |  |  |  | 10 |  | 29.20312 | 1.273735e-08 |  | 2018-07-19 | Joel M. Sarapas and Gregory N. Tew | 2016 | Department of Polymer Science and Engineering, University of Massachusetts, Amherst, Massachusetts 01003, United States | USA | Marcomolecules | Poly(ether−thioethers) by Thiol−Ene Click and Their Oxidized Analogues as Lithium Polymer Electrolytes |  | 3 |  | peo-pes/tfsi
1769 | 10.1021/cm3005387 | skn46 | 1 |  |  |  |  | 10 |  | 35.50922 | 3.352695e-08 |  | 2018-07-19 | Joel M. Sarapas and Gregory N. Tew | 2016 | Department of Polymer Science and Engineering, University of Massachusetts, Amherst, Massachusetts 01003, United States | USA | Marcomolecules | Poly(ether−thioethers) by Thiol−Ene Click and Their Oxidized Analogues as Lithium Polymer Electrolytes |  | 3 |  | peo-pes/tfsi
1770 | 10.1021/cm3005387 | skn46 | 1 |  |  |  |  | 10 |  | 39.70392 | 6.60108e-08 |  | 2018-07-19 | Joel M. Sarapas and Gregory N. Tew | 2016 | Department of Polymer Science and Engineering, University of Massachusetts, Amherst, Massachusetts 01003, United States | USA | Marcomolecules | Poly(ether−thioethers) by Thiol−Ene Click and Their Oxidized Analogues as Lithium Polymer Electrolytes |  | 3 |  | peo-pes/tfsi
1771 | 10.1021/cm3005387 | skn46 | 1 |  |  |  |  | 10 |  | 44.74417 | 1.431749e-07 |  | 2018-07-19 | Joel M. Sarapas and Gregory N. Tew | 2016 | Department of Polymer Science and Engineering, University of Massachusetts, Amherst, Massachusetts 01003, United States | USA | Marcomolecules | Poly(ether−thioethers) by Thiol−Ene Click and Their Oxidized Analogues as Lithium Polymer Electrolytes |  | 3 |  | peo-pes/tfsi
1772 | 10.1021/cm3005387 | skn46 | 1 |  |  |  |  | 10 |  | 50.45407 | 2.558916e-07 |  | 2018-07-19 | Joel M. Sarapas and Gregory N. Tew | 2016 | Department of Polymer Science and Engineering, University of Massachusetts, Amherst, Massachusetts 01003, United States | USA | Marcomolecules | Poly(ether−thioethers) by Thiol−Ene Click and Their Oxidized Analogues as Lithium Polymer Electrolytes |  | 3 |  | peo-pes/tfsi
1773 | 10.1021/cm3005387 | skn46 | 1 |  |  |  |  | 10 |  | 59.28078 | 7.914509e-07 |  | 2018-07-19 | Joel M. Sarapas and Gregory N. Tew | 2016 | Department of Polymer Science and Engineering, University of Massachusetts, Amherst, Massachusetts 01003, United States | USA | Marcomolecules | Poly(ether−thioethers) by Thiol−Ene Click and Their Oxidized Analogues as Lithium Polymer Electrolytes |  | 3 |  | peo-pes/tfsi
1774 | 10.1021/cm3005387 | skn46 | 1 |  |  |  |  | 10 |  | 70.58699 | 2.017107e-06 |  | 2018-07-19 | Joel M. Sarapas and Gregory N. Tew | 2016 | Department of Polymer Science and Engineering, University of Massachusetts, Amherst, Massachusetts 01003, United States | USA | Marcomolecules | Poly(ether−thioethers) by Thiol−Ene Click and Their Oxidized Analogues as Lithium Polymer Electrolytes |  | 3 |  | peo-pes/tfsi
1775 | 10.1021/cm3005387 | skn46 | 1 |  |  |  |  | 10 |  | 79.96034 | 4.101663e-06 |  | 2018-07-19 | Joel M. Sarapas and Gregory N. Tew | 2016 | Department of Polymer Science and Engineering, University of Massachusetts, Amherst, Massachusetts 01003, United States | USA | Marcomolecules | Poly(ether−thioethers) by Thiol−Ene Click and Their Oxidized Analogues as Lithium Polymer Electrolytes |  | 3 |  | peo-pes/tfsi
1776 | 10.1021/cm3005387 | skn46 | 1 |  |  |  |  | 10 |  | 90.49628 | 8.340479e-06 |  | 2018-07-19 | Joel M. Sarapas and Gregory N. Tew | 2016 | Department of Polymer Science and Engineering, University of Massachusetts, Amherst, Massachusetts 01003, United States | USA | Marcomolecules | Poly(ether−thioethers) by Thiol−Ene Click and Their Oxidized Analogues as Lithium Polymer Electrolytes |  | 3 |  | peo-pes/tfsi
1777 | 10.1021/cm3005387 | skn46 | 1 |  |  |  |  | 10 |  | 96.99294 | 1.490665e-05 |  | 2018-07-19 | Joel M. Sarapas and Gregory N. Tew | 2016 | Department of Polymer Science and Engineering, University of Massachusetts, Amherst, Massachusetts 01003, United States | USA | Marcomolecules | Poly(ether−thioethers) by Thiol−Ene Click and Their Oxidized Analogues as Lithium Polymer Electrolytes |  | 3 |  | peo-pes/tfsi
1778 | 10.1021/cm3005387 | skn46 | 1 |  |  |  |  | 10 |  | 109.2912 | 2.579639e-05 |  | 2018-07-19 | Joel M. Sarapas and Gregory N. Tew | 2016 | Department of Polymer Science and Engineering, University of Massachusetts, Amherst, Massachusetts 01003, United States | USA | Marcomolecules | Poly(ether−thioethers) by Thiol−Ene Click and Their Oxidized Analogues as Lithium Polymer Electrolytes |  | 3 |  | peo-pes/tfsi
1779 | 10.1021/cm3005387 | skn46 | 1 |  |  |  |  | 10 |  | 120.5554 | 4.761656e-05 |  | 2018-07-19 | Joel M. Sarapas and Gregory N. Tew | 2016 | Department of Polymer Science and Engineering, University of Massachusetts, Amherst, Massachusetts 01003, United States | USA | Marcomolecules | Poly(ether−thioethers) by Thiol−Ene Click and Their Oxidized Analogues as Lithium Polymer Electrolytes |  | 3 |  | peo-pes/tfsi
1780 | 10.1021/cm3005387 | skn47 | 1 |  |  |  |  | -17 |  | -15.05285 | 2.285699e-11 |  | 2018-07-19 | Joel M. Sarapas and Gregory N. Tew | 2016 | Department of Polymer Science and Engineering, University of Massachusetts, Amherst, Massachusetts 01003, United States | USA | Marcomolecules | Poly(ether−thioethers) by Thiol−Ene Click and Their Oxidized Analogues as Lithium Polymer Electrolytes |  | 3 |  | peo-pes/tfsi
1781 | 10.1021/cm3005387 | skn47 | 1 |  |  |  |  | -17 |  | -9.803951 | 1.263502e-10 |  | 2018-07-19 | Joel M. Sarapas and Gregory N. Tew | 2016 | Department of Polymer Science and Engineering, University of Massachusetts, Amherst, Massachusetts 01003, United States | USA | Marcomolecules | Poly(ether−thioethers) by Thiol−Ene Click and Their Oxidized Analogues as Lithium Polymer Electrolytes |  | 3 |  | peo-pes/tfsi
1782 | 10.1021/cm3005387 | skn47 | 1 |  |  |  |  | -17 |  | -5.379404 | 5.395715e-10 |  | 2018-07-19 | Joel M. Sarapas and Gregory N. Tew | 2016 | Department of Polymer Science and Engineering, University of Massachusetts, Amherst, Massachusetts 01003, United States | USA | Marcomolecules | Poly(ether−thioethers) by Thiol−Ene Click and Their Oxidized Analogues as Lithium Polymer Electrolytes |  | 3 |  | peo-pes/tfsi
1783 | 10.1021/cm3005387 | skn47 | 1 |  |  |  |  | -17 |  | 0.4551473 | 1.780074e-09 |  | 2018-07-19 | Joel M. Sarapas and Gregory N. Tew | 2016 | Department of Polymer Science and Engineering, University of Massachusetts, Amherst, Massachusetts 01003, United States | USA | Marcomolecules | Poly(ether−thioethers) by Thiol−Ene Click and Their Oxidized Analogues as Lithium Polymer Electrolytes |  | 4 |  | peo-pes/tfsi
1784 | 10.1021/cm3005387 | skn47 | 1 |  |  |  |  | -17 |  | 5.421397 | 5.505617e-09 |  | 2018-07-19 | Joel M. Sarapas and Gregory N. Tew | 2016 | Department of Polymer Science and Engineering, University of Massachusetts, Amherst, Massachusetts 01003, United States | USA | Marcomolecules | Poly(ether−thioethers) by Thiol−Ene Click and Their Oxidized Analogues as Lithium Polymer Electrolytes |  | 4 |  | peo-pes/tfsi
1785 | 10.1021/cm3005387 | skn47 | 1 |  |  |  |  | -17 |  | 10.57135 | 1.358626e-08 |  | 2018-07-19 | Joel M. Sarapas and Gregory N. Tew | 2016 | Department of Polymer Science and Engineering, University of Massachusetts, Amherst, Massachusetts 01003, United States | USA | Marcomolecules | Poly(ether−thioethers) by Thiol−Ene Click and Their Oxidized Analogues as Lithium Polymer Electrolytes |  | 4 |  | peo-pes/tfsi
1786 | 10.1021/cm3005387 | skn47 | 1 |  |  |  |  | -17 |  | 15.91521 | 2.946809e-08 |  | 2018-07-19 | Joel M. Sarapas and Gregory N. Tew | 2016 | Department of Polymer Science and Engineering, University of Massachusetts, Amherst, Massachusetts 01003, United States | USA | Marcomolecules | Poly(ether−thioethers) by Thiol−Ene Click and Their Oxidized Analogues as Lithium Polymer Electrolytes |  | 4 |  | peo-pes/tfsi
1787 | 10.1021/cm3005387 | skn47 | 1 |  |  |  |  | -17 |  | 20.62876 | 6.60108e-08 |  | 2018-07-19 | Joel M. Sarapas and Gregory N. Tew | 2016 | Department of Polymer Science and Engineering, University of Massachusetts, Amherst, Massachusetts 01003, United States | USA | Marcomolecules | Poly(ether−thioethers) by Thiol−Ene Click and Their Oxidized Analogues as Lithium Polymer Electrolytes |  | 4 |  | peo-pes/tfsi
1788 | 10.1021/cm3005387 | skn47 | 1 |  |  |  |  | -17 |  | 24.85432 | 1.431749e-07 |  | 2018-07-19 | Joel M. Sarapas and Gregory N. Tew | 2016 | Department of Polymer Science and Engineering, University of Massachusetts, Amherst, Massachusetts 01003, United States | USA | Marcomolecules | Poly(ether−thioethers) by Thiol−Ene Click and Their Oxidized Analogues as Lithium Polymer Electrolytes |  | 4 |  | peo-pes/tfsi
1789 | 10.1021/cm3005387 | skn47 | 1 |  |  |  |  | -17 |  | 30.08816 | 2.477684e-07 |  | 2018-07-19 | Joel M. Sarapas and Gregory N. Tew | 2016 | Department of Polymer Science and Engineering, University of Massachusetts, Amherst, Massachusetts 01003, United States | USA | Marcomolecules | Poly(ether−thioethers) by Thiol−Ene Click and Their Oxidized Analogues as Lithium Polymer Electrolytes |  | 4 |  | peo-pes/tfsi
1790 | 10.1021/cm3005387 | skn47 | 1 |  |  |  |  | -17 |  | 35.73928 | 4.151586e-07 |  | 2018-07-19 | Joel M. Sarapas and Gregory N. Tew | 2016 | Department of Polymer Science and Engineering, University of Massachusetts, Amherst, Massachusetts 01003, United States | USA | Marcomolecules | Poly(ether−thioethers) by Thiol−Ene Click and Their Oxidized Analogues as Lithium Polymer Electrolytes |  | 4 |  | peo-pes/tfsi
1791 | 10.1021/cm3005387 | skn47 | 1 |  |  |  |  | -17 |  | 39.94027 | 6.31466e-07 |  | 2018-07-19 | Joel M. Sarapas and Gregory N. Tew | 2016 | Department of Polymer Science and Engineering, University of Massachusetts, Amherst, Massachusetts 01003, United States | USA | Marcomolecules | Poly(ether−thioethers) by Thiol−Ene Click and Their Oxidized Analogues as Lithium Polymer Electrolytes |  | 4 |  | peo-pes/tfsi
1792 | 10.1021/cm3005387 | skn47 | 1 |  |  |  |  | -17 |  | 45.4774 | 9.604771e-07 |  | 2018-07-19 | Joel M. Sarapas and Gregory N. Tew | 2016 | Department of Polymer Science and Engineering, University of Massachusetts, Amherst, Massachusetts 01003, United States | USA | Marcomolecules | Poly(ether−thioethers) by Thiol−Ene Click and Their Oxidized Analogues as Lithium Polymer Electrolytes |  | 4 |  | peo-pes/tfsi
1793 | 10.1021/cm3005387 | skn47 | 1 |  |  |  |  | -17 |  | 50.70695 | 1.326148e-06 |  | 2018-07-19 | Joel M. Sarapas and Gregory N. Tew | 2016 | Department of Polymer Science and Engineering, University of Massachusetts, Amherst, Massachusetts 01003, United States | USA | Marcomolecules | Poly(ether−thioethers) by Thiol−Ene Click and Their Oxidized Analogues as Lithium Polymer Electrolytes |  | 4 |  | peo-pes/tfsi
1794 | 10.1021/cm3005387 | skn47 | 1 |  |  |  |  | -17 |  | 60.88871 | 3.068068e-06 |  | 2018-07-19 | Joel M. Sarapas and Gregory N. Tew | 2016 | Department of Polymer Science and Engineering, University of Massachusetts, Amherst, Massachusetts 01003, United States | USA | Marcomolecules | Poly(ether−thioethers) by Thiol−Ene Click and Their Oxidized Analogues as Lithium Polymer Electrolytes |  | 4 |  | peo-pes/tfsi
1795 | 10.1021/cm3005387 | skn47 | 1 |  |  |  |  | -17 |  | 69.73379 | 5.483451e-06 |  | 2018-07-19 | Joel M. Sarapas and Gregory N. Tew | 2016 | Department of Polymer Science and Engineering, University of Massachusetts, Amherst, Massachusetts 01003, United States | USA | Marcomolecules | Poly(ether−thioethers) by Thiol−Ene Click and Their Oxidized Analogues as Lithium Polymer Electrolytes |  | 4 |  | peo-pes/tfsi
1796 | 10.1021/cm3005387 | skn47 | 1 |  |  |  |  | -17 |  | 80.56323 | 9.489274e-06 |  | 2018-07-19 | Joel M. Sarapas and Gregory N. Tew | 2016 | Department of Polymer Science and Engineering, University of Massachusetts, Amherst, Massachusetts 01003, United States | USA | Marcomolecules | Poly(ether−thioethers) by Thiol−Ene Click and Their Oxidized Analogues as Lithium Polymer Electrolytes |  | 4 |  | peo-pes/tfsi
1797 | 10.1021/cm3005387 | skn47 | 1 |  |  |  |  | -17 |  | 89.54152 | 1.642147e-05 |  | 2018-07-19 | Joel M. Sarapas and Gregory N. Tew | 2016 | Department of Polymer Science and Engineering, University of Massachusetts, Amherst, Massachusetts 01003, United States | USA | Marcomolecules | Poly(ether−thioethers) by Thiol−Ene Click and Their Oxidized Analogues as Lithium Polymer Electrolytes |  | 4 |  | peo-pes/tfsi
1798 | 10.1021/cm3005387 | skn47 | 1 |  |  |  |  | -17 |  | 99.65701 | 2.125671e-05 |  | 2018-07-19 | Joel M. Sarapas and Gregory N. Tew | 2016 | Department of Polymer Science and Engineering, University of Massachusetts, Amherst, Massachusetts 01003, United States | USA | Marcomolecules | Poly(ether−thioethers) by Thiol−Ene Click and Their Oxidized Analogues as Lithium Polymer Electrolytes |  | 4 |  | peo-pes/tfsi
1799 | 10.1021/cm3005387 | skn47 | 1 |  |  |  |  | -17 |  | 108.5865 | 3.799137e-05 |  | 2018-07-19 | Joel M. Sarapas and Gregory N. Tew | 2016 | Department of Polymer Science and Engineering, University of Massachusetts, Amherst, Massachusetts 01003, United States | USA | Marcomolecules | Poly(ether−thioethers) by Thiol−Ene Click and Their Oxidized Analogues as Lithium Polymer Electrolytes |  | 4 |  | peo-pes/tfsi
1800 | 10.1021/cm3005387 | skn47 | 1 |  |  |  |  | -17 |  | 120.1818 | 5.778578e-05 |  | 2018-07-19 | Joel M. Sarapas and Gregory N. Tew | 2016 | Department of Polymer Science and Engineering, University of Massachusetts, Amherst, Massachusetts 01003, United States | USA | Marcomolecules | Poly(ether−thioethers) by Thiol−Ene Click and Their Oxidized Analogues as Lithium Polymer Electrolytes |  | 4 |  | peo-pes/tfsi
1801 | 10.1021/cm3005387 | skn48 | 1 |  |  |  |  | -15 |  | -15.05285 | 1.502737e-11 |  | 2018-07-19 | Joel M. Sarapas and Gregory N. Tew | 2016 | Department of Polymer Science and Engineering, University of Massachusetts, Amherst, Massachusetts 01003, United States | USA | Marcomolecules | Poly(ether−thioethers) by Thiol−Ene Click and Their Oxidized Analogues as Lithium Polymer Electrolytes |  | 4 |  | peo-pes/tfsi
1802 | 10.1021/cm3005387 | skn48 | 1 |  |  |  |  | -15 |  | -9.636501 | 8.860557e-11 |  | 2018-07-19 | Joel M. Sarapas and Gregory N. Tew | 2016 | Department of Polymer Science and Engineering, University of Massachusetts, Amherst, Massachusetts 01003, United States | USA | Marcomolecules | Poly(ether−thioethers) by Thiol−Ene Click and Their Oxidized Analogues as Lithium Polymer Electrolytes |  | 4 |  | peo-pes/tfsi
1803 | 10.1021/cm3005387 | skn48 | 1 |  |  |  |  | -15 |  | -5.032855 | 3.434804e-10 |  | 2018-07-19 | Joel M. Sarapas and Gregory N. Tew | 2016 | Department of Polymer Science and Engineering, University of Massachusetts, Amherst, Massachusetts 01003, United States | USA | Marcomolecules | Poly(ether−thioethers) by Thiol−Ene Click and Their Oxidized Analogues as Lithium Polymer Electrolytes |  | 5 |  | peo-pes/tfsi
1804 | 10.1021/cm3005387 | skn48 | 1 |  |  |  |  | -15 |  | 0.2746298 | 1.02863e-09 |  | 2018-07-19 | Joel M. Sarapas and Gregory N. Tew | 2016 | Department of Polymer Science and Engineering, University of Massachusetts, Amherst, Massachusetts 01003, United States | USA | Marcomolecules | Poly(ether−thioethers) by Thiol−Ene Click and Their Oxidized Analogues as Lithium Polymer Electrolytes |  | 5 |  | peo-pes/tfsi
1805 | 10.1021/cm3005387 | skn48 | 1 |  |  |  |  | -15 |  | 5.234269 | 3.285769e-09 |  | 2018-07-19 | Joel M. Sarapas and Gregory N. Tew | 2016 | Department of Polymer Science and Engineering, University of Massachusetts, Amherst, Massachusetts 01003, United States | USA | Marcomolecules | Poly(ether−thioethers) by Thiol−Ene Click and Their Oxidized Analogues as Lithium Polymer Electrolytes |  | 5 |  | peo-pes/tfsi
1806 | 10.1021/cm3005387 | skn48 | 1 |  |  |  |  | -15 |  | 10.37724 | 8.648743e-09 |  | 2018-07-19 | Joel M. Sarapas and Gregory N. Tew | 2016 | Department of Polymer Science and Engineering, University of Massachusetts, Amherst, Massachusetts 01003, United States | USA | Marcomolecules | Poly(ether−thioethers) by Thiol−Ene Click and Their Oxidized Analogues as Lithium Polymer Electrolytes |  | 5 |  | peo-pes/tfsi
1807 | 10.1021/cm3005387 | skn48 | 1 |  |  |  |  | -15 |  | 15.51252 | 2.134258e-08 |  | 2018-07-19 | Joel M. Sarapas and Gregory N. Tew | 2016 | Department of Polymer Science and Engineering, University of Massachusetts, Amherst, Massachusetts 01003, United States | USA | Marcomolecules | Poly(ether−thioethers) by Thiol−Ene Click and Their Oxidized Analogues as Lithium Polymer Electrolytes |  | 5 |  | peo-pes/tfsi
1808 | 10.1021/cm3005387 | skn48 | 1 |  |  |  |  | -15 |  | 21.04596 | 3.939553e-08 |  | 2018-07-19 | Joel M. Sarapas and Gregory N. Tew | 2016 | Department of Polymer Science and Engineering, University of Massachusetts, Amherst, Massachusetts 01003, United States | USA | Marcomolecules | Poly(ether−thioethers) by Thiol−Ene Click and Their Oxidized Analogues as Lithium Polymer Electrolytes |  | 5 |  | peo-pes/tfsi
1809 | 10.1021/cm3005387 | skn48 | 1 |  |  |  |  | -15 |  | 24.85432 | 8.273476e-08 |  | 2018-07-19 | Joel M. Sarapas and Gregory N. Tew | 2016 | Department of Polymer Science and Engineering, University of Massachusetts, Amherst, Massachusetts 01003, United States | USA | Marcomolecules | Poly(ether−thioethers) by Thiol−Ene Click and Their Oxidized Analogues as Lithium Polymer Electrolytes |  | 5 |  | peo-pes/tfsi
1810 | 10.1021/cm3005387 | skn48 | 1 |  |  |  |  | -15 |  | 30.97848 | 1.386296e-07 |  | 2018-07-19 | Joel M. Sarapas and Gregory N. Tew | 2016 | Department of Polymer Science and Engineering, University of Massachusetts, Amherst, Massachusetts 01003, United States | USA | Marcomolecules | Poly(ether−thioethers) by Thiol−Ene Click and Their Oxidized Analogues as Lithium Polymer Electrolytes |  | 5 |  | peo-pes/tfsi
1811 | 10.1021/cm3005387 | skn48 | 1 |  |  |  |  | -15 |  | 35.2795 | 2.249127e-07 |  | 2018-07-19 | Joel M. Sarapas and Gregory N. Tew | 2016 | Department of Polymer Science and Engineering, University of Massachusetts, Amherst, Massachusetts 01003, United States | USA | Marcomolecules | Poly(ether−thioethers) by Thiol−Ene Click and Their Oxidized Analogues as Lithium Polymer Electrolytes |  | 5 |  | peo-pes/tfsi
1812 | 10.1021/cm3005387 | skn48 | 1 |  |  |  |  | -15 |  | 39.70392 | 3.768617e-07 |  | 2018-07-19 | Joel M. Sarapas and Gregory N. Tew | 2016 | Department of Polymer Science and Engineering, University of Massachusetts, Amherst, Massachusetts 01003, United States | USA | Marcomolecules | Poly(ether−thioethers) by Thiol−Ene Click and Their Oxidized Analogues as Lithium Polymer Electrolytes |  | 5 |  | peo-pes/tfsi
1813 | 10.1021/cm3005387 | skn48 | 1 |  |  |  |  | -15 |  | 45.96821 | 6.114205e-07 |  | 2018-07-19 | Joel M. Sarapas and Gregory N. Tew | 2016 | Department of Polymer Science and Engineering, University of Massachusetts, Amherst, Massachusetts 01003, United States | USA | Marcomolecules | Poly(ether−thioethers) by Thiol−Ene Click and Their Oxidized Analogues as Lithium Polymer Electrolytes |  | 5 |  | peo-pes/tfsi
1814 | 10.1021/cm3005387 | skn48 | 1 |  |  |  |  | -15 |  | 49.69767 | 9.919665e-07 |  | 2018-07-19 | Joel M. Sarapas and Gregory N. Tew | 2016 | Department of Polymer Science and Engineering, University of Massachusetts, Amherst, Massachusetts 01003, United States | USA | Marcomolecules | Poly(ether−thioethers) by Thiol−Ene Click and Their Oxidized Analogues as Lithium Polymer Electrolytes |  | 5 |  | peo-pes/tfsi
1815 | 10.1021/cm3005387 | skn48 | 1 |  |  |  |  | -15 |  | 60.88871 | 1.831036e-06 |  | 2018-07-19 | Joel M. Sarapas and Gregory N. Tew | 2016 | Department of Polymer Science and Engineering, University of Massachusetts, Amherst, Massachusetts 01003, United States | USA | Marcomolecules | Poly(ether−thioethers) by Thiol−Ene Click and Their Oxidized Analogues as Lithium Polymer Electrolytes |  | 5 |  | peo-pes/tfsi
1816 | 10.1021/cm3005387 | skn48 | 1 |  |  |  |  | -15 |  | 68.8847 | 3.272548e-06 |  | 2018-07-19 | Joel M. Sarapas and Gregory N. Tew | 2016 | Department of Polymer Science and Engineering, University of Massachusetts, Amherst, Massachusetts 01003, United States | USA | Marcomolecules | Poly(ether−thioethers) by Thiol−Ene Click and Their Oxidized Analogues as Lithium Polymer Electrolytes |  | 5 |  | peo-pes/tfsi
1817 | 10.1021/cm3005387 | skn48 | 1 |  |  |  |  | -15 |  | 80.56323 | 5.66324e-06 |  | 2018-07-19 | Joel M. Sarapas and Gregory N. Tew | 2016 | Department of Polymer Science and Engineering, University of Massachusetts, Amherst, Massachusetts 01003, United States | USA | Marcomolecules | Poly(ether−thioethers) by Thiol−Ene Click and Their Oxidized Analogues as Lithium Polymer Electrolytes |  | 5 |  | peo-pes/tfsi
1818 | 10.1021/cm3005387 | skn48 | 1 |  |  |  |  | -15 |  | 91.77741 | 1.115026e-05 |  | 2018-07-19 | Joel M. Sarapas and Gregory N. Tew | 2016 | Department of Polymer Science and Engineering, University of Massachusetts, Amherst, Massachusetts 01003, United States | USA | Marcomolecules | Poly(ether−thioethers) by Thiol−Ene Click and Their Oxidized Analogues as Lithium Polymer Electrolytes |  | 5 |  | peo-pes/tfsi
1819 | 10.1021/cm3005387 | skn48 | 1 |  |  |  |  | -15 |  | 98.3202 | 1.268607e-05 |  | 2018-07-19 | Joel M. Sarapas and Gregory N. Tew | 2016 | Department of Polymer Science and Engineering, University of Massachusetts, Amherst, Massachusetts 01003, United States | USA | Marcomolecules | Poly(ether−thioethers) by Thiol−Ene Click and Their Oxidized Analogues as Lithium Polymer Electrolytes |  | 5 |  | peo-pes/tfsi
1820 | 10.1021/cm3005387 | skn48 | 1 |  |  |  |  | -15 |  | 110.7083 | 1.929585e-05 |  | 2018-07-19 | Joel M. Sarapas and Gregory N. Tew | 2016 | Department of Polymer Science and Engineering, University of Massachusetts, Amherst, Massachusetts 01003, United States | USA | Marcomolecules | Poly(ether−thioethers) by Thiol−Ene Click and Their Oxidized Analogues as Lithium Polymer Electrolytes |  | 6 |  | peo-pes/tfsi
1821 | 10.1021/cm3005387 | skn48 | 1 |  |  |  |  | -15 |  | 118.3239 | 2.664213e-05 |  | 2018-07-19 | Joel M. Sarapas and Gregory N. Tew | 2016 | Department of Polymer Science and Engineering, University of Massachusetts, Amherst, Massachusetts 01003, United States | USA | Marcomolecules | Poly(ether−thioethers) by Thiol−Ene Click and Their Oxidized Analogues as Lithium Polymer Electrolytes |  | 6 |  | peo-pes/tfsi
1822 | 10.1021/cm3005387 | skn49 | 1 |  |  |  |  | -16 |  | -14.89201 | 2.074856e-11 |  | 2018-07-19 | Joel M. Sarapas and Gregory N. Tew | 2016 | Department of Polymer Science and Engineering, University of Massachusetts, Amherst, Massachusetts 01003, United States | USA | Marcomolecules | Poly(ether−thioethers) by Thiol−Ene Click and Their Oxidized Analogues as Lithium Polymer Electrolytes |  | 6 |  | peo-pes/tfsi
1823 | 10.1021/cm3005387 | skn49 | 1 |  |  |  |  | -16 |  | -9.803951 | 1.437534e-10 |  | 2018-07-19 | Joel M. Sarapas and Gregory N. Tew | 2016 | Department of Polymer Science and Engineering, University of Massachusetts, Amherst, Massachusetts 01003, United States | USA | Marcomolecules | Poly(ether−thioethers) by Thiol−Ene Click and Their Oxidized Analogues as Lithium Polymer Electrolytes |  | 6 |  | peo-pes/tfsi
1824 | 10.1021/cm3005387 | skn49 | 1 |  |  |  |  | -16 |  | -4.511455 | 5.058573e-10 |  | 2018-07-19 | Joel M. Sarapas and Gregory N. Tew | 2016 | Department of Polymer Science and Engineering, University of Massachusetts, Amherst, Massachusetts 01003, United States | USA | Marcomolecules | Poly(ether−thioethers) by Thiol−Ene Click and Their Oxidized Analogues as Lithium Polymer Electrolytes |  | 6 |  | peo-pes/tfsi
1825 | 10.1021/cm3005387 | skn49 | 1 |  |  |  |  | -16 |  | 1.361397 | 2.160235e-09 |  | 2018-07-19 | Joel M. Sarapas and Gregory N. Tew | 2016 | Department of Polymer Science and Engineering, University of Massachusetts, Amherst, Massachusetts 01003, United States | USA | Marcomolecules | Poly(ether−thioethers) by Thiol−Ene Click and Their Oxidized Analogues as Lithium Polymer Electrolytes |  | 6 |  | peo-pes/tfsi
1826 | 10.1021/cm3005387 | skn49 | 1 |  |  |  |  | -16 |  | 5.047392 | 5.505617e-09 |  | 2018-07-19 | Joel M. Sarapas and Gregory N. Tew | 2016 | Department of Polymer Science and Engineering, University of Massachusetts, Amherst, Massachusetts 01003, United States | USA | Marcomolecules | Poly(ether−thioethers) by Thiol−Ene Click and Their Oxidized Analogues as Lithium Polymer Electrolytes |  | 6 |  | peo-pes/tfsi
1827 | 10.1021/cm3005387 | skn49 | 1 |  |  |  |  | -16 |  | 10.57135 | 1.496687e-08 |  | 2018-07-19 | Joel M. Sarapas and Gregory N. Tew | 2016 | Department of Polymer Science and Engineering, University of Massachusetts, Amherst, Massachusetts 01003, United States | USA | Marcomolecules | Poly(ether−thioethers) by Thiol−Ene Click and Their Oxidized Analogues as Lithium Polymer Electrolytes |  | 6 |  | peo-pes/tfsi
1828 | 10.1021/cm3005387 | skn49 | 1 |  |  |  |  | -16 |  | 15.51252 | 3.693397e-08 |  | 2018-07-19 | Joel M. Sarapas and Gregory N. Tew | 2016 | Department of Polymer Science and Engineering, University of Massachusetts, Amherst, Massachusetts 01003, United States | USA | Marcomolecules | Poly(ether−thioethers) by Thiol−Ene Click and Their Oxidized Analogues as Lithium Polymer Electrolytes |  | 6 |  | peo-pes/tfsi
1829 | 10.1021/cm3005387 | skn49 | 1 |  |  |  |  | -16 |  | 20.62876 | 7.510295e-08 |  | 2018-07-19 | Joel M. Sarapas and Gregory N. Tew | 2016 | Department of Polymer Science and Engineering, University of Massachusetts, Amherst, Massachusetts 01003, United States | USA | Marcomolecules | Poly(ether−thioethers) by Thiol−Ene Click and Their Oxidized Analogues as Lithium Polymer Electrolytes |  | 6 |  | peo-pes/tfsi
1830 | 10.1021/cm3005387 | skn49 | 1 |  |  |  |  | -16 |  | 24.64019 | 1.431749e-07 |  | 2018-07-19 | Joel M. Sarapas and Gregory N. Tew | 2016 | Department of Polymer Science and Engineering, University of Massachusetts, Amherst, Massachusetts 01003, United States | USA | Marcomolecules | Poly(ether−thioethers) by Thiol−Ene Click and Their Oxidized Analogues as Lithium Polymer Electrolytes |  | 6 |  | peo-pes/tfsi
1831 | 10.1021/cm3005387 | skn49 | 1 |  |  |  |  | -16 |  | 30.53267 | 2.729462e-07 |  | 2018-07-19 | Joel M. Sarapas and Gregory N. Tew | 2016 | Department of Polymer Science and Engineering, University of Massachusetts, Amherst, Massachusetts 01003, United States | USA | Marcomolecules | Poly(ether−thioethers) by Thiol−Ene Click and Their Oxidized Analogues as Lithium Polymer Electrolytes |  | 7 |  | peo-pes/tfsi
1832 | 10.1021/cm3005387 | skn49 | 1 |  |  |  |  | -16 |  | 35.50922 | 4.019787e-07 |  | 2018-07-19 | Joel M. Sarapas and Gregory N. Tew | 2016 | Department of Polymer Science and Engineering, University of Massachusetts, Amherst, Massachusetts 01003, United States | USA | Marcomolecules | Poly(ether−thioethers) by Thiol−Ene Click and Their Oxidized Analogues as Lithium Polymer Electrolytes |  | 7 |  | peo-pes/tfsi
1833 | 10.1021/cm3005387 | skn49 | 1 |  |  |  |  | -16 |  | 40.17699 | 8.173988e-07 |  | 2018-07-19 | Joel M. Sarapas and Gregory N. Tew | 2016 | Department of Polymer Science and Engineering, University of Massachusetts, Amherst, Massachusetts 01003, United States | USA | Marcomolecules | Poly(ether−thioethers) by Thiol−Ene Click and Their Oxidized Analogues as Lithium Polymer Electrolytes |  | 7 |  | peo-pes/tfsi
1834 | 10.1021/cm3005387 | skn49 | 1 |  |  |  |  | -16 |  | 45.72267 | 1.326148e-06 |  | 2018-07-19 | Joel M. Sarapas and Gregory N. Tew | 2016 | Department of Polymer Science and Engineering, University of Massachusetts, Amherst, Massachusetts 01003, United States | USA | Marcomolecules | Poly(ether−thioethers) by Thiol−Ene Click and Their Oxidized Analogues as Lithium Polymer Electrolytes |  | 7 |  | peo-pes/tfsi
1835 | 10.1021/cm3005387 | skn49 | 1 |  |  |  |  | -16 |  | 49.69767 | 2.017107e-06 |  | 2018-07-19 | Joel M. Sarapas and Gregory N. Tew | 2016 | Department of Polymer Science and Engineering, University of Massachusetts, Amherst, Massachusetts 01003, United States | USA | Marcomolecules | Poly(ether−thioethers) by Thiol−Ene Click and Their Oxidized Analogues as Lithium Polymer Electrolytes |  | 7 |  | peo-pes/tfsi
1836 | 10.1021/cm3005387 | skn49 | 1 |  |  |  |  | -16 |  | 60.61968 | 4.101663e-06 |  | 2018-07-19 | Joel M. Sarapas and Gregory N. Tew | 2016 | Department of Polymer Science and Engineering, University of Massachusetts, Amherst, Massachusetts 01003, United States | USA | Marcomolecules | Poly(ether−thioethers) by Thiol−Ene Click and Their Oxidized Analogues as Lithium Polymer Electrolytes |  | 7 |  | peo-pes/tfsi
1837 | 10.1021/cm3005387 | skn49 | 1 |  |  |  |  | -16 |  | 70.30212 | 7.33076e-06 |  | 2018-07-19 | Joel M. Sarapas and Gregory N. Tew | 2016 | Department of Polymer Science and Engineering, University of Massachusetts, Amherst, Massachusetts 01003, United States | USA | Marcomolecules | Poly(ether−thioethers) by Thiol−Ene Click and Their Oxidized Analogues as Lithium Polymer Electrolytes |  | 7 |  | peo-pes/tfsi
1838 | 10.1021/cm3005387 | skn49 | 1 |  |  |  |  | -16 |  | 79.65972 | 1.18934e-05 |  | 2018-07-19 | Joel M. Sarapas and Gregory N. Tew | 2016 | Department of Polymer Science and Engineering, University of Massachusetts, Amherst, Massachusetts 01003, United States | USA | Marcomolecules | Poly(ether−thioethers) by Thiol−Ene Click and Their Oxidized Analogues as Lithium Polymer Electrolytes |  | 7 |  | peo-pes/tfsi
1839 | 10.1021/cm3005387 | skn49 | 1 |  |  |  |  | -16 |  | 90.49628 | 2.267342e-05 |  | 2018-07-19 | Joel M. Sarapas and Gregory N. Tew | 2016 | Department of Polymer Science and Engineering, University of Massachusetts, Amherst, Massachusetts 01003, United States | USA | Marcomolecules | Poly(ether−thioethers) by Thiol−Ene Click and Their Oxidized Analogues as Lithium Polymer Electrolytes |  | 7 |  | peo-pes/tfsi
1840 | 10.1021/cm3005387 | skn49 | 1 |  |  |  |  | -16 |  | 101.6804 | 3.13056e-05 |  | 2018-07-19 | Joel M. Sarapas and Gregory N. Tew | 2016 | Department of Polymer Science and Engineering, University of Massachusetts, Amherst, Massachusetts 01003, United States | USA | Marcomolecules | Poly(ether−thioethers) by Thiol−Ene Click and Their Oxidized Analogues as Lithium Polymer Electrolytes |  | 7 |  | peo-pes/tfsi
1841 | 10.1021/cm3005387 | skn49 | 1 |  |  |  |  | -16 |  | 108.9385 | 4.32242e-05 |  | 2018-07-19 | Joel M. Sarapas and Gregory N. Tew | 2016 | Department of Polymer Science and Engineering, University of Massachusetts, Amherst, Massachusetts 01003, United States | USA | Marcomolecules | Poly(ether−thioethers) by Thiol−Ene Click and Their Oxidized Analogues as Lithium Polymer Electrolytes |  | 7 |  | peo-pes/tfsi
1842 | 10.1021/cm3005387 | skn49 | 1 |  |  |  |  | -16 |  | 119.0648 | 6.163707e-05 |  | 2018-07-19 | Joel M. Sarapas and Gregory N. Tew | 2016 | Department of Polymer Science and Engineering, University of Massachusetts, Amherst, Massachusetts 01003, United States | USA | Marcomolecules | Poly(ether−thioethers) by Thiol−Ene Click and Their Oxidized Analogues as Lithium Polymer Electrolytes |  | 7 |  | peo-pes/tfsi
1843 | 10.1021/cm3005387 | skn46/w29 | 0.0223126/0.9754562 | [6 empty] | -10.15495 | 6.180804e-12 |  | 2018-07-19 | Joel M. Sarapas and Gregory N. Tew | 2016 | Department of Polymer Science and Engineering, University of Massachusetts, Amherst, Massachusetts 01003, United States | USA | Marcomolecules | Poly(ether−thioethers) by Thiol−Ene Click and Their Oxidized Analogues as Lithium Polymer Electrolytes |  | 7 |  | peo-pes/tfsi
1844 | 10.1021/cm3005387 | skn46/w29 | 0.0223126/0.9754562 | [6 empty] | -4.672434 | 3.820234e-11 |  | 2018-07-19 | Joel M. Sarapas and Gregory N. Tew | 2016 | Department of Polymer Science and Engineering, University of Massachusetts, Amherst, Massachusetts 01003, United States | USA | Marcomolecules | Poly(ether−thioethers) by Thiol−Ene Click and Their Oxidized Analogues as Lithium Polymer Electrolytes |  | 7 |  | peo-pes/tfsi
1845 | 10.1021/cm3005387 | skn46/w29 | 0.0223126/0.9754562 | [6 empty] | 0.3377427 | 1.856338e-10 |  | 2018-07-19 | Joel M. Sarapas and Gregory N. Tew | 2016 | Department of Polymer Science and Engineering, University of Massachusetts, Amherst, Massachusetts 01003, United States | USA | Marcomolecules | Poly(ether−thioethers) by Thiol−Ene Click and Their Oxidized Analogues as Lithium Polymer Electrolytes |  | 7 |  | peo-pes/tfsi
1846 | 10.1021/cm3005387 | skn46/w29 | 0.0223126/0.9754562 | [6 empty] | 5.538547 | 7.596211e-10 |  | 2018-07-19 | Joel M. Sarapas and Gregory N. Tew | 2016 | Department of Polymer Science and Engineering, University of Massachusetts, Amherst, Massachusetts 01003, United States | USA | Marcomolecules | Poly(ether−thioethers) by Thiol−Ene Click and Their Oxidized Analogues as Lithium Polymer Electrolytes |  | 7 |  | peo-pes/tfsi
1847 | 10.1021/cm3005387 | skn46/w29 | 0.0223126/0.9754562 | [6 empty] | 10.18331 | 2.443768e-09 |  | 2018-07-19 | Joel M. Sarapas and Gregory N. Tew | 2016 | Department of Polymer Science and Engineering, University of Massachusetts, Amherst, Massachusetts 01003, United States | USA | Marcomolecules | Poly(ether−thioethers) by Thiol−Ene Click and Their Oxidized Analogues as Lithium Polymer Electrolytes |  | 7 |  | peo-pes/tfsi
1848 | 10.1021/cm3005387 | skn46/w29 | 0.0223126/0.9754562 | [6 empty] | 15.37685 | 6.852058e-09 |  | 2018-07-19 | Joel M. Sarapas and Gregory N. Tew | 2016 | Department of Polymer Science and Engineering, University of Massachusetts, Amherst, Massachusetts 01003, United States | USA | Marcomolecules | Poly(ether−thioethers) by Thiol−Ene Click and Their Oxidized Analogues as Lithium Polymer Electrolytes |  | 7 |  | peo-pes/tfsi
1849 | 10.1021/cm3005387 | skn46/w29 | 0.0223126/0.9754562 | [6 empty] | 20.15571 | 1.793622e-08 |  | 2018-07-19 | Joel M. Sarapas and Gregory N. Tew | 2016 | Department of Polymer Science and Engineering, University of Massachusetts, Amherst, Massachusetts 01003, United States | USA | Marcomolecules | Poly(ether−thioethers) by Thiol−Ene Click and Their Oxidized Analogues as Lithium Polymer Electrolytes |  | 7 |  | peo-pes/tfsi
1850 | 10.1021/cm3005387 | skn46/w29 | 0.0223126/0.9754562 | [6 empty] | 24.46905 | 3.329569e-08 |  | 2018-07-19 | Joel M. Sarapas and Gregory N. Tew | 2016 | Department of Polymer Science and Engineering, University of Massachusetts, Amherst, Massachusetts 01003, United States | USA | Marcomolecules | Poly(ether−thioethers) by Thiol−Ene Click and Their Oxidized Analogues as Lithium Polymer Electrolytes |  | 8 |  | peo-pes/tfsi
1851 | 10.1021/cm3005387 | skn46/w29 | 0.0223126/0.9754562 | [6 empty] | 30.4214 | 7.596211e-08 |  | 2018-07-19 | Joel M. Sarapas and Gregory N. Tew | 2016 | Department of Polymer Science and Engineering, University of Massachusetts, Amherst, Massachusetts 01003, United States | USA | Marcomolecules | Poly(ether−thioethers) by Thiol−Ene Click and Their Oxidized Analogues as Lithium Polymer Electrolytes |  | 8 |  | peo-pes/tfsi
1852 | 10.1021/cm3005387 | skn46/w29 | 0.0223126/0.9754562 | [6 empty] | 34.3753 | 1.410113e-07 |  | 2018-07-19 | Joel M. Sarapas and Gregory N. Tew | 2016 | Department of Polymer Science and Engineering, University of Massachusetts, Amherst, Massachusetts 01003, United States | USA | Marcomolecules | Poly(ether−thioethers) by Thiol−Ene Click and Their Oxidized Analogues as Lithium Polymer Electrolytes |  | 8 |  | peo-pes/tfsi
1853 | 10.1021/cm3005387 | skn46/w29 | 0.0223126/0.9754562 | [6 empty] | 40.73482 | 2.529211e-07 |  | 2018-07-19 | Joel M. Sarapas and Gregory N. Tew | 2016 | Department of Polymer Science and Engineering, University of Massachusetts, Amherst, Massachusetts 01003, United States | USA | Marcomolecules | Poly(ether−thioethers) by Thiol−Ene Click and Their Oxidized Analogues as Lithium Polymer Electrolytes |  | 8 |  | peo-pes/tfsi
1854 | 10.1021/cm3005387 | skn46/w29 | 0.0223126/0.9754562 | [6 empty] | 45.67967 | 5.029132e-07 |  | 2018-07-19 | Joel M. Sarapas and Gregory N. Tew | 2016 | Department of Polymer Science and Engineering, University of Massachusetts, Amherst, Massachusetts 01003, United States | USA | Marcomolecules | Poly(ether−thioethers) by Thiol−Ene Click and Their Oxidized Analogues as Lithium Polymer Electrolytes |  | 8 |  | peo-pes/tfsi
1855 | 10.1021/cm3005387 | skn46/w29 | 0.0223126/0.9754562 | [6 empty] | 49.79829 | 7.339593e-07 |  | 2018-07-19 | Joel M. Sarapas and Gregory N. Tew | 2016 | Department of Polymer Science and Engineering, University of Massachusetts, Amherst, Massachusetts 01003, United States | USA | Marcomolecules | Poly(ether−thioethers) by Thiol−Ene Click and Their Oxidized Analogues as Lithium Polymer Electrolytes |  | 8 |  | peo-pes/tfsi
1856 | 10.1021/cm3005387 | skn46/w29 | 0.0223126/0.9754562 | [6 empty] | 60.18333 | 1.674484e-06 |  | 2018-07-19 | Joel M. Sarapas and Gregory N. Tew | 2016 | Department of Polymer Science and Engineering, University of Massachusetts, Amherst, Massachusetts 01003, United States | USA | Marcomolecules | Poly(ether−thioethers) by Thiol−Ene Click and Their Oxidized Analogues as Lithium Polymer Electrolytes |  | 8 |  | peo-pes/tfsi
1857 | 10.1021/cm3005387 | skn46/w29 | 0.0223126/0.9754562 | [6 empty] | 69.86858 | 4.235123e-06 |  | 2018-07-19 | Joel M. Sarapas and Gregory N. Tew | 2016 | Department of Polymer Science and Engineering, University of Massachusetts, Amherst, Massachusetts 01003, United States | USA | Marcomolecules | Poly(ether−thioethers) by Thiol−Ene Click and Their Oxidized Analogues as Lithium Polymer Electrolytes |  | 8 |  | peo-pes/tfsi
1858 | 10.1021/cm3005387 | skn46/w29 | 0.0223126/0.9754562 | [6 empty] | 80.42741 | 6.852058e-06 |  | 2018-07-19 | Joel M. Sarapas and Gregory N. Tew | 2016 | Department of Polymer Science and Engineering, University of Massachusetts, Amherst, Massachusetts 01003, United States | USA | Marcomolecules | Poly(ether−thioethers) by Thiol−Ene Click and Their Oxidized Analogues as Lithium Polymer Electrolytes |  | 8 |  | peo-pes/tfsi
1859 | 10.1021/cm3005387 | skn46/w29 | 0.0223126/0.9754562 | [6 empty] | 89.16884 | 1.108603e-05 |  | 2018-07-19 | Joel M. Sarapas and Gregory N. Tew | 2016 | Department of Polymer Science and Engineering, University of Massachusetts, Amherst, Massachusetts 01003, United States | USA | Marcomolecules | Poly(ether−thioethers) by Thiol−Ene Click and Their Oxidized Analogues as Lithium Polymer Electrolytes |  | 8 |  | peo-pes/tfsi
1860 | 10.1021/cm3005387 | skn46/w29 | 0.0223126/0.9754562 | [6 empty] | 101.2994 | 2.28144e-05 |  | 2018-07-19 | Joel M. Sarapas and Gregory N. Tew | 2016 | Department of Polymer Science and Engineering, University of Massachusetts, Amherst, Massachusetts 01003, United States | USA | Marcomolecules | Poly(ether−thioethers) by Thiol−Ene Click and Their Oxidized Analogues as Lithium Polymer Electrolytes |  | 8 |  | peo-pes/tfsi
1861 | 10.1021/cm3005387 | skn46/w29 | 0.0223126/0.9754562 | [6 empty] | 110.0781 | 3.217088e-05 |  | 2018-07-19 | Joel M. Sarapas and Gregory N. Tew | 2016 | Department of Polymer Science and Engineering, University of Massachusetts, Amherst, Massachusetts 01003, United States | USA | Marcomolecules | Poly(ether−thioethers) by Thiol−Ene Click and Their Oxidized Analogues as Lithium Polymer Electrolytes |  | 8 |  | peo-pes/tfsi
1862 | 10.1021/cm3005387 | skn46/w29 | 0.0223126/0.9754562 | [6 empty] | 119.2785 | 4.859225e-05 |  | 2018-07-19 | Joel M. Sarapas and Gregory N. Tew | 2016 | Department of Polymer Science and Engineering, University of Massachusetts, Amherst, Massachusetts 01003, United States | USA | Marcomolecules | Poly(ether−thioethers) by Thiol−Ene Click and Their Oxidized Analogues as Lithium Polymer Electrolytes |  | 8 |  | peo-pes/tfsi
1863 | 10.1021/cm3005387 | skn46/w29 | 0.01014/0.988847 | [6 empty] | -24.90232 | 1.108603e-11 |  | 2018-07-19 | Joel M. Sarapas and Gregory N. Tew | 2016 | Department of Polymer Science and Engineering, University of Massachusetts, Amherst, Massachusetts 01003, United States | USA | Marcomolecules | Poly(ether−thioethers) by Thiol−Ene Click and Their Oxidized Analogues as Lithium Polymer Electrolytes |  | 8 |  | peo-pes/tfsi
1864 | 10.1021/cm3005387 | skn46/w29 | 0.01014/0.988847 | [6 empty] | -19.72124 | 6.620579e-11 |  | 2018-07-19 | Joel M. Sarapas and Gregory N. Tew | 2016 | Department of Polymer Science and Engineering, University of Massachusetts, Amherst, Massachusetts 01003, United States | USA | Marcomolecules | Poly(ether−thioethers) by Thiol−Ene Click and Their Oxidized Analogues as Lithium Polymer Electrolytes |  | 8 |  | peo-pes/tfsi
1865 | 10.1021/cm3005387 | skn46/w29 | 0.01014/0.988847 | [6 empty] | -15.10506 | 3.003392e-10 |  | 2018-07-19 | Joel M. Sarapas and Gregory N. Tew | 2016 | Department of Polymer Science and Engineering, University of Massachusetts, Amherst, Massachusetts 01003, United States | USA | Marcomolecules | Poly(ether−thioethers) by Thiol−Ene Click and Their Oxidized Analogues as Lithium Polymer Electrolytes |  | 8 |  | peo-pes/tfsi
1866 | 10.1021/cm3005387 | skn46/w29 | 0.01014/0.988847 | [6 empty] | -10.15495 | 1.229e-09 |  | 2018-07-19 | Joel M. Sarapas and Gregory N. Tew | 2016 | Department of Polymer Science and Engineering, University of Massachusetts, Amherst, Massachusetts 01003, United States | USA | Marcomolecules | Poly(ether−thioethers) by Thiol−Ene Click and Their Oxidized Analogues as Lithium Polymer Electrolytes |  | 8 |  | peo-pes/tfsi
1867 | 10.1021/cm3005387 | skn46/w29 | 0.01014/0.988847 | [6 empty] | -5.180286 | 4.235123e-09 |  | 2018-07-19 | Joel M. Sarapas and Gregory N. Tew | 2016 | Department of Polymer Science and Engineering, University of Massachusetts, Amherst, Massachusetts 01003, United States | USA | Marcomolecules | Poly(ether−thioethers) by Thiol−Ene Click and Their Oxidized Analogues as Lithium Polymer Electrolytes |  | 8 |  | peo-pes/tfsi
1868 | 10.1021/cm3005387 | skn46/w29 | 0.01014/0.988847 | [6 empty] | -0.1891472 | 1.271973e-08 |  | 2018-07-19 | Joel M. Sarapas and Gregory N. Tew | 2016 | Department of Polymer Science and Engineering, University of Massachusetts, Amherst, Massachusetts 01003, United States | USA | Marcomolecules | Poly(ether−thioethers) by Thiol−Ene Click and Their Oxidized Analogues as Lithium Polymer Electrolytes |  | 8 |  | peo-pes/tfsi
1869 | 10.1021/cm3005387 | skn46/w29 | 0.01014/0.988847 | [6 empty] | 4.809455 | 2.709168e-08 |  | 2018-07-19 | Joel M. Sarapas and Gregory N. Tew | 2016 | Department of Polymer Science and Engineering, University of Massachusetts, Amherst, Massachusetts 01003, United States | USA | Marcomolecules | Poly(ether−thioethers) by Thiol−Ene Click and Their Oxidized Analogues as Lithium Polymer Electrolytes |  | pete1 |  | peo-pes/tfsi
1870 | 10.1021/cm3005387 | skn46/w29 | 0.01014/0.988847 | [6 empty] | 10.37233 | 6.396906e-08 |  | 2018-07-19 | Joel M. Sarapas and Gregory N. Tew | 2016 | Department of Polymer Science and Engineering, University of Massachusetts, Amherst, Massachusetts 01003, United States | USA | Marcomolecules | Poly(ether−thioethers) by Thiol−Ene Click and Their Oxidized Analogues as Lithium Polymer Electrolytes |  | pete1 |  | peo-pes/tfsi
1871 | 10.1021/cm3005387 | skn46/w29 | 0.01014/0.988847 | [6 empty] | 14.40075 | 1.147363e-07 |  | 2018-07-19 | Joel M. Sarapas and Gregory N. Tew | 2016 | Department of Polymer Science and Engineering, University of Massachusetts, Amherst, Massachusetts 01003, United States | USA | Marcomolecules | Poly(ether−thioethers) by Thiol−Ene Click and Their Oxidized Analogues as Lithium Polymer Electrolytes |  | pete1 |  | peo-pes/tfsi
1872 | 10.1021/cm3005387 | skn46/w29 | 0.01014/0.988847 | [6 empty] | 20.56112 | 2.709168e-07 |  | 2018-07-19 | Joel M. Sarapas and Gregory N. Tew | 2016 | Department of Polymer Science and Engineering, University of Massachusetts, Amherst, Massachusetts 01003, United States | USA | Marcomolecules | Poly(ether−thioethers) by Thiol−Ene Click and Their Oxidized Analogues as Lithium Polymer Electrolytes |  | pete1 |  | peo-pes/tfsi
1873 | 10.1021/cm3005387 | skn46/w29 | 0.01014/0.988847 | [6 empty] | 25.72486 | 5.204967e-07 |  | 2018-07-19 | Joel M. Sarapas and Gregory N. Tew | 2016 | Department of Polymer Science and Engineering, University of Massachusetts, Amherst, Massachusetts 01003, United States | USA | Marcomolecules | Poly(ether−thioethers) by Thiol−Ene Click and Their Oxidized Analogues as Lithium Polymer Electrolytes |  | pete1 |  | peo-pes/tfsi
1874 | 10.1021/cm3005387 | skn46/w29 | 0.01014/0.988847 | [6 empty] | 29.98833 | 7.596211e-07 |  | 2018-07-19 | Joel M. Sarapas and Gregory N. Tew | 2016 | Department of Polymer Science and Engineering, University of Massachusetts, Amherst, Massachusetts 01003, United States | USA | Marcomolecules | Poly(ether−thioethers) by Thiol−Ene Click and Their Oxidized Analogues as Lithium Polymer Electrolytes |  | pete1 |  | peo-pes/tfsi
1875 | 10.1021/cm3005387 | skn46/w29 | 0.01014/0.988847 | [6 empty] | 34.59799 | 1.271973e-06 |  | 2018-07-19 | Joel M. Sarapas and Gregory N. Tew | 2016 | Department of Polymer Science and Engineering, University of Massachusetts, Amherst, Massachusetts 01003, United States | USA | Marcomolecules | Poly(ether−thioethers) by Thiol−Ene Click and Their Oxidized Analogues as Lithium Polymer Electrolytes |  | pete1 |  | peo-pes/tfsi
1876 | 10.1021/cm3005387 | skn46/w29 | 0.01014/0.988847 | [6 empty] | 39.12038 | 2.057941e-06 |  | 2018-07-19 | Joel M. Sarapas and Gregory N. Tew | 2016 | Department of Polymer Science and Engineering, University of Massachusetts, Amherst, Massachusetts 01003, United States | USA | Marcomolecules | Poly(ether−thioethers) by Thiol−Ene Click and Their Oxidized Analogues as Lithium Polymer Electrolytes |  | pete1 |  | peo-pes/tfsi
1877 | 10.1021/cm3005387 | skn46/w29 | 0.01014/0.988847 | [6 empty] | 46.15876 | 3.217088e-06 |  | 2018-07-19 | Joel M. Sarapas and Gregory N. Tew | 2016 | Department of Polymer Science and Engineering, University of Massachusetts, Amherst, Massachusetts 01003, United States | USA | Marcomolecules | Poly(ether−thioethers) by Thiol−Ene Click and Their Oxidized Analogues as Lithium Polymer Electrolytes |  | pete1 |  | peo-pes/tfsi
1878 | 10.1021/cm3005387 | skn46/w29 | 0.01014/0.988847 | [6 empty] | 49.55306 | 4.235123e-06 |  | 2018-07-19 | Joel M. Sarapas and Gregory N. Tew | 2016 | Department of Polymer Science and Engineering, University of Massachusetts, Amherst, Massachusetts 01003, United States | USA | Marcomolecules | Poly(ether−thioethers) by Thiol−Ene Click and Their Oxidized Analogues as Lithium Polymer Electrolytes |  | pete1 |  | peo-pes/tfsi
1879 | 10.1021/cm3005387 | skn46/w29 | 0.01014/0.988847 | [6 empty] | 59.14083 | 9.662177e-06 |  | 2018-07-19 | Joel M. Sarapas and Gregory N. Tew | 2016 | Department of Polymer Science and Engineering, University of Massachusetts, Amherst, Massachusetts 01003, United States | USA | Marcomolecules | Poly(ether−thioethers) by Thiol−Ene Click and Their Oxidized Analogues as Lithium Polymer Electrolytes |  | pete1 |  | peo-pes/tfsi
1880 | 10.1021/cm3005387 | skn46/w29 | 0.01014/0.988847 | [6 empty] | 70.42319 | 1.73303e-05 |  | 2018-07-19 | Joel M. Sarapas and Gregory N. Tew | 2016 | Department of Polymer Science and Engineering, University of Massachusetts, Amherst, Massachusetts 01003, United States | USA | Marcomolecules | Poly(ether−thioethers) by Thiol−Ene Click and Their Oxidized Analogues as Lithium Polymer Electrolytes |  | pete1 |  | peo-pes/tfsi
1881 | 10.1021/cm3005387 | skn46/w29 | 0.01014/0.988847 | [6 empty] | 80.72182 | 2.90193e-05 |  | 2018-07-19 | Joel M. Sarapas and Gregory N. Tew | 2016 | Department of Polymer Science and Engineering, University of Massachusetts, Amherst, Massachusetts 01003, United States | USA | Marcomolecules | Poly(ether−thioethers) by Thiol−Ene Click and Their Oxidized Analogues as Lithium Polymer Electrolytes |  | pete1 |  | peo-pes/tfsi
1882 | 10.1021/cm3005387 | skn46/w29 | 0.01014/0.988847 | [6 empty] | 90.09789 | 3.953803e-05 |  | 2018-07-19 | Joel M. Sarapas and Gregory N. Tew | 2016 | Department of Polymer Science and Engineering, University of Massachusetts, Amherst, Massachusetts 01003, United States | USA | Marcomolecules | Poly(ether−thioethers) by Thiol−Ene Click and Their Oxidized Analogues as Lithium Polymer Electrolytes |  | pete1 |  | peo-pes/tfsi
1883 | 10.1021/cm3005387 | skn46/w29 | 0.01014/0.988847 | [6 empty] | 100.9697 | 5.770242e-05 |  | 2018-07-19 | Joel M. Sarapas and Gregory N. Tew | 2016 | Department of Polymer Science and Engineering, University of Massachusetts, Amherst, Massachusetts 01003, United States | USA | Marcomolecules | Poly(ether−thioethers) by Thiol−Ene Click and Their Oxidized Analogues as Lithium Polymer Electrolytes |  | pete1 |  | peo-pes/tfsi
1884 | 10.1021/cm3005387 | skn46/w29 | 0.01014/0.988847 | [6 empty] | 110.0781 | 8.421181e-05 |  | 2018-07-19 | Joel M. Sarapas and Gregory N. Tew | 2016 | Department of Polymer Science and Engineering, University of Massachusetts, Amherst, Massachusetts 01003, United States | USA | Marcomolecules | Poly(ether−thioethers) by Thiol−Ene Click and Their Oxidized Analogues as Lithium Polymer Electrolytes |  | pes1 |  | peo-pes/tfsi
1885 | 10.1021/cm3005387 | skn46/w29 | 0.01014/0.988847 | [6 empty] | 120.0046 | 0.0001147363 |  | 2018-07-19 | Joel M. Sarapas and Gregory N. Tew | 2016 | Department of Polymer Science and Engineering, University of Massachusetts, Amherst, Massachusetts 01003, United States | USA | Marcomolecules | Poly(ether−thioethers) by Thiol−Ene Click and Their Oxidized Analogues as Lithium Polymer Electrolytes |  | pes1 |  | peo-pes/tfsi
1886 | 10.1021/cm3005387 | skn46/w29 | 0.006586781/0.992754544 | [6 empty] | -30.43155 | 1.921242e-11 |  | 2018-07-19 | Joel M. Sarapas and Gregory N. Tew | 2016 | Department of Polymer Science and Engineering, University of Massachusetts, Amherst, Massachusetts 01003, United States | USA | Marcomolecules | Poly(ether−thioethers) by Thiol−Ene Click and Their Oxidized Analogues as Lithium Polymer Electrolytes |  | pes1 |  | peo-pes/tfsi
1887 | 10.1021/cm3005387 | skn46/w29 | 0.006586781/0.992754544 | [6 empty] | -25.192 | 9.662177e-11 |  | 2018-07-19 | Joel M. Sarapas and Gregory N. Tew | 2016 | Department of Polymer Science and Engineering, University of Massachusetts, Amherst, Massachusetts 01003, United States | USA | Marcomolecules | Poly(ether−thioethers) by Thiol−Ene Click and Their Oxidized Analogues as Lithium Polymer Electrolytes |  | pes1 |  | peo-pes/tfsi
1888 | 10.1021/cm3005387 | skn46/w29 | 0.006586781/0.992754544 | [6 empty] | -20.47461 | 4.859225e-10 |  | 2018-07-19 | Joel M. Sarapas and Gregory N. Tew | 2016 | Department of Polymer Science and Engineering, University of Massachusetts, Amherst, Massachusetts 01003, United States | USA | Marcomolecules | Poly(ether−thioethers) by Thiol−Ene Click and Their Oxidized Analogues as Lithium Polymer Electrolytes |  | pes1 |  | peo-pes/tfsi
1889 | 10.1021/cm3005387 | skn46/w29 | 0.006586781/0.992754544 | [6 empty] | -15.57425 | 1.674484e-09 |  | 2018-07-19 | Joel M. Sarapas and Gregory N. Tew | 2016 | Department of Polymer Science and Engineering, University of Massachusetts, Amherst, Massachusetts 01003, United States | USA | Marcomolecules | Poly(ether−thioethers) by Thiol−Ene Click and Their Oxidized Analogues as Lithium Polymer Electrolytes |  | pes1 |  | peo-pes/tfsi
1890 | 10.1021/cm3005387 | skn46/w29 | 0.006586781/0.992754544 | [6 empty] | -9.992105 | 6.620579e-09 |  | 2018-07-19 | Joel M. Sarapas and Gregory N. Tew | 2016 | Department of Polymer Science and Engineering, University of Massachusetts, Amherst, Massachusetts 01003, United States | USA | Marcomolecules | Poly(ether−thioethers) by Thiol−Ene Click and Their Oxidized Analogues as Lithium Polymer Electrolytes |  | pes1 |  | peo-pes/tfsi
1891 | 10.1021/cm3005387 | skn46/w29 | 0.006586781/0.992754544 | [6 empty] | -5.68622 | 1.856338e-08 |  | 2018-07-19 | Joel M. Sarapas and Gregory N. Tew | 2016 | Department of Polymer Science and Engineering, University of Massachusetts, Amherst, Massachusetts 01003, United States | USA | Marcomolecules | Poly(ether−thioethers) by Thiol−Ene Click and Their Oxidized Analogues as Lithium Polymer Electrolytes |  | pes1 |  | peo-pes/tfsi
1892 | 10.1021/cm3005387 | skn46/w29 | 0.006586781/0.992754544 | [6 empty] | -0.7140851 | 5.029132e-08 |  | 2018-07-19 | Joel M. Sarapas and Gregory N. Tew | 2016 | Department of Polymer Science and Engineering, University of Massachusetts, Amherst, Massachusetts 01003, United States | USA | Marcomolecules | Poly(ether−thioethers) by Thiol−Ene Click and Their Oxidized Analogues as Lithium Polymer Electrolytes |  | pes1 |  | peo-pes/tfsi
1893 | 10.1021/cm3005387 | skn46/w29 | 0.006586781/0.992754544 | [6 empty] | 4.627778 | 1.071152e-07 |  | 2018-07-19 | Joel M. Sarapas and Gregory N. Tew | 2016 | Department of Polymer Science and Engineering, University of Massachusetts, Amherst, Massachusetts 01003, United States | USA | Marcomolecules | Poly(ether−thioethers) by Thiol−Ene Click and Their Oxidized Analogues as Lithium Polymer Electrolytes |  | pes1 |  | peo-pes/tfsi
1894 | 10.1021/cm3005387 | skn46/w29 | 0.006586781/0.992754544 | [6 empty] | 9.80603 | 2.443768e-07 |  | 2018-07-19 | Joel M. Sarapas and Gregory N. Tew | 2016 | Department of Polymer Science and Engineering, University of Massachusetts, Amherst, Massachusetts 01003, United States | USA | Marcomolecules | Poly(ether−thioethers) by Thiol−Ene Click and Their Oxidized Analogues as Lithium Polymer Electrolytes |  | pes1 |  | peo-pes/tfsi
1895 | 10.1021/cm3005387 | skn46/w29 | 0.006586781/0.992754544 | [6 empty] | 15.37685 | 3.953803e-07 |  | 2018-07-19 | Joel M. Sarapas and Gregory N. Tew | 2016 | Department of Polymer Science and Engineering, University of Massachusetts, Amherst, Massachusetts 01003, United States | USA | Marcomolecules | Poly(ether−thioethers) by Thiol−Ene Click and Their Oxidized Analogues as Lithium Polymer Electrolytes |  | pes1 |  | peo-pes/tfsi
1896 | 10.1021/cm3005387 | skn46/w29 | 0.006586781/0.992754544 | [6 empty] | 19.34824 | 7.596211e-07 |  | 2018-07-19 | Joel M. Sarapas and Gregory N. Tew | 2016 | Department of Polymer Science and Engineering, University of Massachusetts, Amherst, Massachusetts 01003, United States | USA | Marcomolecules | Poly(ether−thioethers) by Thiol−Ene Click and Their Oxidized Analogues as Lithium Polymer Electrolytes |  | pes1 |  | peo-pes/tfsi
1897 | 10.1021/cm3005387 | skn46/w29 | 0.006586781/0.992754544 | [6 empty] | 25.51482 | 1.271973e-06 |  | 2018-07-19 | Joel M. Sarapas and Gregory N. Tew | 2016 | Department of Polymer Science and Engineering, University of Massachusetts, Amherst, Massachusetts 01003, United States | USA | Marcomolecules | Poly(ether−thioethers) by Thiol−Ene Click and Their Oxidized Analogues as Lithium Polymer Electrolytes |  | pes1 |  | peo-pes/tfsi
1898 | 10.1021/cm3005387 | skn46/w29 | 0.006586781/0.992754544 | [6 empty] | 29.98833 | 2.204368e-06 |  | 2018-07-19 | Yohei Nakano, Hiromori Tsutsumi | 2013 | AppliedMolecular Science, Graduate School of Medicine,Yamaguchi University, 2-16-1 Tokiwadai, Ube 755-8611, Japan | Japan | Solid state ionics | Ionic conductive properties of solid polymer electrolyte based on poly(oxetane) with branched side chains of terminal nitrile groups | pvdf_hfp was excluded | circle |  | cn-ox/bf4
1899 | 10.1021/cm3005387 | skn46/w29 | 0.006586781/0.992754544 | [6 empty] | 36.16588 | 3.445982e-06 |  | 2018-07-19 | Yohei Nakano, Hiromori Tsutsumi | 2013 | AppliedMolecular Science, Graduate School of Medicine,Yamaguchi University, 2-16-1 Tokiwadai, Ube 755-8611, Japan | Japan | Solid state ionics | Ionic conductive properties of solid polymer electrolyte based on poly(oxetane) with branched side chains of terminal nitrile groups | pvdf_hfp was excluded | circle |  | cn-ox/bf4
1900 | 10.1021/cm3005387 | skn46/w29 | 0.006586781/0.992754544 | [6 empty] | 40.27185 | 5.029132e-06 |  | 2018-07-19 | Yohei Nakano, Hiromori Tsutsumi | 2013 | AppliedMolecular Science, Graduate School of Medicine,Yamaguchi University, 2-16-1 Tokiwadai, Ube 755-8611, Japan | Japan | Solid state ionics | Ionic conductive properties of solid polymer electrolyte based on poly(oxetane) with branched side chains of terminal nitrile groups | pvdf_hfp was excluded | circle |  | cn-ox/bf4
1901 | 10.1021/cm3005387 | skn46/w29 | 0.006586781/0.992754544 | [6 empty] | 44.25107 | 6.852058e-06 |  | 2018-07-19 | Yohei Nakano, Hiromori Tsutsumi | 2013 | AppliedMolecular Science, Graduate School of Medicine,Yamaguchi University, 2-16-1 Tokiwadai, Ube 755-8611, Japan | Japan | Solid state ionics | Ionic conductive properties of solid polymer electrolyte based on poly(oxetane) with branched side chains of terminal nitrile groups | pvdf_hfp was excluded | circle |  | cn-ox/bf4
1902 | 10.1021/cm3005387 | skn46/w29 | 0.006586781/0.992754544 | [6 empty] | 49.55306 | 9.020363e-06 |  | 2018-07-19 | Yohei Nakano, Hiromori Tsutsumi | 2013 | AppliedMolecular Science, Graduate School of Medicine,Yamaguchi University, 2-16-1 Tokiwadai, Ube 755-8611, Japan | Japan | Solid state ionics | Ionic conductive properties of solid polymer electrolyte based on poly(oxetane) with branched side chains of terminal nitrile groups | pvdf_hfp was excluded | circle |  | cn-ox/bf4
1903 | 10.1021/cm3005387 | skn46/w29 | 0.006586781/0.992754544 | [6 empty] | 59.40084 | 1.793622e-05 |  | 2018-07-19 | Yohei Nakano, Hiromori Tsutsumi | 2013 | AppliedMolecular Science, Graduate School of Medicine,Yamaguchi University, 2-16-1 Tokiwadai, Ube 755-8611, Japan | Japan | Solid state ionics | Ionic conductive properties of solid polymer electrolyte based on poly(oxetane) with branched side chains of terminal nitrile groups | pvdf_hfp was excluded | square |  | cn-ox/bf4
1904 | 10.1021/cm3005387 | skn46/w29 | 0.006586781/0.992754544 | [6 empty] | 80.42741 | 4.859225e-05 |  | 2018-07-19 | Yohei Nakano, Hiromori Tsutsumi | 2013 | AppliedMolecular Science, Graduate School of Medicine,Yamaguchi University, 2-16-1 Tokiwadai, Ube 755-8611, Japan | Japan | Solid state ionics | Ionic conductive properties of solid polymer electrolyte based on poly(oxetane) with branched side chains of terminal nitrile groups | pvdf_hfp was excluded | square |  | cn-ox/bf4
1905 | 10.1021/cm3005387 | skn46/w29 | 0.006586781/0.992754544 | [6 empty] | 90.09789 | 6.852058e-05 |  | 2018-07-19 | Yohei Nakano, Hiromori Tsutsumi | 2013 | AppliedMolecular Science, Graduate School of Medicine,Yamaguchi University, 2-16-1 Tokiwadai, Ube 755-8611, Japan | Japan | Solid state ionics | Ionic conductive properties of solid polymer electrolyte based on poly(oxetane) with branched side chains of terminal nitrile groups | pvdf_hfp was excluded | square |  | cn-ox/bf4
1906 | 10.1021/cm3005387 | skn46/w29 | 0.006586781/0.992754544 | [6 empty] | 101.6296 | 9.662177e-05 |  | 2018-07-19 | Yohei Nakano, Hiromori Tsutsumi | 2013 | AppliedMolecular Science, Graduate School of Medicine,Yamaguchi University, 2-16-1 Tokiwadai, Ube 755-8611, Japan | Japan | Solid state ionics | Ionic conductive properties of solid polymer electrolyte based on poly(oxetane) with branched side chains of terminal nitrile groups | pvdf_hfp was excluded | square |  | cn-ox/bf4
1907 | 10.1021/cm3005387 | skn46/w29 | 0.006586781/0.992754544 | [6 empty] | 110.424 | 0.0001271973 |  | 2018-07-19 | Yohei Nakano, Hiromori Tsutsumi | 2013 | AppliedMolecular Science, Graduate School of Medicine,Yamaguchi University, 2-16-1 Tokiwadai, Ube 755-8611, Japan | Japan | Solid state ionics | Ionic conductive properties of solid polymer electrolyte based on poly(oxetane) with branched side chains of terminal nitrile groups | pvdf_hfp was excluded | square |  | cn-ox/bf4
1908 | 10.1021/cm3005387 | skn46/w29 | 0.006586781/0.992754544 | [6 empty] | 121.4646 | 0.0001563256 |  | 2018-07-19 | Yohei Nakano, Hiromori Tsutsumi | 2013 | AppliedMolecular Science, Graduate School of Medicine,Yamaguchi University, 2-16-1 Tokiwadai, Ube 755-8611, Japan | Japan | Solid state ionics | Ionic conductive properties of solid polymer electrolyte based on poly(oxetane) with branched side chains of terminal nitrile groups | pvdf_hfp was excluded | Diamond |  | cn-ox/bf4
1909 | 10.1021/cm3005387 | skn46/w29 | 0.002902295/0.996807476 | [6 empty] | 0.3377427 | 3.108401e-10 |  | 2018-07-19 | Yohei Nakano, Hiromori Tsutsumi | 2013 | AppliedMolecular Science, Graduate School of Medicine,Yamaguchi University, 2-16-1 Tokiwadai, Ube 755-8611, Japan | Japan | Solid state ionics | Ionic conductive properties of solid polymer electrolyte based on poly(oxetane) with branched side chains of terminal nitrile groups | pvdf_hfp was excluded | Diamond |  | cn-ox/bf4
1910 | 10.1021/cm3005387 | skn46/w29 | 0.002902295/0.996807476 | [6 empty] | 4.809455 | 8.136694e-10 |  | 2018-07-19 | Yohei Nakano, Hiromori Tsutsumi | 2013 | AppliedMolecular Science, Graduate School of Medicine,Yamaguchi University, 2-16-1 Tokiwadai, Ube 755-8611, Japan | Japan | Solid state ionics | Ionic conductive properties of solid polymer electrolyte based on poly(oxetane) with branched side chains of terminal nitrile groups | pvdf_hfp was excluded | Diamond |  | cn-ox/bf4
1911 | 10.1021/cm3005387 | skn46/w29 | 0.002902295/0.996807476 | [6 empty] | 9.80603 | 2.90193e-09 |  | 2018-07-19 | Yohei Nakano, Hiromori Tsutsumi | 2013 | AppliedMolecular Science, Graduate School of Medicine,Yamaguchi University, 2-16-1 Tokiwadai, Ube 755-8611, Japan | Japan | Solid state ionics | Ionic conductive properties of solid polymer electrolyte based on poly(oxetane) with branched side chains of terminal nitrile groups | pvdf_hfp was excluded | Diamond |  | cn-ox/bf4
1912 | 10.1021/cm3005387 | skn46/w29 | 0.002902295/0.996807476 | [6 empty] | 14.98561 | 2.28144e-06 |  | 2018-07-19 | Yohei Nakano, Hiromori Tsutsumi | 2013 | AppliedMolecular Science, Graduate School of Medicine,Yamaguchi University, 2-16-1 Tokiwadai, Ube 755-8611, Japan | Japan | Solid state ionics | Ionic conductive properties of solid polymer electrolyte based on poly(oxetane) with branched side chains of terminal nitrile groups | pvdf_hfp was excluded | Diamond |  | cn-ox/bf4
1913 | 10.1021/cm3005387 | skn46/w29 | 0.002902295/0.996807476 | [6 empty] | 19.54969 | 3.953803e-06 |  | 2018-07-19 | Yohei Nakano, Hiromori Tsutsumi | 2013 | AppliedMolecular Science, Graduate School of Medicine,Yamaguchi University, 2-16-1 Tokiwadai, Ube 755-8611, Japan | Japan | Solid state ionics | Ionic conductive properties of solid polymer electrolyte based on poly(oxetane) with branched side chains of terminal nitrile groups | pvdf_hfp was excluded | triangle |  | cn-ox/bf4
1914 | 10.1021/cm3005387 | skn46/w29 | 0.002902295/0.996807476 | [6 empty] | 24.26077 | 5.386951e-06 |  | 2018-07-19 | Yohei Nakano, Hiromori Tsutsumi | 2013 | AppliedMolecular Science, Graduate School of Medicine,Yamaguchi University, 2-16-1 Tokiwadai, Ube 755-8611, Japan | Japan | Solid state ionics | Ionic conductive properties of solid polymer electrolyte based on poly(oxetane) with branched side chains of terminal nitrile groups | pvdf_hfp was excluded | triangle |  | cn-ox/bf4
1915 | 10.1021/cm3005387 | skn46/w29 | 0.002902295/0.996807476 | [6 empty] | 30.4214 | 7.091629e-06 |  | 2018-07-19 | Yohei Nakano, Hiromori Tsutsumi | 2013 | AppliedMolecular Science, Graduate School of Medicine,Yamaguchi University, 2-16-1 Tokiwadai, Ube 755-8611, Japan | Japan | Solid state ionics | Ionic conductive properties of solid polymer electrolyte based on poly(oxetane) with branched side chains of terminal nitrile groups | pvdf_hfp was excluded | triangle |  | cn-ox/bf4
1916 | 10.1021/cm3005387 | skn46/w29 | 0.002902295/0.996807476 | [6 empty] | 34.59799 | 1e-05 |  | 2018-07-19 | Yohei Nakano, Hiromori Tsutsumi | 2013 | AppliedMolecular Science, Graduate School of Medicine,Yamaguchi University, 2-16-1 Tokiwadai, Ube 755-8611, Japan | Japan | Solid state ionics | Ionic conductive properties of solid polymer electrolyte based on poly(oxetane) with branched side chains of terminal nitrile groups | pvdf_hfp was excluded | triangle |  | cn-ox/bf4
1917 | 10.1021/cm3005387 | skn46/w29 | 0.002902295/0.996807476 | [6 empty] | 40.04088 | 1.362473e-05 |  | 2018-07-19 | Yohei Nakano, Hiromori Tsutsumi | 2013 | AppliedMolecular Science, Graduate School of Medicine,Yamaguchi University, 2-16-1 Tokiwadai, Ube 755-8611, Japan | Japan | Solid state ionics | Ionic conductive properties of solid polymer electrolyte based on poly(oxetane) with branched side chains of terminal nitrile groups | pvdf_hfp was excluded | triangle |  | cn-ox/bf4
1918 | 10.1021/cm3005387 | skn46/w29 | 0.002902295/0.996807476 | [6 empty] | 44.96381 | 1.856338e-05 |  | 2018-07-04 | Danielle M. Pesko, Michael A. Webb, Yukyung Jung, Qi Zheng, Thomas F. Miller, III, Geoffrey W. Coates, and Nitash P. Balsara | 2016 | Department of Chemical and Biomolecular Engineering, University of California, Berkeley, Berkeley, California 94720, United States | US | Macromolecules | Universal Relationship between Conductivity and Solvation-Site Connectivity in Ether-Based Polymer Electrolytes |  |  |  | C2EO5/TFSI
1919 | 10.1021/cm3005387 | skn46/w29 | 0.002902295/0.996807476 | [6 empty] | 49.79829 | 2.28144e-05 |  | 2018-07-04 | Danielle M. Pesko, Michael A. Webb, Yukyung Jung, Qi Zheng, Thomas F. Miller, III, Geoffrey W. Coates, and Nitash P. Balsara | 2016 | Department of Chemical and Biomolecular Engineering, University of California, Berkeley, Berkeley, California 94720, United States | US | Macromolecules | Universal Relationship between Conductivity and Solvation-Site Connectivity in Ether-Based Polymer Electrolytes |  |  |  | C2EO5/TFSI
1920 | 10.1021/cm3005387 | skn46/w29 | 0.002902295/0.996807476 | [6 empty] | 61.4957 | 4.536449e-05 |  | 2018-07-04 | Danielle M. Pesko, Michael A. Webb, Yukyung Jung, Qi Zheng, Thomas F. Miller, III, Geoffrey W. Coates, and Nitash P. Balsara | 2016 | Department of Chemical and Biomolecular Engineering, University of California, Berkeley, Berkeley, California 94720, United States | US | Macromolecules | Universal Relationship between Conductivity and Solvation-Site Connectivity in Ether-Based Polymer Electrolytes |  |  |  | C2EO5/TFSI
1921 | 10.1021/cm3005387 | skn46/w29 | 0.002902295/0.996807476 | [6 empty] | 70.14566 | 5.770242e-05 |  | 2018-07-04 | Danielle M. Pesko, Michael A. Webb, Yukyung Jung, Qi Zheng, Thomas F. Miller, III, Geoffrey W. Coates, and Nitash P. Balsara | 2016 | Department of Chemical and Biomolecular Engineering, University of California, Berkeley, Berkeley, California 94720, United States | US | Macromolecules | Universal Relationship between Conductivity and Solvation-Site Connectivity in Ether-Based Polymer Electrolytes |  |  |  | C2EO5/TFSI
1922 | 10.1021/cm3005387 | skn46/w29 | 0.002902295/0.996807476 | [6 empty] | 79.25465 | 8.421181e-05 |  | 2018-07-04 | Danielle M. Pesko, Michael A. Webb, Yukyung Jung, Qi Zheng, Thomas F. Miller, III, Geoffrey W. Coates, and Nitash P. Balsara | 2016 | Department of Chemical and Biomolecular Engineering, University of California, Berkeley, Berkeley, California 94720, United States | US | Macromolecules | Universal Relationship between Conductivity and Solvation-Site Connectivity in Ether-Based Polymer Electrolytes |  |  |  | C2EO5/TFSI
1923 | 10.1021/cm3005387 | skn46/w29 | 0.002902295/0.996807476 | [6 empty] | 91.34405 | 0.0001187482 |  | 2018-07-04 | Danielle M. Pesko, Michael A. Webb, Yukyung Jung, Qi Zheng, Thomas F. Miller, III, Geoffrey W. Coates, and Nitash P. Balsara | 2016 | Department of Chemical and Biomolecular Engineering, University of California, Berkeley, Berkeley, California 94720, United States | US | Macromolecules | Universal Relationship between Conductivity and Solvation-Site Connectivity in Ether-Based Polymer Electrolytes |  |  |  | C2EO5/TFSI
1924 | 10.1021/cm3005387 | skn46/w29 | 0.002902295/0.996807476 | [6 empty] | 99.65701 | 0.0001510442 |  | 2018-07-04 | Danielle M. Pesko, Michael A. Webb, Yukyung Jung, Qi Zheng, Thomas F. Miller, III, Geoffrey W. Coates, and Nitash P. Balsara | 2016 | Department of Chemical and Biomolecular Engineering, University of California, Berkeley, Berkeley, California 94720, United States | US | Macromolecules | Universal Relationship between Conductivity and Solvation-Site Connectivity in Ether-Based Polymer Electrolytes |  |  |  | C2EO5/TFSI
1925 | 10.1021/cm3005387 | skn46/w29 | 0.002902295/0.996807476 | [6 empty] | 110.0781 | 0.0001793622 |  | 2018-07-04 | Danielle M. Pesko, Michael A. Webb, Yukyung Jung, Qi Zheng, Thomas F. Miller, III, Geoffrey W. Coates, and Nitash P. Balsara | 2016 | Department of Chemical and Biomolecular Engineering, University of California, Berkeley, Berkeley, California 94720, United States | US | Macromolecules | Universal Relationship between Conductivity and Solvation-Site Connectivity in Ether-Based Polymer Electrolytes |  |  |  | C2EO5/TFSI
1926 | 10.1021/cm3005387 | skn46/w29 | 0.002902295/0.996807476 | [6 empty] | 120.3686 | 0.0002361207 |  | 2018-07-04 | Danielle M. Pesko, Michael A. Webb, Yukyung Jung, Qi Zheng, Thomas F. Miller, III, Geoffrey W. Coates, and Nitash P. Balsara | 2016 | Department of Chemical and Biomolecular Engineering, University of California, Berkeley, Berkeley, California 94720, United States | US | Macromolecules | Universal Relationship between Conductivity and Solvation-Site Connectivity in Ether-Based Polymer Electrolytes |  |  |  | C2EO4/TFSI
1927 | 10.1021/cm3005387 | skn46/w29 | 0.001462/0.998391 | [6 empty] | -0.888616 | 8.715634e-11 |  | 2018-07-04 | Danielle M. Pesko, Michael A. Webb, Yukyung Jung, Qi Zheng, Thomas F. Miller, III, Geoffrey W. Coates, and Nitash P. Balsara | 2016 | Department of Chemical and Biomolecular Engineering, University of California, Berkeley, Berkeley, California 94720, United States | US | Macromolecules | Universal Relationship between Conductivity and Solvation-Site Connectivity in Ether-Based Polymer Electrolytes |  |  |  | C2EO4/TFSI
1928 | 10.1021/cm3005387 | skn46/w29 | 0.001462/0.998391 | [6 empty] | 4.265135 | 2.057941e-10 |  | 2018-07-04 | Danielle M. Pesko, Michael A. Webb, Yukyung Jung, Qi Zheng, Thomas F. Miller, III, Geoffrey W. Coates, and Nitash P. Balsara | 2016 | Department of Chemical and Biomolecular Engineering, University of California, Berkeley, Berkeley, California 94720, United States | US | Macromolecules | Universal Relationship between Conductivity and Solvation-Site Connectivity in Ether-Based Polymer Electrolytes |  |  |  | C2EO4/TFSI
1929 | 10.1021/cm3005387 | skn46/w29 | 0.001462/0.998391 | [6 empty] | 10.18331 | 5.029132e-10 |  | 2018-07-04 | Danielle M. Pesko, Michael A. Webb, Yukyung Jung, Qi Zheng, Thomas F. Miller, III, Geoffrey W. Coates, and Nitash P. Balsara | 2016 | Department of Chemical and Biomolecular Engineering, University of California, Berkeley, Berkeley, California 94720, United States | US | Macromolecules | Universal Relationship between Conductivity and Solvation-Site Connectivity in Ether-Based Polymer Electrolytes |  |  |  | C2EO4/TFSI
1930 | 10.1021/cm3005387 | skn46/w29 | 0.001462/0.998391 | [6 empty] | 14.79039 | 7.091629e-07 |  | 2018-07-04 | Danielle M. Pesko, Michael A. Webb, Yukyung Jung, Qi Zheng, Thomas F. Miller, III, Geoffrey W. Coates, and Nitash P. Balsara | 2016 | Department of Chemical and Biomolecular Engineering, University of California, Berkeley, Berkeley, California 94720, United States | US | Macromolecules | Universal Relationship between Conductivity and Solvation-Site Connectivity in Ether-Based Polymer Electrolytes |  |  |  | C2EO4/TFSI
1931 | 10.1021/cm3005387 | skn46/w29 | 0.001462/0.998391 | [6 empty] | 20.15571 | 5.386951e-06 |  | 2018-07-04 | Danielle M. Pesko, Michael A. Webb, Yukyung Jung, Qi Zheng, Thomas F. Miller, III, Geoffrey W. Coates, and Nitash P. Balsara | 2016 | Department of Chemical and Biomolecular Engineering, University of California, Berkeley, Berkeley, California 94720, United States | US | Macromolecules | Universal Relationship between Conductivity and Solvation-Site Connectivity in Ether-Based Polymer Electrolytes |  |  |  | C2EO4/TFSI
1932 | 10.1021/cm3005387 | skn46/w29 | 0.001462/0.998391 | [6 empty] | 25.09563 | 7.339593e-06 |  | 2018-07-04 | Danielle M. Pesko, Michael A. Webb, Yukyung Jung, Qi Zheng, Thomas F. Miller, III, Geoffrey W. Coates, and Nitash P. Balsara | 2016 | Department of Chemical and Biomolecular Engineering, University of California, Berkeley, Berkeley, California 94720, United States | US | Macromolecules | Universal Relationship between Conductivity and Solvation-Site Connectivity in Ether-Based Polymer Electrolytes |  |  |  | C2EO4/TFSI
1933 | 10.1021/cm3005387 | skn46/w29 | 0.001462/0.998391 | [6 empty] | 29.77235 | 9.335745e-06 |  | 2018-07-04 | Danielle M. Pesko, Michael A. Webb, Yukyung Jung, Qi Zheng, Thomas F. Miller, III, Geoffrey W. Coates, and Nitash P. Balsara | 2016 | Department of Chemical and Biomolecular Engineering, University of California, Berkeley, Berkeley, California 94720, United States | US | Macromolecules | Universal Relationship between Conductivity and Solvation-Site Connectivity in Ether-Based Polymer Electrolytes |  |  |  | C2EO4/TFSI
1934 | 10.1021/cm3005387 | skn46/w29 | 0.001462/0.998391 | [6 empty] | 34.821 | 1.229e-05 |  | 2018-07-04 | Danielle M. Pesko, Michael A. Webb, Yukyung Jung, Qi Zheng, Thomas F. Miller, III, Geoffrey W. Coates, and Nitash P. Balsara | 2016 | Department of Chemical and Biomolecular Engineering, University of California, Berkeley, Berkeley, California 94720, United States | US | Macromolecules | Universal Relationship between Conductivity and Solvation-Site Connectivity in Ether-Based Polymer Electrolytes |  |  |  | C4EO5/TFSI
1935 | 10.1021/cm3005387 | skn46/w29 | 0.001462/0.998391 | [6 empty] | 40.27185 | 1.459416e-05 |  | 2018-07-04 | Danielle M. Pesko, Michael A. Webb, Yukyung Jung, Qi Zheng, Thomas F. Miller, III, Geoffrey W. Coates, and Nitash P. Balsara | 2016 | Department of Chemical and Biomolecular Engineering, University of California, Berkeley, Berkeley, California 94720, United States | US | Macromolecules | Universal Relationship between Conductivity and Solvation-Site Connectivity in Ether-Based Polymer Electrolytes |  |  |  | C4EO5/TFSI
1936 | 10.1021/cm3005387 | skn46/w29 | 0.001462/0.998391 | [6 empty] | 44.25107 | 1.921242e-05 |  | 2018-07-04 | Danielle M. Pesko, Michael A. Webb, Yukyung Jung, Qi Zheng, Thomas F. Miller, III, Geoffrey W. Coates, and Nitash P. Balsara | 2016 | Department of Chemical and Biomolecular Engineering, University of California, Berkeley, Berkeley, California 94720, United States | US | Macromolecules | Universal Relationship between Conductivity and Solvation-Site Connectivity in Ether-Based Polymer Electrolytes |  |  |  | C4EO5/TFSI
1937 | 10.1021/cm3005387 | skn46/w29 | 0.001462/0.998391 | [6 empty] | 50.53619 | 2.709168e-05 |  | 2018-07-04 | Danielle M. Pesko, Michael A. Webb, Yukyung Jung, Qi Zheng, Thomas F. Miller, III, Geoffrey W. Coates, and Nitash P. Balsara | 2016 | Department of Chemical and Biomolecular Engineering, University of California, Berkeley, Berkeley, California 94720, United States | US | Macromolecules | Universal Relationship between Conductivity and Solvation-Site Connectivity in Ether-Based Polymer Electrolytes |  |  |  | C4EO5/TFSI
1938 | 10.1021/cm3005387 | skn46/w29 | 0.001462/0.998391 | [6 empty] | 61.75942 | 4.695069e-05 |  | 2018-07-04 | Danielle M. Pesko, Michael A. Webb, Yukyung Jung, Qi Zheng, Thomas F. Miller, III, Geoffrey W. Coates, and Nitash P. Balsara | 2016 | Department of Chemical and Biomolecular Engineering, University of California, Berkeley, Berkeley, California 94720, United States | US | Macromolecules | Universal Relationship between Conductivity and Solvation-Site Connectivity in Ether-Based Polymer Electrolytes |  |  |  | C4EO5/TFSI
1939 | 10.1021/cm3005387 | skn46/w29 | 0.001462/0.998391 | [6 empty] | 70.9796 | 6.396906e-05 |  | 2018-07-04 | Danielle M. Pesko, Michael A. Webb, Yukyung Jung, Qi Zheng, Thomas F. Miller, III, Geoffrey W. Coates, and Nitash P. Balsara | 2016 | Department of Chemical and Biomolecular Engineering, University of California, Berkeley, Berkeley, California 94720, United States | US | Macromolecules | Universal Relationship between Conductivity and Solvation-Site Connectivity in Ether-Based Polymer Electrolytes |  |  |  | C4EO5/TFSI
1940 | 10.1021/cm3005387 | skn46/w29 | 0.001462/0.998391 | [6 empty] | 80.72182 | 8.715634e-05 |  | 2018-07-04 | Danielle M. Pesko, Michael A. Webb, Yukyung Jung, Qi Zheng, Thomas F. Miller, III, Geoffrey W. Coates, and Nitash P. Balsara | 2016 | Department of Chemical and Biomolecular Engineering, University of California, Berkeley, Berkeley, California 94720, United States | US | Macromolecules | Universal Relationship between Conductivity and Solvation-Site Connectivity in Ether-Based Polymer Electrolytes |  |  |  | C4EO5/TFSI
1941 | 10.1021/cm3005387 | skn46/w29 | 0.001462/0.998391 | [6 empty] | 91.65693 | 0.0001187482 |  | 2018-07-04 | Danielle M. Pesko, Michael A. Webb, Yukyung Jung, Qi Zheng, Thomas F. Miller, III, Geoffrey W. Coates, and Nitash P. Balsara | 2016 | Department of Chemical and Biomolecular Engineering, University of California, Berkeley, Berkeley, California 94720, United States | US | Macromolecules | Universal Relationship between Conductivity and Solvation-Site Connectivity in Ether-Based Polymer Electrolytes |  |  |  | C4EO5/TFSI
1942 | 10.1021/cm3005387 | skn46/w29 | 0.001462/0.998391 | [6 empty] | 99.33026 | 0.0001459416 |  | 2018-07-04 | Danielle M. Pesko, Michael A. Webb, Yukyung Jung, Qi Zheng, Thomas F. Miller, III, Geoffrey W. Coates, and Nitash P. Balsara | 2016 | Department of Chemical and Biomolecular Engineering, University of California, Berkeley, Berkeley, California 94720, United States | US | Macromolecules | Universal Relationship between Conductivity and Solvation-Site Connectivity in Ether-Based Polymer Electrolytes |  |  |  | C4EO4/TFSI
1943 | 10.1021/cm3005387 | skn46/w29 | 0.001462/0.998391 | [6 empty] | 110.424 | 0.0001459416 |  | 2018-07-04 | Danielle M. Pesko, Michael A. Webb, Yukyung Jung, Qi Zheng, Thomas F. Miller, III, Geoffrey W. Coates, and Nitash P. Balsara | 2016 | Department of Chemical and Biomolecular Engineering, University of California, Berkeley, Berkeley, California 94720, United States | US | Macromolecules | Universal Relationship between Conductivity and Solvation-Site Connectivity in Ether-Based Polymer Electrolytes |  |  |  | C4EO4/TFSI
1944 | 10.1021/cm3005387 | skn46/w29 | 0.001462/0.998391 | [6 empty] | 120.7332 | 0.0001921242 |  | 2018-07-04 | Danielle M. Pesko, Michael A. Webb, Yukyung Jung, Qi Zheng, Thomas F. Miller, III, Geoffrey W. Coates, and Nitash P. Balsara | 2016 | Department of Chemical and Biomolecular Engineering, University of California, Berkeley, Berkeley, California 94720, United States | US | Macromolecules | Universal Relationship between Conductivity and Solvation-Site Connectivity in Ether-Based Polymer Electrolytes |  |  |  | C4EO4/TFSI
1945 | 10.1038/NMAT3602 | skn50 | 1 | [6 empty] | 90.22777 | 8.079379e-06 |  | 2018-07-04 | Danielle M. Pesko, Michael A. Webb, Yukyung Jung, Qi Zheng, Thomas F. Miller, III, Geoffrey W. Coates, and Nitash P. Balsara | 2016 | Department of Chemical and Biomolecular Engineering, University of California, Berkeley, Berkeley, California 94720, United States | US | Macromolecules | Universal Relationship between Conductivity and Solvation-Site Connectivity in Ether-Based Polymer Electrolytes |  |  |  | C4EO4/TFSI
1946 | 10.1038/NMAT3602 | skn50 | 1 | [6 empty] | 85.04595 | 7.736419e-06 |  | 2018-07-04 | Danielle M. Pesko, Michael A. Webb, Yukyung Jung, Qi Zheng, Thomas F. Miller, III, Geoffrey W. Coates, and Nitash P. Balsara | 2016 | Department of Chemical and Biomolecular Engineering, University of California, Berkeley, Berkeley, California 94720, United States | US | Macromolecules | Universal Relationship between Conductivity and Solvation-Site Connectivity in Ether-Based Polymer Electrolytes |  |  |  | C4EO4/TFSI
1947 | 10.1038/NMAT3602 | skn50 | 1 | [6 empty] | 80.43116 | 7.301667e-06 |  | 2018-07-04 | Danielle M. Pesko, Michael A. Webb, Yukyung Jung, Qi Zheng, Thomas F. Miller, III, Geoffrey W. Coates, and Nitash P. Balsara | 2016 | Department of Chemical and Biomolecular Engineering, University of California, Berkeley, Berkeley, California 94720, United States | US | Macromolecules | Universal Relationship between Conductivity and Solvation-Site Connectivity in Ether-Based Polymer Electrolytes |  |  |  | C4EO4/TFSI
1948 | 10.1038/NMAT3602 | skn50 | 1 | [6 empty] | 70.82926 | 6.99172e-06 |  | 2018-07-04 | Danielle M. Pesko, Michael A. Webb, Yukyung Jung, Qi Zheng, Thomas F. Miller, III, Geoffrey W. Coates, and Nitash P. Balsara | 2016 | Department of Chemical and Biomolecular Engineering, University of California, Berkeley, Berkeley, California 94720, United States | US | Macromolecules | Universal Relationship between Conductivity and Solvation-Site Connectivity in Ether-Based Polymer Electrolytes |  |  |  | C4EO4/TFSI
1949 | 10.1038/NMAT3602 | skn50 | 1 | [6 empty] | 64.63546 | 5.793633e-06 |  | 2018-07-04 | Danielle M. Pesko, Michael A. Webb, Yukyung Jung, Qi Zheng, Thomas F. Miller, III, Geoffrey W. Coates, and Nitash P. Balsara | 2016 | Department of Chemical and Biomolecular Engineering, University of California, Berkeley, Berkeley, California 94720, United States | US | Macromolecules | Universal Relationship between Conductivity and Solvation-Site Connectivity in Ether-Based Polymer Electrolytes |  |  |  | C4EO4/TFSI
1950 | 10.1038/NMAT3602 | skn50 | 1 | [6 empty] | 60.15334 | 5.086699e-06 |  | 2018-07-04 | Danielle M. Pesko, Michael A. Webb, Yukyung Jung, Qi Zheng, Thomas F. Miller, III, Geoffrey W. Coates, and Nitash P. Balsara | 2016 | Department of Chemical and Biomolecular Engineering, University of California, Berkeley, Berkeley, California 94720, United States | US | Macromolecules | Universal Relationship between Conductivity and Solvation-Site Connectivity in Ether-Based Polymer Electrolytes |  |  |  | C6EO5/TFSI
1951 | 10.1038/NMAT3602 | skn50 | 1 | [6 empty] | 54.8422 | 8.716558e-07 |  | 2018-07-04 | Danielle M. Pesko, Michael A. Webb, Yukyung Jung, Qi Zheng, Thomas F. Miller, III, Geoffrey W. Coates, and Nitash P. Balsara | 2016 | Department of Chemical and Biomolecular Engineering, University of California, Berkeley, Berkeley, California 94720, United States | US | Macromolecules | Universal Relationship between Conductivity and Solvation-Site Connectivity in Ether-Based Polymer Electrolytes |  |  |  | C6EO5/TFSI
1952 | 10.1038/NMAT3602 | skn50 | 1 | [6 empty] | 50.26129 | 1.965912e-07 |  | 2018-07-04 | Danielle M. Pesko, Michael A. Webb, Yukyung Jung, Qi Zheng, Thomas F. Miller, III, Geoffrey W. Coates, and Nitash P. Balsara | 2016 | Department of Chemical and Biomolecular Engineering, University of California, Berkeley, Berkeley, California 94720, United States | US | Macromolecules | Universal Relationship between Conductivity and Solvation-Site Connectivity in Ether-Based Polymer Electrolytes |  |  |  | C6EO5/TFSI
1953 | 10.1038/NMAT3602 | skn51 | 1 | [6 empty] | 89.25038 | 3.43022e-05 |  | 2018-07-04 | Danielle M. Pesko, Michael A. Webb, Yukyung Jung, Qi Zheng, Thomas F. Miller, III, Geoffrey W. Coates, and Nitash P. Balsara | 2016 | Department of Chemical and Biomolecular Engineering, University of California, Berkeley, Berkeley, California 94720, United States | US | Macromolecules | Universal Relationship between Conductivity and Solvation-Site Connectivity in Ether-Based Polymer Electrolytes |  |  |  | C6EO5/TFSI
1954 | 10.1038/NMAT3602 | skn51 | 1 | [6 empty] | 80.00984 | 2.42446e-05 |  | 2018-07-04 | Danielle M. Pesko, Michael A. Webb, Yukyung Jung, Qi Zheng, Thomas F. Miller, III, Geoffrey W. Coates, and Nitash P. Balsara | 2016 | Department of Chemical and Biomolecular Engineering, University of California, Berkeley, Berkeley, California 94720, United States | US | Macromolecules | Universal Relationship between Conductivity and Solvation-Site Connectivity in Ether-Based Polymer Electrolytes |  |  |  | C6EO5/TFSI
1955 | 10.1038/NMAT3602 | skn51 | 1 | [6 empty] | 75.2772 | 2.009014e-05 |  | 2018-07-04 | Danielle M. Pesko, Michael A. Webb, Yukyung Jung, Qi Zheng, Thomas F. Miller, III, Geoffrey W. Coates, and Nitash P. Balsara | 2016 | Department of Chemical and Biomolecular Engineering, University of California, Berkeley, Berkeley, California 94720, United States | US | Macromolecules | Universal Relationship between Conductivity and Solvation-Site Connectivity in Ether-Based Polymer Electrolytes |  |  |  | C6EO5/TFSI
1956 | 10.1038/NMAT3602 | skn51 | 1 | [6 empty] | 70.58983 | 1.815629e-05 |  | 2018-07-04 | Danielle M. Pesko, Michael A. Webb, Yukyung Jung, Qi Zheng, Thomas F. Miller, III, Geoffrey W. Coates, and Nitash P. Balsara | 2016 | Department of Chemical and Biomolecular Engineering, University of California, Berkeley, Berkeley, California 94720, United States | US | Macromolecules | Universal Relationship between Conductivity and Solvation-Site Connectivity in Ether-Based Polymer Electrolytes |  |  |  | C6EO5/TFSI
1957 | 10.1038/NMAT3602 | skn51 | 1 | [6 empty] | 64.63546 | 1.359684e-05 |  | 2018-07-04 | Danielle M. Pesko, Michael A. Webb, Yukyung Jung, Qi Zheng, Thomas F. Miller, III, Geoffrey W. Coates, and Nitash P. Balsara | 2016 | Department of Chemical and Biomolecular Engineering, University of California, Berkeley, Berkeley, California 94720, United States | US | Macromolecules | Universal Relationship between Conductivity and Solvation-Site Connectivity in Ether-Based Polymer Electrolytes |  |  |  | C6EO5/TFSI
1958 | 10.1038/NMAT3602 | skn51 | 1 | [6 empty] | 60.00354 | 1.078865e-05 |  | 2018-07-04 | Danielle M. Pesko, Michael A. Webb, Yukyung Jung, Qi Zheng, Thomas F. Miller, III, Geoffrey W. Coates, and Nitash P. Balsara | 2016 | Department of Chemical and Biomolecular Engineering, University of California, Berkeley, Berkeley, California 94720, United States | US | Macromolecules | Universal Relationship between Conductivity and Solvation-Site Connectivity in Ether-Based Polymer Electrolytes |  |  |  | C6EO4/TFSI
1959 | 10.1038/NMAT3602 | skn51 | 1 | [6 empty] | 54.8422 | 9.07014e-06 |  | 2018-07-04 | Danielle M. Pesko, Michael A. Webb, Yukyung Jung, Qi Zheng, Thomas F. Miller, III, Geoffrey W. Coates, and Nitash P. Balsara | 2016 | Department of Chemical and Biomolecular Engineering, University of California, Berkeley, Berkeley, California 94720, United States | US | Macromolecules | Universal Relationship between Conductivity and Solvation-Site Connectivity in Ether-Based Polymer Electrolytes |  |  |  | C6EO4/TFSI
1960 | 10.1038/NMAT3602 | skn51 | 1 | [6 empty] | 50.04973 | 5.648875e-07 |  | 2018-07-04 | Danielle M. Pesko, Michael A. Webb, Yukyung Jung, Qi Zheng, Thomas F. Miller, III, Geoffrey W. Coates, and Nitash P. Balsara | 2016 | Department of Chemical and Biomolecular Engineering, University of California, Berkeley, Berkeley, California 94720, United States | US | Macromolecules | Universal Relationship between Conductivity and Solvation-Site Connectivity in Ether-Based Polymer Electrolytes |  |  |  | C6EO4/TFSI
1961 | 10.1038/NMAT3602 | skn51 | 1 | [6 empty] | 45.25837 | 2.030916e-08 |  | 2018-07-04 | Danielle M. Pesko, Michael A. Webb, Yukyung Jung, Qi Zheng, Thomas F. Miller, III, Geoffrey W. Coates, and Nitash P. Balsara | 2016 | Department of Chemical and Biomolecular Engineering, University of California, Berkeley, Berkeley, California 94720, United States | US | Macromolecules | Universal Relationship between Conductivity and Solvation-Site Connectivity in Ether-Based Polymer Electrolytes |  |  |  | C6EO4/TFSI
1962 | 10.1038/NMAT3602 | skn52 | 1 | [6 empty] | 44.5758 | 2.596827e-08 |  | 2018-07-04 | Danielle M. Pesko, Michael A. Webb, Yukyung Jung, Qi Zheng, Thomas F. Miller, III, Geoffrey W. Coates, and Nitash P. Balsara | 2016 | Department of Chemical and Biomolecular Engineering, University of California, Berkeley, Berkeley, California 94720, United States | US | Macromolecules | Universal Relationship between Conductivity and Solvation-Site Connectivity in Ether-Based Polymer Electrolytes |  |  |  | C6EO4/TFSI
1963 | 10.1038/NMAT3602 | skn52 | 1 | [6 empty] | 49.90877 | 5.48786e-07 |  | 2018-07-04 | Danielle M. Pesko, Michael A. Webb, Yukyung Jung, Qi Zheng, Thomas F. Miller, III, Geoffrey W. Coates, and Nitash P. Balsara | 2016 | Department of Chemical and Biomolecular Engineering, University of California, Berkeley, Berkeley, California 94720, United States | US | Macromolecules | Universal Relationship between Conductivity and Solvation-Site Connectivity in Ether-Based Polymer Electrolytes |  |  |  | C6EO4/TFSI
1964 | 10.1038/NMAT3602 | skn52 | 1 | [6 empty] | 54.8422 | 7.625371e-06 |  | 2018-07-04 | Danielle M. Pesko, Michael A. Webb, Yukyung Jung, Qi Zheng, Thomas F. Miller, III, Geoffrey W. Coates, and Nitash P. Balsara | 2016 | Department of Chemical and Biomolecular Engineering, University of California, Berkeley, Berkeley, California 94720, United States | US | Macromolecules | Universal Relationship between Conductivity and Solvation-Site Connectivity in Ether-Based Polymer Electrolytes |  |  |  | C6EO4/TFSI
1965 | 10.1038/NMAT3602 | skn52 | 1 | [6 empty] | 59.92864 | 9.750143e-06 |  | 2018-07-04 | Danielle M. Pesko, Michael A. Webb, Yukyung Jung, Qi Zheng, Thomas F. Miller, III, Geoffrey W. Coates, and Nitash P. Balsara | 2016 | Department of Chemical and Biomolecular Engineering, University of California, Berkeley, Berkeley, California 94720, United States | US | Macromolecules | Universal Relationship between Conductivity and Solvation-Site Connectivity in Ether-Based Polymer Electrolytes |  |  |  | C6EO4/TFSI
1966 | 10.1038/NMAT3602 | skn52 | 1 | [6 empty] | 65.32981 | 1.246697e-05 |  | 2018-07-04 | Qianru Shi, Lixin Xue, Dejun Qin, Bing Du, Jian Wang and Liquan Chen | 2014 | Ningbo Institute of Materials Technology & Engineering, Chinese Academy of Sciences, Ningbo, 315201, China | China | J. Mater. Chem. A | Single ion solid-state composite electrolytes with high electrochemical stability based on a poly(perfluoroalkylsulfonyl)-imide ionene polymer |  | 8 |  | PEO60000/PFSI
1967 | 10.1038/NMAT3602 | skn52 | 1 | [6 empty] | 69.79447 | 1.482911e-05 |  | 2018-07-04 | Qianru Shi, Lixin Xue, Dejun Qin, Bing Du, Jian Wang and Liquan Chen | 2014 | Ningbo Institute of Materials Technology & Engineering, Chinese Academy of Sciences, Ningbo, 315201, China | China | J. Mater. Chem. A | Single ion solid-state composite electrolytes with high electrochemical stability based on a poly(perfluoroalkylsulfonyl)-imide ionene polymer |  | 8 |  | PEO60000/PFSI
1968 | 10.1038/NMAT3602 | skn52 | 1 | [6 empty] | 75.68717 | 1.842069e-05 |  | 2018-07-04 | Qianru Shi, Lixin Xue, Dejun Qin, Bing Du, Jian Wang and Liquan Chen | 2014 | Ningbo Institute of Materials Technology & Engineering, Chinese Academy of Sciences, Ningbo, 315201, China | China | J. Mater. Chem. A | Single ion solid-state composite electrolytes with high electrochemical stability based on a poly(perfluoroalkylsulfonyl)-imide ionene polymer |  | 8 |  | PEO60000/PFSI
1969 | 10.1038/NMAT3602 | skn52 | 1 | [6 empty] | 79.92568 | 2.42446e-05 |  | 2018-07-04 | Qianru Shi, Lixin Xue, Dejun Qin, Bing Du, Jian Wang and Liquan Chen | 2014 | Ningbo Institute of Materials Technology & Engineering, Chinese Academy of Sciences, Ningbo, 315201, China | China | J. Mater. Chem. A | Single ion solid-state composite electrolytes with high electrochemical stability based on a poly(perfluoroalkylsulfonyl)-imide ionene polymer |  | 8 |  | PEO60000/PFSI
1970 | 10.1038/NMAT3602 | skn52 | 1 | [6 empty] | 89.33905 | 3.332445e-05 |  | 2018-07-04 | Qianru Shi, Lixin Xue, Dejun Qin, Bing Du, Jian Wang and Liquan Chen | 2014 | Ningbo Institute of Materials Technology & Engineering, Chinese Academy of Sciences, Ningbo, 315201, China | China | J. Mater. Chem. A | Single ion solid-state composite electrolytes with high electrochemical stability based on a poly(perfluoroalkylsulfonyl)-imide ionene polymer |  | 8 |  | PEO60000/PFSI
1971 | 10.1038/NMAT3602 | skn53 | 1 | [6 empty] | 89.7828 | 1.8689e-05 |  | 2018-07-04 | Qianru Shi, Lixin Xue, Dejun Qin, Bing Du, Jian Wang and Liquan Chen | 2014 | Ningbo Institute of Materials Technology & Engineering, Chinese Academy of Sciences, Ningbo, 315201, China | China | J. Mater. Chem. A | Single ion solid-state composite electrolytes with high electrochemical stability based on a poly(perfluoroalkylsulfonyl)-imide ionene polymer |  | 8 |  | PEO60000/PFSI
1972 | 10.1038/NMAT3602 | skn53 | 1 | [6 empty] | 85.04595 | 1.664754e-05 |  | 2018-07-04 | Qianru Shi, Lixin Xue, Dejun Qin, Bing Du, Jian Wang and Liquan Chen | 2014 | Ningbo Institute of Materials Technology & Engineering, Chinese Academy of Sciences, Ningbo, 315201, China | China | J. Mater. Chem. A | Single ion solid-state composite electrolytes with high electrochemical stability based on a poly(perfluoroalkylsulfonyl)-imide ionene polymer |  | 8 |  | PEO60000/PFSI
1973 | 10.1038/NMAT3602 | skn53 | 1 | [6 empty] | 79.84168 | 1.264856e-05 |  | 2018-07-04 | Qianru Shi, Lixin Xue, Dejun Qin, Bing Du, Jian Wang and Liquan Chen | 2014 | Ningbo Institute of Materials Technology & Engineering, Chinese Academy of Sciences, Ningbo, 315201, China | China | J. Mater. Chem. A | Single ion solid-state composite electrolytes with high electrochemical stability based on a poly(perfluoroalkylsulfonyl)-imide ionene polymer |  | 8 |  | PEO60000/PFSI
1974 | 10.1038/NMAT3602 | skn53 | 1 | [6 empty] | 74.70464 | 1.033068e-05 |  | 2018-07-04 | Qianru Shi, Lixin Xue, Dejun Qin, Bing Du, Jian Wang and Liquan Chen | 2014 | Ningbo Institute of Materials Technology & Engineering, Chinese Academy of Sciences, Ningbo, 315201, China | China | J. Mater. Chem. A | Single ion solid-state composite electrolytes with high electrochemical stability based on a poly(perfluoroalkylsulfonyl)-imide ionene polymer |  | 8 |  | PEO60000/PFSI
1975 | 10.1038/NMAT3602 | skn53 | 1 | [6 empty] | 69.63577 | 7.963409e-06 |  | 2018-07-04 | Qianru Shi, Lixin Xue, Dejun Qin, Bing Du, Jian Wang and Liquan Chen | 2014 | Ningbo Institute of Materials Technology & Engineering, Chinese Academy of Sciences, Ningbo, 315201, China | China | J. Mater. Chem. A | Single ion solid-state composite electrolytes with high electrochemical stability based on a poly(perfluoroalkylsulfonyl)-imide ionene polymer |  | 16 |  | PEO60000/PFSI
1976 | 10.1038/NMAT3602 | skn53 | 1 | [6 empty] | 65.17532 | 6.050482e-06 |  | 2018-07-04 | Qianru Shi, Lixin Xue, Dejun Qin, Bing Du, Jian Wang and Liquan Chen | 2014 | Ningbo Institute of Materials Technology & Engineering, Chinese Academy of Sciences, Ningbo, 315201, China | China | J. Mater. Chem. A | Single ion solid-state composite electrolytes with high electrochemical stability based on a poly(perfluoroalkylsulfonyl)-imide ionene polymer |  | 16 |  | PEO60000/PFSI
1977 | 10.1038/NMAT3602 | skn53 | 1 | [6 empty] | 59.55474 | 4.731938e-06 |  | 2018-07-04 | Qianru Shi, Lixin Xue, Dejun Qin, Bing Du, Jian Wang and Liquan Chen | 2014 | Ningbo Institute of Materials Technology & Engineering, Chinese Academy of Sciences, Ningbo, 315201, China | China | J. Mater. Chem. A | Single ion solid-state composite electrolytes with high electrochemical stability based on a poly(perfluoroalkylsulfonyl)-imide ionene polymer |  | 16 |  | PEO60000/PFSI
1978 | 10.1038/NMAT3602 | skn53 | 1 | [6 empty] | 54.98749 | 3.296499e-06 |  | 2018-07-04 | Qianru Shi, Lixin Xue, Dejun Qin, Bing Du, Jian Wang and Liquan Chen | 2014 | Ningbo Institute of Materials Technology & Engineering, Chinese Academy of Sciences, Ningbo, 315201, China | China | J. Mater. Chem. A | Single ion solid-state composite electrolytes with high electrochemical stability based on a poly(perfluoroalkylsulfonyl)-imide ionene polymer |  | 16 |  | PEO60000/PFSI
1979 | 10.1038/NMAT3602 | skn53 | 1 | [6 empty] | 50.26129 | 2.105673e-06 |  | 2018-07-04 | Qianru Shi, Lixin Xue, Dejun Qin, Bing Du, Jian Wang and Liquan Chen | 2014 | Ningbo Institute of Materials Technology & Engineering, Chinese Academy of Sciences, Ningbo, 315201, China | China | J. Mater. Chem. A | Single ion solid-state composite electrolytes with high electrochemical stability based on a poly(perfluoroalkylsulfonyl)-imide ionene polymer |  | 16 |  | PEO60000/PFSI
1980 | 10.1038/NMAT3602 | skn53 | 1 | [6 empty] | 45.4638 | 9.644973e-07 |  | 2018-07-04 | Qianru Shi, Lixin Xue, Dejun Qin, Bing Du, Jian Wang and Liquan Chen | 2014 | Ningbo Institute of Materials Technology & Engineering, Chinese Academy of Sciences, Ningbo, 315201, China | China | J. Mater. Chem. A | Single ion solid-state composite electrolytes with high electrochemical stability based on a poly(perfluoroalkylsulfonyl)-imide ionene polymer |  | 16 |  | PEO60000/PFSI
1981 | 10.1038/NMAT3602 | skn54 | 1 | [6 empty] | 44.5758 | 3.405509e-07 |  | 2018-07-04 | Qianru Shi, Lixin Xue, Dejun Qin, Bing Du, Jian Wang and Liquan Chen | 2014 | Ningbo Institute of Materials Technology & Engineering, Chinese Academy of Sciences, Ningbo, 315201, China | China | J. Mater. Chem. A | Single ion solid-state composite electrolytes with high electrochemical stability based on a poly(perfluoroalkylsulfonyl)-imide ionene polymer |  | 16 |  | PEO60000/PFSI
1982 | 10.1038/NMAT3602 | skn54 | 1 | [6 empty] | 49.97924 | 5.567792e-07 |  | 2018-07-04 | Qianru Shi, Lixin Xue, Dejun Qin, Bing Du, Jian Wang and Liquan Chen | 2014 | Ningbo Institute of Materials Technology & Engineering, Chinese Academy of Sciences, Ningbo, 315201, China | China | J. Mater. Chem. A | Single ion solid-state composite electrolytes with high electrochemical stability based on a poly(perfluoroalkylsulfonyl)-imide ionene polymer |  | 16 |  | PEO60000/PFSI
1983 | 10.1038/NMAT3602 | skn54 | 1 | [6 empty] | 54.91483 | 9.235555e-07 |  | 2018-07-04 | Qianru Shi, Lixin Xue, Dejun Qin, Bing Du, Jian Wang and Liquan Chen | 2014 | Ningbo Institute of Materials Technology & Engineering, Chinese Academy of Sciences, Ningbo, 315201, China | China | J. Mater. Chem. A | Single ion solid-state composite electrolytes with high electrochemical stability based on a poly(perfluoroalkylsulfonyl)-imide ionene polymer |  | 16 |  | PEO60000/PFSI
1984 | 10.1038/NMAT3602 | skn54 | 1 | [6 empty] | 59.92864 | 1.466915e-06 |  | 2018-07-04 | Qianru Shi, Lixin Xue, Dejun Qin, Bing Du, Jian Wang and Liquan Chen | 2014 | Ningbo Institute of Materials Technology & Engineering, Chinese Academy of Sciences, Ningbo, 315201, China | China | J. Mater. Chem. A | Single ion solid-state composite electrolytes with high electrochemical stability based on a poly(perfluoroalkylsulfonyl)-imide ionene polymer |  | 20 |  | PEO60000/PFSI
1985 | 10.1038/NMAT3602 | skn54 | 1 | [6 empty] | 64.71249 | 1.958818e-06 |  | 2018-07-04 | Qianru Shi, Lixin Xue, Dejun Qin, Bing Du, Jian Wang and Liquan Chen | 2014 | Ningbo Institute of Materials Technology & Engineering, Chinese Academy of Sciences, Ningbo, 315201, China | China | J. Mater. Chem. A | Single ion solid-state composite electrolytes with high electrochemical stability based on a poly(perfluoroalkylsulfonyl)-imide ionene polymer |  | 20 |  | PEO60000/PFSI
1986 | 10.1038/NMAT3602 | skn54 | 1 | [6 empty] | 69.87375 | 2.894263e-06 |  | 2018-07-04 | Qianru Shi, Lixin Xue, Dejun Qin, Bing Du, Jian Wang and Liquan Chen | 2014 | Ningbo Institute of Materials Technology & Engineering, Chinese Academy of Sciences, Ningbo, 315201, China | China | J. Mater. Chem. A | Single ion solid-state composite electrolytes with high electrochemical stability based on a poly(perfluoroalkylsulfonyl)-imide ionene polymer |  | 20 |  | PEO60000/PFSI
1987 | 10.1038/NMAT3602 | skn54 | 1 | [6 empty] | 75.03153 | 4.036129e-06 |  | 2018-07-04 | Qianru Shi, Lixin Xue, Dejun Qin, Bing Du, Jian Wang and Liquan Chen | 2014 | Ningbo Institute of Materials Technology & Engineering, Chinese Academy of Sciences, Ningbo, 315201, China | China | J. Mater. Chem. A | Single ion solid-state composite electrolytes with high electrochemical stability based on a poly(perfluoroalkylsulfonyl)-imide ionene polymer |  | 20 |  | PEO60000/PFSI
1988 | 10.1038/NMAT3602 | skn54 | 1 | [6 empty] | 79.58953 | 5.312207e-06 |  | 2018-07-04 | Qianru Shi, Lixin Xue, Dejun Qin, Bing Du, Jian Wang and Liquan Chen | 2014 | Ningbo Institute of Materials Technology & Engineering, Chinese Academy of Sciences, Ningbo, 315201, China | China | J. Mater. Chem. A | Single ion solid-state composite electrolytes with high electrochemical stability based on a poly(perfluoroalkylsulfonyl)-imide ionene polymer |  | 20 |  | PEO60000/PFSI
1989 | 10.1038/NMAT3602 | skn54 | 1 | [6 empty] | 85.04595 | 8.079379e-06 |  | 2018-07-04 | Qianru Shi, Lixin Xue, Dejun Qin, Bing Du, Jian Wang and Liquan Chen | 2014 | Ningbo Institute of Materials Technology & Engineering, Chinese Academy of Sciences, Ningbo, 315201, China | China | J. Mater. Chem. A | Single ion solid-state composite electrolytes with high electrochemical stability based on a poly(perfluoroalkylsulfonyl)-imide ionene polymer |  | 20 |  | PEO60000/PFSI
1990 | 10.1038/NMAT3602 | skn54 | 1 | [6 empty] | 89.42764 | 9.610191e-06 |  | 2018-07-04 | Qianru Shi, Lixin Xue, Dejun Qin, Bing Du, Jian Wang and Liquan Chen | 2014 | Ningbo Institute of Materials Technology & Engineering, Chinese Academy of Sciences, Ningbo, 315201, China | China | J. Mater. Chem. A | Single ion solid-state composite electrolytes with high electrochemical stability based on a poly(perfluoroalkylsulfonyl)-imide ionene polymer |  | 20 |  | PEO60000/PFSI
1991 | 10.1179/143307509X440451 | sk1/s3 | 0.360917656698075/0.319541171650963 | [6 empty] | 25 | 2.04e-07 |  | 2018-07-04 | Qianru Shi, Lixin Xue, Dejun Qin, Bing Du, Jian Wang and Liquan Chen | 2014 | Ningbo Institute of Materials Technology & Engineering, Chinese Academy of Sciences, Ningbo, 315201, China | China | J. Mater. Chem. A | Single ion solid-state composite electrolytes with high electrochemical stability based on a poly(perfluoroalkylsulfonyl)-imide ionene polymer |  | 20 |  | PEO60000/PFSI
1992 | 10.1179/143307509X440451 | sk1/s3 | 0.360917656698075/0.319541171650963 |  | SiO2 | 2 |  |  |  | 25 | 3e-06 |  | 2018-07-04 | Qianru Shi, Lixin Xue, Dejun Qin, Bing Du, Jian Wang and Liquan Chen | 2014 | Ningbo Institute of Materials Technology & Engineering, Chinese Academy of Sciences, Ningbo, 315201, China | China | J. Mater. Chem. A | Single ion solid-state composite electrolytes with high electrochemical stability based on a poly(perfluoroalkylsulfonyl)-imide ionene polymer |  | 20 |  | PEO60000/PFSI
1993 | 10.1179/143307509X440451 | sk1/s3 | 0.360917656698075/0.319541171650963 |  | SiO2 | 4 |  |  |  | 25 | 8e-06 |  | 2018-07-04 | Qianru Shi, Lixin Xue, Dejun Qin, Bing Du, Jian Wang and Liquan Chen | 2014 | Ningbo Institute of Materials Technology & Engineering, Chinese Academy of Sciences, Ningbo, 315201, China | China | J. Mater. Chem. A | Single ion solid-state composite electrolytes with high electrochemical stability based on a poly(perfluoroalkylsulfonyl)-imide ionene polymer |  | 20 |  | PEO60000/PFSI
1994 | 10.1179/143307509X440451 | sk1/s3 | 0.360917656698075/0.319541171650963 |  | SiO2 | 6 |  |  |  | 25 | 3e-06 |  | 2018-07-04 | Qianru Shi, Lixin Xue, Dejun Qin, Bing Du, Jian Wang and Liquan Chen | 2014 | Ningbo Institute of Materials Technology & Engineering, Chinese Academy of Sciences, Ningbo, 315201, China | China | J. Mater. Chem. A | Single ion solid-state composite electrolytes with high electrochemical stability based on a poly(perfluoroalkylsulfonyl)-imide ionene polymer |  | 25 |  | PEO60000/PFSI
1995 | 10.1179/143307509X440451 | sk1/s3 | 0.360917656698075/0.319541171650963 |  | SiO2 | 10 |  |  |  | 25 | 2e-06 |  | 2018-07-04 | Qianru Shi, Lixin Xue, Dejun Qin, Bing Du, Jian Wang and Liquan Chen | 2014 | Ningbo Institute of Materials Technology & Engineering, Chinese Academy of Sciences, Ningbo, 315201, China | China | J. Mater. Chem. A | Single ion solid-state composite electrolytes with high electrochemical stability based on a poly(perfluoroalkylsulfonyl)-imide ionene polymer |  | 25 |  | PEO60000/PFSI
1996 | 10.1179/143307509X440451 | sk1/s3 | 0.360917656698075/0.319541171650963 |  | SiO2 | 14 |  |  |  | 25 | 9e-05 |  | 2018-07-04 | Qianru Shi, Lixin Xue, Dejun Qin, Bing Du, Jian Wang and Liquan Chen | 2014 | Ningbo Institute of Materials Technology & Engineering, Chinese Academy of Sciences, Ningbo, 315201, China | China | J. Mater. Chem. A | Single ion solid-state composite electrolytes with high electrochemical stability based on a poly(perfluoroalkylsulfonyl)-imide ionene polymer |  | 25 |  | PEO60000/PFSI
1997 | 10.1179/143307509X440451 | sk1/s3 | 0.360917656698075/0.319541171650963 |  | SiO2 | 16 |  |  |  | 25 | 5e-05 |  | 2018-07-04 | Qianru Shi, Lixin Xue, Dejun Qin, Bing Du, Jian Wang and Liquan Chen | 2014 | Ningbo Institute of Materials Technology & Engineering, Chinese Academy of Sciences, Ningbo, 315201, China | China | J. Mater. Chem. A | Single ion solid-state composite electrolytes with high electrochemical stability based on a poly(perfluoroalkylsulfonyl)-imide ionene polymer |  | 25 |  | PEO60000/PFSI
1998 | 10.1179/143307509X440451 | sk1/s3 | 0.360917656698075/0.319541171650963 |  | SiO2 | 18 |  |  |  | 25 | 3e-05 |  | 2018-07-04 | Qianru Shi, Lixin Xue, Dejun Qin, Bing Du, Jian Wang and Liquan Chen | 2014 | Ningbo Institute of Materials Technology & Engineering, Chinese Academy of Sciences, Ningbo, 315201, China | China | J. Mater. Chem. A | Single ion solid-state composite electrolytes with high electrochemical stability based on a poly(perfluoroalkylsulfonyl)-imide ionene polymer |  | 25 |  | PEO60000/PFSI
1999 | 10.1021/acs.macromol.5b02513 | sk2/s5 | 7.5/1 | [6 empty] | 117.4193 | 6.572158e-05 |  | 2018-07-04 | Qianru Shi, Lixin Xue, Dejun Qin, Bing Du, Jian Wang and Liquan Chen | 2014 | Ningbo Institute of Materials Technology & Engineering, Chinese Academy of Sciences, Ningbo, 315201, China | China | J. Mater. Chem. A | Single ion solid-state composite electrolytes with high electrochemical stability based on a poly(perfluoroalkylsulfonyl)-imide ionene polymer |  | 25 |  | PEO60000/PFSI
2000 | 10.1021/acs.macromol.5b02513 | sk2/s5 | 7.5/1 | [6 empty] | 108.48 | 4.754261e-05 |  | 2018-07-04 | Qianru Shi, Lixin Xue, Dejun Qin, Bing Du, Jian Wang and Liquan Chen | 2014 | Ningbo Institute of Materials Technology & Engineering, Chinese Academy of Sciences, Ningbo, 315201, China | China | J. Mater. Chem. A | Single ion solid-state composite electrolytes with high electrochemical stability based on a poly(perfluoroalkylsulfonyl)-imide ionene polymer |  | 25 |  | PEO60000/PFSI
2001 | 10.1021/acs.macromol.5b02513 | sk2/s5 | 7.5/1 | [6 empty] | 93.51986 | 3.08733e-05 |  | 2018-07-04 | Qianru Shi, Lixin Xue, Dejun Qin, Bing Du, Jian Wang and Liquan Chen | 2014 | Ningbo Institute of Materials Technology & Engineering, Chinese Academy of Sciences, Ningbo, 315201, China | China | J. Mater. Chem. A | Single ion solid-state composite electrolytes with high electrochemical stability based on a poly(perfluoroalkylsulfonyl)-imide ionene polymer |  | 25 |  | PEO60000/PFSI
2002 | 10.1021/acs.macromol.5b02513 | sk2/s5 | 7.5/1 | [6 empty] | 80.33879 | 1.910953e-05 |  | 2018-07-04 | Qianru Shi, Lixin Xue, Dejun Qin, Bing Du, Jian Wang and Liquan Chen | 2014 | Ningbo Institute of Materials Technology & Engineering, Chinese Academy of Sciences, Ningbo, 315201, China | China | J. Mater. Chem. A | Single ion solid-state composite electrolytes with high electrochemical stability based on a poly(perfluoroalkylsulfonyl)-imide ionene polymer |  | 25 |  | PEO60000/PFSI
2003 | 10.1021/acs.macromol.5b02513 | sk2/s5 | 7.5/1 | [6 empty] | 69.44423 | 1.286397e-05 |  | 2018-07-04 | Qianru Shi, Lixin Xue, Dejun Qin, Bing Du, Jian Wang and Liquan Chen | 2014 | Ningbo Institute of Materials Technology & Engineering, Chinese Academy of Sciences, Ningbo, 315201, China | China | J. Mater. Chem. A | Single ion solid-state composite electrolytes with high electrochemical stability based on a poly(perfluoroalkylsulfonyl)-imide ionene polymer |  | 30 |  | PEO60000/PFSI
2004 | 10.1021/acs.macromol.5b02513 | sk2/s5 | 7.5/1 | [6 empty] | 59.92276 | 8.659643e-06 |  | 2018-07-04 | Qianru Shi, Lixin Xue, Dejun Qin, Bing Du, Jian Wang and Liquan Chen | 2014 | Ningbo Institute of Materials Technology & Engineering, Chinese Academy of Sciences, Ningbo, 315201, China | China | J. Mater. Chem. A | Single ion solid-state composite electrolytes with high electrochemical stability based on a poly(perfluoroalkylsulfonyl)-imide ionene polymer |  | 30 |  | PEO60000/PFSI
2005 | 10.1021/acs.macromol.5b02513 | sk2/s5 | 7.5/1 | [6 empty] | 53.67804 | 6.493816e-06 |  | 2018-07-04 | Qianru Shi, Lixin Xue, Dejun Qin, Bing Du, Jian Wang and Liquan Chen | 2014 | Ningbo Institute of Materials Technology & Engineering, Chinese Academy of Sciences, Ningbo, 315201, China | China | J. Mater. Chem. A | Single ion solid-state composite electrolytes with high electrochemical stability based on a poly(perfluoroalkylsulfonyl)-imide ionene polymer |  | 30 |  | PEO60000/PFSI
2006 | 10.1021/acs.macromol.5b02513 | sk2/s5 | 7.5/1 | [6 empty] | 47.52902 | 4.869675e-06 |  | 2018-07-04 | Qianru Shi, Lixin Xue, Dejun Qin, Bing Du, Jian Wang and Liquan Chen | 2014 | Ningbo Institute of Materials Technology & Engineering, Chinese Academy of Sciences, Ningbo, 315201, China | China | J. Mater. Chem. A | Single ion solid-state composite electrolytes with high electrochemical stability based on a poly(perfluoroalkylsulfonyl)-imide ionene polymer |  | 30 |  | PEO60000/PFSI
2007 | 10.1021/acs.macromol.5b02513 | sk2/s5 | 7.5/1 | [6 empty] | 43.03434 | 3.695796e-06 |  | 2018-07-04 | Qianru Shi, Lixin Xue, Dejun Qin, Bing Du, Jian Wang and Liquan Chen | 2014 | Ningbo Institute of Materials Technology & Engineering, Chinese Academy of Sciences, Ningbo, 315201, China | China | J. Mater. Chem. A | Single ion solid-state composite electrolytes with high electrochemical stability based on a poly(perfluoroalkylsulfonyl)-imide ionene polymer |  | 30 |  | PEO60000/PFSI
2008 | 10.1021/acs.macromol.5b02513 | sk2/s5 | 7.5/1 | [6 empty] | 38.66401 | 2.872983e-06 |  | 2018-07-04 | Qianru Shi, Lixin Xue, Dejun Qin, Bing Du, Jian Wang and Liquan Chen | 2014 | Ningbo Institute of Materials Technology & Engineering, Chinese Academy of Sciences, Ningbo, 315201, China | China | J. Mater. Chem. A | Single ion solid-state composite electrolytes with high electrochemical stability based on a poly(perfluoroalkylsulfonyl)-imide ionene polymer |  | 30 |  | PEO60000/PFSI
2009 | 10.1021/acs.macromol.5b02513 | sk2/s5 | 7.5/1 | [6 empty] | 36.02444 | 2.4879e-06 |  | 2018-07-04 | Qianru Shi, Lixin Xue, Dejun Qin, Bing Du, Jian Wang and Liquan Chen | 2014 | Ningbo Institute of Materials Technology & Engineering, Chinese Academy of Sciences, Ningbo, 315201, China | China | J. Mater. Chem. A | Single ion solid-state composite electrolytes with high electrochemical stability based on a poly(perfluoroalkylsulfonyl)-imide ionene polymer |  | 30 |  | PEO60000/PFSI
2010 | 10.1021/acs.macromol.5b02513 | sk2/s5 | 7.5/1 | [6 empty] | 33.5519 | 2.103376e-06 |  | 2018-07-04 | Qianru Shi, Lixin Xue, Dejun Qin, Bing Du, Jian Wang and Liquan Chen | 2014 | Ningbo Institute of Materials Technology & Engineering, Chinese Academy of Sciences, Ningbo, 315201, China | China | J. Mater. Chem. A | Single ion solid-state composite electrolytes with high electrochemical stability based on a poly(perfluoroalkylsulfonyl)-imide ionene polymer |  | 30 |  | PEO60000/PFSI
2011 | 10.1021/acs.macromol.5b02513 | sk2/s5 | 7.5/1 | [6 empty] | 31.23926 | 1.843423e-06 |  | 2018-07-04 | Qianru Shi, Lixin Xue, Dejun Qin, Bing Du, Jian Wang and Liquan Chen | 2014 | Ningbo Institute of Materials Technology & Engineering, Chinese Academy of Sciences, Ningbo, 315201, China | China | J. Mater. Chem. A | Single ion solid-state composite electrolytes with high electrochemical stability based on a poly(perfluoroalkylsulfonyl)-imide ionene polymer |  | 30 |  | PEO60000/PFSI
2012 | 10.1021/acs.macromol.5b02513 | sk2/s5 | 7.5/1 | [6 empty] | 29.67695 | 1.654817e-06 |  | 2018-06-26 | Aneeka Zaheen Kamal1 · Sevim Ünügür Çelik1 · Ayhan Bozkurt1 | 2018 | Department of Biophysics, Institute for Research and Medical Consultations (IRMC), Imam Abdulrahman Bin Faisal University, PO Box 1982, Dammam 31441, | Saudi Arabia | Journal of Inorganic and Organometallic Polymers and Materials | Single Ion Conducting Blend Polymer Electrolytes Based on LiPAAOB and PPEGMA |  | LiPAAOB |  | LiPAAOB/
2013 | 10.1021/acs.macromol.5b02513 | sk2/s5 | 7.5/1 | [6 empty] | 28.1305 | 1.52157e-06 |  | 2018-06-26 | Aneeka Zaheen Kamal1 · Sevim Ünügür Çelik1 · Ayhan Bozkurt1 | 2018 | Department of Biophysics, Institute for Research and Medical Consultations (IRMC), Imam Abdulrahman Bin Faisal University, PO Box 1982, Dammam 31441, | Saudi Arabia | Journal of Inorganic and Organometallic Polymers and Materials | Single Ion Conducting Blend Polymer Electrolytes Based on LiPAAOB and PPEGMA |  | LiPAAOB |  | LiPAAOB/
2014 | 10.1021/acs.macromol.5b02513 | sk2/s5 | 7.5/1 | [6 empty] | 27.06916 | 1.301916e-06 |  | 2018-06-26 | Aneeka Zaheen Kamal1 · Sevim Ünügür Çelik1 · Ayhan Bozkurt1 | 2018 | Department of Biophysics, Institute for Research and Medical Consultations (IRMC), Imam Abdulrahman Bin Faisal University, PO Box 1982, Dammam 31441, | Saudi Arabia | Journal of Inorganic and Organometallic Polymers and Materials | Single Ion Conducting Blend Polymer Electrolytes Based on LiPAAOB and PPEGMA |  | LiPAAOB |  | LiPAAOB/
2015 | 10.1021/acs.macromol.5b02513 | sk2/s5 | 7.5/1 | [6 empty] | 26.01527 | 1.182815e-06 |  | 2018-06-26 | Aneeka Zaheen Kamal1 · Sevim Ünügür Çelik1 · Ayhan Bozkurt1 | 2018 | Department of Biophysics, Institute for Research and Medical Consultations (IRMC), Imam Abdulrahman Bin Faisal University, PO Box 1982, Dammam 31441, | Saudi Arabia | Journal of Inorganic and Organometallic Polymers and Materials | Single Ion Conducting Blend Polymer Electrolytes Based on LiPAAOB and PPEGMA |  | LiPAAOB |  | LiPAAOB/
2016 | 10.1021/acs.macromol.5b02513 | sk2/s5 | 7.5/1 | [6 empty] | 25.20072 | 1.049139e-06 |  | 2018-06-26 | Aneeka Zaheen Kamal1 · Sevim Ünügür Çelik1 · Ayhan Bozkurt1 | 2018 | Department of Biophysics, Institute for Research and Medical Consultations (IRMC), Imam Abdulrahman Bin Faisal University, PO Box 1982, Dammam 31441, | Saudi Arabia | Journal of Inorganic and Organometallic Polymers and Materials | Single Ion Conducting Blend Polymer Electrolytes Based on LiPAAOB and PPEGMA |  | LiPAAOB |  | LiPAAOB/
2017 | 10.1021/acs.macromol.5b02513 | sk2/s5 | 7.5/1 | [6 empty] | 24.96875 | 9.30572e-07 |  | 2018-06-26 | Aneeka Zaheen Kamal1 · Sevim Ünügür Çelik1 · Ayhan Bozkurt1 | 2018 | Department of Biophysics, Institute for Research and Medical Consultations (IRMC), Imam Abdulrahman Bin Faisal University, PO Box 1982, Dammam 31441, | Saudi Arabia | Journal of Inorganic and Organometallic Polymers and Materials | Single Ion Conducting Blend Polymer Electrolytes Based on LiPAAOB and PPEGMA |  | LiPAAOB |  | LiPAAOB/
2018 | 10.1021/acs.macromol.5b02513 | sk2/s5 | 7.5/1 | [6 empty] | 24.62157 | 8.058422e-07 |  | 2018-06-26 | Aneeka Zaheen Kamal1 · Sevim Ünügür Çelik1 · Ayhan Bozkurt1 | 2018 | Department of Biophysics, Institute for Research and Medical Consultations (IRMC), Imam Abdulrahman Bin Faisal University, PO Box 1982, Dammam 31441, | Saudi Arabia | Journal of Inorganic and Organometallic Polymers and Materials | Single Ion Conducting Blend Polymer Electrolytes Based on LiPAAOB and PPEGMA |  | LiPAAOB |  | LiPAAOB/
2019 | 10.1021/acs.macromol.5b02513 | sk3/s5 | 5/1 | [6 empty] | 115.0473 | 8.556418e-05 |  | 2018-06-26 | Aneeka Zaheen Kamal1 · Sevim Ünügür Çelik1 · Ayhan Bozkurt1 | 2018 | Department of Biophysics, Institute for Research and Medical Consultations (IRMC), Imam Abdulrahman Bin Faisal University, PO Box 1982, Dammam 31441, | Saudi Arabia | Journal of Inorganic and Organometallic Polymers and Materials | Single Ion Conducting Blend Polymer Electrolytes Based on LiPAAOB and PPEGMA |  | LiPAAOB |  | LiPAAOB/
2020 | 10.1021/acs.macromol.5b02513 | sk3/s5 | 5/1 | [6 empty] | 105.6528 | 6.264335e-05 |  | 2018-06-26 | Aneeka Zaheen Kamal1 · Sevim Ünügür Çelik1 · Ayhan Bozkurt1 | 2018 | Department of Biophysics, Institute for Research and Medical Consultations (IRMC), Imam Abdulrahman Bin Faisal University, PO Box 1982, Dammam 31441, | Saudi Arabia | Journal of Inorganic and Organometallic Polymers and Materials | Single Ion Conducting Blend Polymer Electrolytes Based on LiPAAOB and PPEGMA |  | 10 |  | LiPAAOB/PPEGMA
2021 | 10.1021/acs.macromol.5b02513 | sk3/s5 | 5/1 | [6 empty] | 91.94902 | 4.166698e-05 |  | 2018-06-26 | Aneeka Zaheen Kamal1 · Sevim Ünügür Çelik1 · Ayhan Bozkurt1 | 2018 | Department of Biophysics, Institute for Research and Medical Consultations (IRMC), Imam Abdulrahman Bin Faisal University, PO Box 1982, Dammam 31441, | Saudi Arabia | Journal of Inorganic and Organometallic Polymers and Materials | Single Ion Conducting Blend Polymer Electrolytes Based on LiPAAOB and PPEGMA |  | 10 |  | LiPAAOB/PPEGMA
2022 | 10.1021/acs.macromol.5b02513 | sk3/s5 | 5/1 | [6 empty] | 78.55574 | 2.57904e-05 |  | 2018-06-26 | Aneeka Zaheen Kamal1 · Sevim Ünügür Çelik1 · Ayhan Bozkurt1 | 2018 | Department of Biophysics, Institute for Research and Medical Consultations (IRMC), Imam Abdulrahman Bin Faisal University, PO Box 1982, Dammam 31441, | Saudi Arabia | Journal of Inorganic and Organometallic Polymers and Materials | Single Ion Conducting Blend Polymer Electrolytes Based on LiPAAOB and PPEGMA |  | 10 |  | LiPAAOB/PPEGMA
2023 | 10.1021/acs.macromol.5b02513 | sk3/s5 | 5/1 | [6 empty] | 67.01324 | 1.778279e-05 |  | 2018-06-26 | Aneeka Zaheen Kamal1 · Sevim Ünügür Çelik1 · Ayhan Bozkurt1 | 2018 | Department of Biophysics, Institute for Research and Medical Consultations (IRMC), Imam Abdulrahman Bin Faisal University, PO Box 1982, Dammam 31441, | Saudi Arabia | Journal of Inorganic and Organometallic Polymers and Materials | Single Ion Conducting Blend Polymer Electrolytes Based on LiPAAOB and PPEGMA |  | 10 |  | LiPAAOB/PPEGMA
2024 | 10.1021/acs.macromol.5b02513 | sk3/s5 | 5/1 | [6 empty] | 59.05726 | 1.211527e-05 |  | 2018-06-26 | Aneeka Zaheen Kamal1 · Sevim Ünügür Çelik1 · Ayhan Bozkurt1 | 2018 | Department of Biophysics, Institute for Research and Medical Consultations (IRMC), Imam Abdulrahman Bin Faisal University, PO Box 1982, Dammam 31441, | Saudi Arabia | Journal of Inorganic and Organometallic Polymers and Materials | Single Ion Conducting Blend Polymer Electrolytes Based on LiPAAOB and PPEGMA |  | 10 |  | LiPAAOB/PPEGMA
2025 | 10.1021/acs.macromol.5b02513 | sk3/s5 | 5/1 | [6 empty] | 52.15322 | 9.30572e-06 |  | 2018-06-26 | Aneeka Zaheen Kamal1 · Sevim Ünügür Çelik1 · Ayhan Bozkurt1 | 2018 | Department of Biophysics, Institute for Research and Medical Consultations (IRMC), Imam Abdulrahman Bin Faisal University, PO Box 1982, Dammam 31441, | Saudi Arabia | Journal of Inorganic and Organometallic Polymers and Materials | Single Ion Conducting Blend Polymer Electrolytes Based on LiPAAOB and PPEGMA |  | 10 |  | LiPAAOB/PPEGMA
2026 | 10.1021/acs.macromol.5b02513 | sk3/s5 | 5/1 | [6 empty] | 46.72655 | 6.978306e-06 |  | 2018-06-26 | Aneeka Zaheen Kamal1 · Sevim Ünügür Çelik1 · Ayhan Bozkurt1 | 2018 | Department of Biophysics, Institute for Research and Medical Consultations (IRMC), Imam Abdulrahman Bin Faisal University, PO Box 1982, Dammam 31441, | Saudi Arabia | Journal of Inorganic and Organometallic Polymers and Materials | Single Ion Conducting Blend Polymer Electrolytes Based on LiPAAOB and PPEGMA |  | 10 |  | LiPAAOB/PPEGMA
2027 | 10.1021/acs.macromol.5b02513 | sk3/s5 | 5/1 | [6 empty] | 42.64383 | 5.623413e-06 |  | 2018-06-26 | Aneeka Zaheen Kamal1 · Sevim Ünügür Çelik1 · Ayhan Bozkurt1 | 2018 | Department of Biophysics, Institute for Research and Medical Consultations (IRMC), Imam Abdulrahman Bin Faisal University, PO Box 1982, Dammam 31441, | Saudi Arabia | Journal of Inorganic and Organometallic Polymers and Materials | Single Ion Conducting Blend Polymer Electrolytes Based on LiPAAOB and PPEGMA |  | 10 |  | LiPAAOB/PPEGMA
2028 | 10.1021/acs.macromol.5b02513 | sk3/s5 | 5/1 | [6 empty] | 38.41064 | 4.531584e-06 |  | 2018-06-26 | Aneeka Zaheen Kamal1 · Sevim Ünügür Çelik1 · Ayhan Bozkurt1 | 2018 | Department of Biophysics, Institute for Research and Medical Consultations (IRMC), Imam Abdulrahman Bin Faisal University, PO Box 1982, Dammam 31441, | Saudi Arabia | Journal of Inorganic and Organometallic Polymers and Materials | Single Ion Conducting Blend Polymer Electrolytes Based on LiPAAOB and PPEGMA |  | 20 |  | LiPAAOB/PPEGMA
2029 | 10.1021/acs.macromol.5b02513 | sk3/s5 | 5/1 | [6 empty] | 35.52675 | 3.877412e-06 |  | 2018-06-26 | Aneeka Zaheen Kamal1 · Sevim Ünügür Çelik1 · Ayhan Bozkurt1 | 2018 | Department of Biophysics, Institute for Research and Medical Consultations (IRMC), Imam Abdulrahman Bin Faisal University, PO Box 1982, Dammam 31441, | Saudi Arabia | Journal of Inorganic and Organometallic Polymers and Materials | Single Ion Conducting Blend Polymer Electrolytes Based on LiPAAOB and PPEGMA |  | 20 |  | LiPAAOB/PPEGMA
2030 | 10.1021/acs.macromol.5b02513 | sk3/s5 | 5/1 | [6 empty] | 33.06203 | 3.162278e-06 |  | 2018-06-26 | Aneeka Zaheen Kamal1 · Sevim Ünügür Çelik1 · Ayhan Bozkurt1 | 2018 | Department of Biophysics, Institute for Research and Medical Consultations (IRMC), Imam Abdulrahman Bin Faisal University, PO Box 1982, Dammam 31441, | Saudi Arabia | Journal of Inorganic and Organometallic Polymers and Materials | Single Ion Conducting Blend Polymer Electrolytes Based on LiPAAOB and PPEGMA |  | 20 |  | LiPAAOB/PPEGMA
2031 | 10.1021/acs.macromol.5b02513 | sk3/s5 | 5/1 | [6 empty] | 30.99782 | 2.907649e-06 |  | 2018-06-26 | Aneeka Zaheen Kamal1 · Sevim Ünügür Çelik1 · Ayhan Bozkurt1 | 2018 | Department of Biophysics, Institute for Research and Medical Consultations (IRMC), Imam Abdulrahman Bin Faisal University, PO Box 1982, Dammam 31441, | Saudi Arabia | Journal of Inorganic and Organometallic Polymers and Materials | Single Ion Conducting Blend Polymer Electrolytes Based on LiPAAOB and PPEGMA |  | 20 |  | LiPAAOB/PPEGMA
2032 | 10.1021/acs.macromol.5b02513 | sk3/s5 | 5/1 | [6 empty] | 29.67695 | 2.57904e-06 |  | 2018-06-26 | Aneeka Zaheen Kamal1 · Sevim Ünügür Çelik1 · Ayhan Bozkurt1 | 2018 | Department of Biophysics, Institute for Research and Medical Consultations (IRMC), Imam Abdulrahman Bin Faisal University, PO Box 1982, Dammam 31441, | Saudi Arabia | Journal of Inorganic and Organometallic Polymers and Materials | Single Ion Conducting Blend Polymer Electrolytes Based on LiPAAOB and PPEGMA |  | 20 |  | LiPAAOB/PPEGMA
2033 | 10.1021/acs.macromol.5b02513 | sk3/s5 | 5/1 | [6 empty] | 28.36742 | 2.399982e-06 |  | 2018-06-26 | Aneeka Zaheen Kamal1 · Sevim Ünügür Çelik1 · Ayhan Bozkurt1 | 2018 | Department of Biophysics, Institute for Research and Medical Consultations (IRMC), Imam Abdulrahman Bin Faisal University, PO Box 1982, Dammam 31441, | Saudi Arabia | Journal of Inorganic and Organometallic Polymers and Materials | Single Ion Conducting Blend Polymer Electrolytes Based on LiPAAOB and PPEGMA |  | 20 |  | LiPAAOB/PPEGMA
2034 | 10.1021/acs.macromol.5b02513 | sk3/s5 | 5/1 | [6 empty] | 27.30441 | 2.233356e-06 |  | 2018-06-26 | Aneeka Zaheen Kamal1 · Sevim Ünügür Çelik1 · Ayhan Bozkurt1 | 2018 | Department of Biophysics, Institute for Research and Medical Consultations (IRMC), Imam Abdulrahman Bin Faisal University, PO Box 1982, Dammam 31441, | Saudi Arabia | Journal of Inorganic and Organometallic Polymers and Materials | Single Ion Conducting Blend Polymer Electrolytes Based on LiPAAOB and PPEGMA |  | 20 |  | LiPAAOB/PPEGMA
2035 | 10.1021/acs.macromol.5b02513 | sk3/s5 | 5/1 | [6 empty] | 26.3658 | 2.128752e-06 |  | 2018-06-26 | Aneeka Zaheen Kamal1 · Sevim Ünügür Çelik1 · Ayhan Bozkurt1 | 2018 | Department of Biophysics, Institute for Research and Medical Consultations (IRMC), Imam Abdulrahman Bin Faisal University, PO Box 1982, Dammam 31441, | Saudi Arabia | Journal of Inorganic and Organometallic Polymers and Materials | Single Ion Conducting Blend Polymer Electrolytes Based on LiPAAOB and PPEGMA |  | 20 |  | LiPAAOB/PPEGMA
2036 | 10.1021/acs.macromol.5b02513 | sk3/s5 | 5/1 | [6 empty] | 25.66564 | 2.053525e-06 |  | 2018-06-26 | Aneeka Zaheen Kamal1 · Sevim Ünügür Çelik1 · Ayhan Bozkurt1 | 2018 | Department of Biophysics, Institute for Research and Medical Consultations (IRMC), Imam Abdulrahman Bin Faisal University, PO Box 1982, Dammam 31441, | Saudi Arabia | Journal of Inorganic and Organometallic Polymers and Materials | Single Ion Conducting Blend Polymer Electrolytes Based on LiPAAOB and PPEGMA |  | 40 |  | LiPAAOB/PPEGMA
2037 | 10.1021/acs.macromol.5b02513 | sk3/s5 | 5/1 | [6 empty] | 24.3905 | 1.821449e-06 |  | 2018-06-26 | Aneeka Zaheen Kamal1 · Sevim Ünügür Çelik1 · Ayhan Bozkurt1 | 2018 | Department of Biophysics, Institute for Research and Medical Consultations (IRMC), Imam Abdulrahman Bin Faisal University, PO Box 1982, Dammam 31441, | Saudi Arabia | Journal of Inorganic and Organometallic Polymers and Materials | Single Ion Conducting Blend Polymer Electrolytes Based on LiPAAOB and PPEGMA |  | 40 |  | LiPAAOB/PPEGMA
2038 | 10.1021/acs.macromol.5b02513 | sk4/s5 | 5/1 | [6 empty] | 117.6183 | 8.155639e-05 |  | 2018-06-26 | Aneeka Zaheen Kamal1 · Sevim Ünügür Çelik1 · Ayhan Bozkurt1 | 2018 | Department of Biophysics, Institute for Research and Medical Consultations (IRMC), Imam Abdulrahman Bin Faisal University, PO Box 1982, Dammam 31441, | Saudi Arabia | Journal of Inorganic and Organometallic Polymers and Materials | Single Ion Conducting Blend Polymer Electrolytes Based on LiPAAOB and PPEGMA |  | 40 |  | LiPAAOB/PPEGMA
2039 | 10.1021/acs.macromol.5b02513 | sk4/s5 | 5/1 | [6 empty] | 106.967 | 6.042964e-05 |  | 2018-06-26 | Aneeka Zaheen Kamal1 · Sevim Ünügür Çelik1 · Ayhan Bozkurt1 | 2018 | Department of Biophysics, Institute for Research and Medical Consultations (IRMC), Imam Abdulrahman Bin Faisal University, PO Box 1982, Dammam 31441, | Saudi Arabia | Journal of Inorganic and Organometallic Polymers and Materials | Single Ion Conducting Blend Polymer Electrolytes Based on LiPAAOB and PPEGMA |  | 40 |  | LiPAAOB/PPEGMA
2040 | 10.1021/acs.macromol.5b02513 | sk4/s5 | 5/1 | [6 empty] | 93.51986 | 3.877412e-05 |  | 2018-06-26 | Aneeka Zaheen Kamal1 · Sevim Ünügür Çelik1 · Ayhan Bozkurt1 | 2018 | Department of Biophysics, Institute for Research and Medical Consultations (IRMC), Imam Abdulrahman Bin Faisal University, PO Box 1982, Dammam 31441, | Saudi Arabia | Journal of Inorganic and Organometallic Polymers and Materials | Single Ion Conducting Blend Polymer Electrolytes Based on LiPAAOB and PPEGMA |  | 40 |  | LiPAAOB/PPEGMA
2041 | 10.1021/acs.macromol.5b02513 | sk4/s5 | 5/1 | [6 empty] | 78.87864 | 2.458244e-05 |  | 2018-06-26 | Aneeka Zaheen Kamal1 · Sevim Ünügür Çelik1 · Ayhan Bozkurt1 | 2018 | Department of Biophysics, Institute for Research and Medical Consultations (IRMC), Imam Abdulrahman Bin Faisal University, PO Box 1982, Dammam 31441, | Saudi Arabia | Journal of Inorganic and Organometallic Polymers and Materials | Single Ion Conducting Blend Polymer Electrolytes Based on LiPAAOB and PPEGMA |  | 40 |  | LiPAAOB/PPEGMA
2042 | 10.1021/acs.macromol.5b02513 | sk4/s5 | 5/1 | [6 empty] | 68.37644 | 1.674781e-05 |  | 2018-06-26 | Aneeka Zaheen Kamal1 · Sevim Ünügür Çelik1 · Ayhan Bozkurt1 | 2018 | Department of Biophysics, Institute for Research and Medical Consultations (IRMC), Imam Abdulrahman Bin Faisal University, PO Box 1982, Dammam 31441, | Saudi Arabia | Journal of Inorganic and Organometallic Polymers and Materials | Single Ion Conducting Blend Polymer Electrolytes Based on LiPAAOB and PPEGMA |  | 40 |  | LiPAAOB/PPEGMA
2043 | 10.1021/acs.macromol.5b02513 | sk4/s5 | 5/1 | [6 empty] | 59.48945 | 1.182815e-05 |  | 2018-06-26 | Aneeka Zaheen Kamal1 · Sevim Ünügür Çelik1 · Ayhan Bozkurt1 | 2018 | Department of Biophysics, Institute for Research and Medical Consultations (IRMC), Imam Abdulrahman Bin Faisal University, PO Box 1982, Dammam 31441, | Saudi Arabia | Journal of Inorganic and Organometallic Polymers and Materials | Single Ion Conducting Blend Polymer Electrolytes Based on LiPAAOB and PPEGMA |  | 40 |  | LiPAAOB/PPEGMA
2044 | 10.1021/acs.macromol.5b02513 | sk4/s5 | 5/1 | [6 empty] | 52.56773 | 8.764114e-06 |  | 2018-06-26 | Aneeka Zaheen Kamal1 · Sevim Ünügür Çelik1 · Ayhan Bozkurt1 | 2018 | Department of Biophysics, Institute for Research and Medical Consultations (IRMC), Imam Abdulrahman Bin Faisal University, PO Box 1982, Dammam 31441, | Saudi Arabia | Journal of Inorganic and Organometallic Polymers and Materials | Single Ion Conducting Blend Polymer Electrolytes Based on LiPAAOB and PPEGMA |  | 60 |  | LiPAAOB/PPEGMA
2045 | 10.1021/acs.macromol.5b02513 | sk4/s5 | 5/1 | [6 empty] | 46.99363 | 6.895123e-06 |  | 2018-06-26 | Aneeka Zaheen Kamal1 · Sevim Ünügür Çelik1 · Ayhan Bozkurt1 | 2018 | Department of Biophysics, Institute for Research and Medical Consultations (IRMC), Imam Abdulrahman Bin Faisal University, PO Box 1982, Dammam 31441, | Saudi Arabia | Journal of Inorganic and Organometallic Polymers and Materials | Single Ion Conducting Blend Polymer Electrolytes Based on LiPAAOB and PPEGMA |  | 60 |  | LiPAAOB/PPEGMA
2046 | 10.1021/acs.macromol.5b02513 | sk4/s5 | 5/1 | [6 empty] | 42.12461 | 5.490135e-06 |  | 2018-06-26 | Aneeka Zaheen Kamal1 · Sevim Ünügür Çelik1 · Ayhan Bozkurt1 | 2018 | Department of Biophysics, Institute for Research and Medical Consultations (IRMC), Imam Abdulrahman Bin Faisal University, PO Box 1982, Dammam 31441, | Saudi Arabia | Journal of Inorganic and Organometallic Polymers and Materials | Single Ion Conducting Blend Polymer Electrolytes Based on LiPAAOB and PPEGMA |  | 60 |  | LiPAAOB/PPEGMA
2047 | 10.1021/acs.macromol.5b02513 | sk4/s5 | 5/1 | [6 empty] | 38.91769 | 4.586253e-06 |  | 2018-06-26 | Aneeka Zaheen Kamal1 · Sevim Ünügür Çelik1 · Ayhan Bozkurt1 | 2018 | Department of Biophysics, Institute for Research and Medical Consultations (IRMC), Imam Abdulrahman Bin Faisal University, PO Box 1982, Dammam 31441, | Saudi Arabia | Journal of Inorganic and Organometallic Polymers and Materials | Single Ion Conducting Blend Polymer Electrolytes Based on LiPAAOB and PPEGMA |  | 60 |  | LiPAAOB/PPEGMA
2048 | 10.1021/acs.macromol.5b02513 | sk4/s5 | 5/1 | [6 empty] | 35.27846 | 3.785515e-06 |  | 2018-06-26 | Aneeka Zaheen Kamal1 · Sevim Ünügür Çelik1 · Ayhan Bozkurt1 | 2018 | Department of Biophysics, Institute for Research and Medical Consultations (IRMC), Imam Abdulrahman Bin Faisal University, PO Box 1982, Dammam 31441, | Saudi Arabia | Journal of Inorganic and Organometallic Polymers and Materials | Single Ion Conducting Blend Polymer Electrolytes Based on LiPAAOB and PPEGMA |  | 60 |  | LiPAAOB/PPEGMA
2049 | 10.1021/acs.macromol.5b02513 | sk4/s5 | 5/1 | [6 empty] | 33.30677 | 3.278121e-06 |  | 2018-06-26 | Aneeka Zaheen Kamal1 · Sevim Ünügür Çelik1 · Ayhan Bozkurt1 | 2018 | Department of Biophysics, Institute for Research and Medical Consultations (IRMC), Imam Abdulrahman Bin Faisal University, PO Box 1982, Dammam 31441, | Saudi Arabia | Journal of Inorganic and Organometallic Polymers and Materials | Single Ion Conducting Blend Polymer Electrolytes Based on LiPAAOB and PPEGMA |  | 60 |  | LiPAAOB/PPEGMA
2050 | 10.1021/acs.macromol.5b02513 | sk4/s5 | 5/1 | [6 empty] | 30.99782 | 2.978228e-06 |  | 2018-06-26 | Aneeka Zaheen Kamal1 · Sevim Ünügür Çelik1 · Ayhan Bozkurt1 | 2018 | Department of Biophysics, Institute for Research and Medical Consultations (IRMC), Imam Abdulrahman Bin Faisal University, PO Box 1982, Dammam 31441, | Saudi Arabia | Journal of Inorganic and Organometallic Polymers and Materials | Single Ion Conducting Blend Polymer Electrolytes Based on LiPAAOB and PPEGMA |  | 60 |  | LiPAAOB/PPEGMA
2051 | 10.1021/acs.macromol.5b02513 | sk4/s5 | 5/1 | [6 empty] | 29.31863 | 2.771456e-06 |  | 2018-06-26 | Aneeka Zaheen Kamal1 · Sevim Ünügür Çelik1 · Ayhan Bozkurt1 | 2018 | Department of Biophysics, Institute for Research and Medical Consultations (IRMC), Imam Abdulrahman Bin Faisal University, PO Box 1982, Dammam 31441, | Saudi Arabia | Journal of Inorganic and Organometallic Polymers and Materials | Single Ion Conducting Blend Polymer Electrolytes Based on LiPAAOB and PPEGMA |  | 60 |  | LiPAAOB/PPEGMA
2052 | 10.1021/acs.macromol.5b02513 | sk4/s5 | 5/1 | [6 empty] | 28.1305 | 2.4879e-06 |  |  | Sasithorn Klongkan a, Jantrawan Pumchusak | 2014 | aDepartment of Industrial Chemistry, Faculty of Science, Chiang Mai University, Muang, Chiang Mai 50200, Thailand bMaterials Science Research Center, Faculty of Science, Chiang Mai University, Muang, Chiang Mai 50200 | Thailand | Electrochimica acta | Effects of Nano Alumina and Plasticizers on Morphology, Ionic Conductivity, Thermal and Mechanical Properties of PEO-LiCF3SO3 Solid Polymer Electrolyte | PEO 15wtLiCF3SO3-5ｗｔAl2O3 |  |  | PEO6000000/CF3SO3
2053 | 10.1021/acs.macromol.5b02513 | sk4/s5 | 5/1 | [6 empty] | 27.18674 | 2.399982e-06 |  |  | Sasithorn Klongkan a, Jantrawan Pumchusak | 2014 | aDepartment of Industrial Chemistry, Faculty of Science, Chiang Mai University, Muang, Chiang Mai 50200, Thailand bMaterials Science Research Center, Faculty of Science, Chiang Mai University, Muang, Chiang Mai 50200 | Thailand | Electrochimica acta | Effects of Nano Alumina and Plasticizers on Morphology, Ionic Conductivity, Thermal and Mechanical Properties of PEO-LiCF3SO3 Solid Polymer Electrolyte | PEO 15wtLiCF3SO3-10ｗｔAl2O3 |  |  | PEO6000000/CF3SO3
2054 | 10.1021/acs.macromol.5b02513 | sk4/s5 | 5/1 | [6 empty] | 26.3658 | 2.233356e-06 |  |  | Sasithorn Klongkan a, Jantrawan Pumchusak | 2014 | aDepartment of Industrial Chemistry, Faculty of Science, Chiang Mai University, Muang, Chiang Mai 50200, Thailand bMaterials Science Research Center, Faculty of Science, Chiang Mai University, Muang, Chiang Mai 50200 | Thailand | Electrochimica acta | Effects of Nano Alumina and Plasticizers on Morphology, Ionic Conductivity, Thermal and Mechanical Properties of PEO-LiCF3SO3 Solid Polymer Electrolyte | PEO 15wtLiCF3SO3-15ｗｔAl2O3 |  |  | PEO6000000/CF3SO3
2055 | 10.1021/acs.macromol.5b02513 | sk4/s5 | 5/1 | [6 empty] | 25.66564 | 2.128752e-06 |  |  | Sasithorn Klongkan a, Jantrawan Pumchusak | 2014 | aDepartment of Industrial Chemistry, Faculty of Science, Chiang Mai University, Muang, Chiang Mai 50200, Thailand bMaterials Science Research Center, Faculty of Science, Chiang Mai University, Muang, Chiang Mai 50200 | Thailand | Electrochimica acta | Effects of Nano Alumina and Plasticizers on Morphology, Ionic Conductivity, Thermal and Mechanical Properties of PEO-LiCF3SO3 Solid Polymer Electrolyte | PEO 15wtLiCF3SO3-20ｗｔAl2O3 |  |  | PEO6000000/CF3SO3
2056 | 10.1021/acs.macromol.5b02513 | sk4/s5 | 5/1 | [6 empty] | 24.73723 | 1.980957e-06 |  | 2019-01-07 | F. Croce, L. Persi, F. Ronci, B. Scrosati | 2000 | Dipartimento di Chimica, Universita ‘‘La Sapienza’’, 00185 Rome, Italy | Italy | Solid State Ionics | Nanocomposite polymer electrolytes and their impact on the lithium battery technology |  |  | Fig6 | [EO]/[LiClO4]
2057 | 10.1021/acs.macromol.5b02513 | sk5/s5 | 5/1 | [6 empty] | 115.8347 | 3.08733e-05 |  | 2019-01-07 | F. Croce, L. Persi, F. Ronci, B. Scrosati | 2000 | Dipartimento di Chimica, Universita ‘‘La Sapienza’’, 00185 Rome, Italy | Italy | Solid State Ionics | Nanocomposite polymer electrolytes and their impact on the lithium battery technology |  |  | Fig6 | [EO]/[LiClO4]
2058 | 10.1021/acs.macromol.5b02513 | sk5/s5 | 5/1 | [6 empty] | 114.2628 | 2.771456e-05 |  | 2019-01-07 | F. Croce, L. Persi, F. Ronci, B. Scrosati | 2000 | Dipartimento di Chimica, Universita ‘‘La Sapienza’’, 00185 Rome, Italy | Italy | Solid State Ionics | Nanocomposite polymer electrolytes and their impact on the lithium battery technology |  |  | Fig6 | [EO]/[LiClO4]
2059 | 10.1021/acs.macromol.5b02513 | sk5/s5 | 5/1 | [6 empty] | 104.1621 | 2.029047e-05 |  | 2019-01-07 | F. Croce, L. Persi, F. Ronci, B. Scrosati | 2000 | Dipartimento di Chimica, Universita ‘‘La Sapienza’’, 00185 Rome, Italy | Italy | Solid State Ionics | Nanocomposite polymer electrolytes and their impact on the lithium battery technology |  |  | Fig6 | [EO]/[LiClO4]
2060 | 10.1021/acs.macromol.5b02513 | sk5/s5 | 5/1 | [6 empty] | 90.73645 | 1.301916e-05 |  | 2019-01-07 | F. Croce, L. Persi, F. Ronci, B. Scrosati | 2000 | Dipartimento di Chimica, Universita ‘‘La Sapienza’’, 00185 Rome, Italy | Italy | Solid State Ionics | Nanocomposite polymer electrolytes and their impact on the lithium battery technology |  |  | Fig6 | [EO]/[LiClO4]
2061 | 10.1021/acs.macromol.5b02513 | sk5/s5 | 5/1 | [6 empty] | 76.95046 | 8.353625e-06 |  | 2019-01-07 | F. Croce, L. Persi, F. Ronci, B. Scrosati | 2000 | Dipartimento di Chimica, Universita ‘‘La Sapienza’’, 00185 Rome, Italy | Italy | Solid State Ionics | Nanocomposite polymer electrolytes and their impact on the lithium battery technology |  |  | Fig6 | [EO]/[LiClO4]
2062 | 10.1021/acs.macromol.5b02513 | sk5/s5 | 5/1 | [6 empty] | 66.41088 | 5.623413e-06 |  | 2019-01-07 | F. Croce, L. Persi, F. Ronci, B. Scrosati | 2000 | Dipartimento di Chimica, Universita ‘‘La Sapienza’’, 00185 Rome, Italy | Italy | Solid State Ionics | Nanocomposite polymer electrolytes and their impact on the lithium battery technology |  |  | Fig6 | [EO]/[LiClO4]
2063 | 10.1021/acs.macromol.5b02513 | sk5/s5 | 5/1 | [6 empty] | 57.91005 | 3.92419e-06 |  | 2019-01-07 | F. Croce, L. Persi, F. Ronci, B. Scrosati | 2000 | Dipartimento di Chimica, Universita ‘‘La Sapienza’’, 00185 Rome, Italy | Italy | Solid State Ionics | Nanocomposite polymer electrolytes and their impact on the lithium battery technology |  |  | Fig6 | [EO]/[LiClO4]
2064 | 10.1021/acs.macromol.5b02513 | sk5/s5 | 5/1 | [6 empty] | 51.73988 | 3.050528e-06 |  | 2019-01-07 | F. Croce, L. Persi, F. Ronci, B. Scrosati | 2000 | Dipartimento di Chimica, Universita ‘‘La Sapienza’’, 00185 Rome, Italy | Italy | Solid State Ionics | Nanocomposite polymer electrolytes and their impact on the lithium battery technology |  |  | Fig6 | [EO]/[LiClO4]
2065 | 10.1021/acs.macromol.5b02513 | sk5/s5 | 5/1 | [6 empty] | 46.59318 | 2.371374e-06 |  | 2019-03-25 | [6 empty] | gel
2066 | 10.1021/acs.macromol.5b02513 | sk5/s5 | 5/1 | [6 empty] | 41.99505 | 1.821449e-06 |  | 2019-03-25 | [6 empty] | gel
2067 | 10.1021/acs.macromol.5b02513 | sk5/s5 | 5/1 | [6 empty] | 38.41064 | 1.539927e-06 |  | 2019-03-25 | [6 empty] | gel
2068 | 10.1021/acs.macromol.5b02513 | sk5/s5 | 5/1 | [6 empty] | 34.90686 | 1.301916e-06 |  | 2019-03-25 | [6 empty] | gel
2069 | 10.1021/acs.macromol.5b02513 | sk5/s5 | 5/1 | [6 empty] | 32.69575 | 1.127413e-06 |  | 2019-03-25 | [6 empty] | gel
2070 | 10.1021/acs.macromol.5b02513 | sk5/s5 | 5/1 | [6 empty] | 30.63646 | 1.012064e-06 |  | 2019-03-25 | [6 empty] | gel
2071 | 10.1021/acs.macromol.5b02513 | sk5/s5 | 5/1 | [6 empty] | 29.19938 | 8.659643e-07 |  | 2019-03-25 | [6 empty] | gel
2072 | 10.1021/acs.macromol.5b02513 | sk5/s5 | 5/1 | [6 empty] | 27.65788 | 8.254048e-07 |  | 2019-03-25 | [6 empty] | gel
2073 | 10.1021/acs.macromol.5b02513 | sk5/s5 | 5/1 | [6 empty] | 26.59986 | 7.77365e-07 |  | 2019-03-25 | [6 empty] | gel
2074 | 10.1021/acs.macromol.5b02513 | sk5/s5 | 5/1 | [6 empty] | 26.01527 | 7.233942e-07 |  | 2019-03-25 | [6 empty] | gel
2075 | 10.1021/acs.macromol.5b02513 | sk5/s5 | 5/1 | [6 empty] | 25.43296 | 7.233942e-07 |  | 2019-03-25 | [6 empty] | gel
2076 | 10.1021/acs.macromol.5b02513 | sk5/s5 | 5/1 | [6 empty] | 24.85299 | 6.189663e-07 |  | 2019-03-25 | [6 empty] | gel
2077 | 10.1021/acs.macromol.5b02513 | sk5/s5 | 5/1 | [6 empty] | 24.27519 | 4.928423e-07 |  | 2019-03-25 | [6 empty] | gel
2078 | 10.1021/acs.macromol.5b02513 | sk6/s5 | 10/1 | [6 empty] | 116.5261 | 0.0002140252 |  | 2019-03-25 | [6 empty] | gel
2079 | 10.1021/acs.macromol.5b02513 | sk6/s5 | 10/1 | [6 empty] | 113.7846 | 0.0001923061 |  | 2019-03-25 | [6 empty] | gel
2080 | 10.1021/acs.macromol.5b02513 | sk6/s5 | 10/1 | [6 empty] | 99.55086 | 0.000126844 |  | 2019-03-25 | [6 empty] | gel
2081 | 10.1021/acs.macromol.5b02513 | sk6/s5 | 10/1 | [6 empty] | 84.15862 | 8.07341e-05 |  | 2019-03-25 | [6 empty] | gel
2082 | 10.1021/acs.macromol.5b02513 | sk6/s5 | 10/1 | [6 empty] | 70.59999 | 4.78478e-05 |  | 2019-03-25 | [6 empty] | gel
2083 | 10.1021/acs.macromol.5b02513 | sk6/s5 | 10/1 | [6 empty] | 60.90645 | 3.118717e-05 |  | 2019-03-25 | [6 empty] | gel
2084 | 10.1021/acs.macromol.5b02513 | sk6/s5 | 10/1 | [6 empty] | 52.43135 | 1.985007e-05 |  | 2019-03-25 | [6 empty] | gel
2085 | 10.1021/acs.macromol.5b02513 | sk6/s5 | 10/1 | [6 empty] | 45.42675 | 1.439952e-05 |  | 2019-03-25 | [6 empty] | gel
2086 | 10.1021/acs.macromol.5b02513 | sk6/s5 | 10/1 | [6 empty] | 40.62343 | 1.020014e-05 |  | 2019-03-25 | [6 empty] | gel
2087 | 10.1021/acs.macromol.5b02513 | sk6/s5 | 10/1 | [6 empty] | 36.70913 | 7.577361e-06 |  | 2019-03-25 | [6 empty] | gel
2088 | 10.1021/acs.macromol.5b02513 | sk6/s5 | 10/1 | [6 empty] | 33.13481 | 6.264725e-06 |  | 2019-03-25 | [6 empty] | gel
2089 | 10.1021/acs.macromol.5b02513 | sk6/s5 | 10/1 | [6 empty] | 30.3581 | 5.057769e-06 |  | 2019-03-25 | [6 empty] | gel
2090 | 10.1021/acs.macromol.5b02513 | sk6/s5 | 10/1 | [6 empty] | 28.57411 | 4.28223e-06 |  | 2019-03-25 | [6 empty] | gel
2091 | 10.1021/acs.macromol.5b02513 | sk6/s5 | 10/1 | [6 empty] | 26.81107 | 3.668969e-06 |  | 2019-03-25 | [6 empty] | gel
2092 | 10.1021/acs.macromol.5b02513 | sk6/s5 | 10/1 | [6 empty] | 25.87911 | 3.296644e-06 |  | 2019-03-25 | [6 empty] | gel
2093 | 10.1021/acs.macromol.5b02513 | sk6/s5 | 10/1 | [6 empty] | 24.60711 | 2.997533e-06 |  | 2019-03-25 | [6 empty] | gel
2094 | 10.1021/acs.macromol.5b02513 | sk6/s5 | 10/1 | [6 empty] | 23.80338 | 2.758163e-06 |  | 2018-12-25 | Ru-Jun Chen, Yi-Bo Zhang, Ting Liu, Bing-Qing Xu, Yuan-Hua Lin, Ce-Wen Nan,* and Yang Shen* | 2017 | School of Materials Science and Engineering, State Key Lab of New Ceramics and Fine Processing, Tsinghua University, Beijing 100084, China | CN | ACS Appl. Mater. Interfaces | Addressing the Interface Issues in All-Solid-State Bulk-Type Lithium Ion Battery via an All-Composite Approach |  |  | Fig2Tab1
2095 | 10.1021/acs.macromol.5b02513 | sk6/s5 | 10/1 | [6 empty] | 22.54894 | 2.50791e-06 |  | 2018-12-25 | Ru-Jun Chen, Yi-Bo Zhang, Ting Liu, Bing-Qing Xu, Yuan-Hua Lin, Ce-Wen Nan,* and Yang Shen* | 2017 | School of Materials Science and Engineering, State Key Lab of New Ceramics and Fine Processing, Tsinghua University, Beijing 100084, China | CN | ACS Appl. Mater. Interfaces | Addressing the Interface Issues in All-Solid-State Bulk-Type Lithium Ion Battery via an All-Composite Approach |  |  | Fig2Tab1
2096 | 10.1021/acs.macromol.5b02513 | sk7/s5 | 5.71/1 | [6 empty] | 110.8899 | 4.672346e-05 |  | 2018-12-25 | Ru-Jun Chen, Yi-Bo Zhang, Ting Liu, Bing-Qing Xu, Yuan-Hua Lin, Ce-Wen Nan,* and Yang Shen* | 2017 | School of Materials Science and Engineering, State Key Lab of New Ceramics and Fine Processing, Tsinghua University, Beijing 100084, China | CN | ACS Appl. Mater. Interfaces | Addressing the Interface Issues in All-Solid-State Bulk-Type Lithium Ion Battery via an All-Composite Approach |  |  | Fig2Tab1
2097 | 10.1021/acs.macromol.5b02513 | sk7/s5 | 5.71/1 | [6 empty] | 108.0381 | 4.0511e-05 |  | 2018-12-25 | Ru-Jun Chen, Yi-Bo Zhang, Ting Liu, Bing-Qing Xu, Yuan-Hua Lin, Ce-Wen Nan,* and Yang Shen* | 2017 | School of Materials Science and Engineering, State Key Lab of New Ceramics and Fine Processing, Tsinghua University, Beijing 100084, China | CN | ACS Appl. Mater. Interfaces | Addressing the Interface Issues in All-Solid-State Bulk-Type Lithium Ion Battery via an All-Composite Approach |  |  | Fig2Tab1
2098 | 10.1021/acs.macromol.5b02513 | sk7/s5 | 5.71/1 | [6 empty] | 94.91885 | 2.640505e-05 |  | 2018-12-25 | Ru-Jun Chen, Yi-Bo Zhang, Ting Liu, Bing-Qing Xu, Yuan-Hua Lin, Ce-Wen Nan,* and Yang Shen* | 2017 | School of Materials Science and Engineering, State Key Lab of New Ceramics and Fine Processing, Tsinghua University, Beijing 100084, China | CN | ACS Appl. Mater. Interfaces | Addressing the Interface Issues in All-Solid-State Bulk-Type Lithium Ion Battery via an All-Composite Approach |  |  | Fig2Tab1
2099 | 10.1021/acs.macromol.5b02513 | sk7/s5 | 5.71/1 | [6 empty] | 79.5756 | 1.474603e-05 |  | 2018-12-25 | Ru-Jun Chen, Yi-Bo Zhang, Ting Liu, Bing-Qing Xu, Yuan-Hua Lin, Ce-Wen Nan,* and Yang Shen* | 2017 | School of Materials Science and Engineering, State Key Lab of New Ceramics and Fine Processing, Tsinghua University, Beijing 100084, China | CN | ACS Appl. Mater. Interfaces | Addressing the Interface Issues in All-Solid-State Bulk-Type Lithium Ion Battery via an All-Composite Approach |  |  | Fig2Tab1
2100 | 10.1021/acs.macromol.5b02513 | sk7/s5 | 5.71/1 | [6 empty] | 67.25676 | 8.739367e-06 |  | 2018-12-25 | Ru-Jun Chen, Yi-Bo Zhang, Ting Liu, Bing-Qing Xu, Yuan-Hua Lin, Ce-Wen Nan,* and Yang Shen* | 2017 | School of Materials Science and Engineering, State Key Lab of New Ceramics and Fine Processing, Tsinghua University, Beijing 100084, China | CN | ACS Appl. Mater. Interfaces | Addressing the Interface Issues in All-Solid-State Bulk-Type Lithium Ion Battery via an All-Composite Approach |  |  | Fig2Tab1
2101 | 10.1021/acs.macromol.5b02513 | sk7/s5 | 5.71/1 | [6 empty] | 57.60597 | 5.118256e-06 |  | 2018-12-25 | Ru-Jun Chen, Yi-Bo Zhang, Ting Liu, Bing-Qing Xu, Yuan-Hua Lin, Ce-Wen Nan,* and Yang Shen* | 2017 | School of Materials Science and Engineering, State Key Lab of New Ceramics and Fine Processing, Tsinghua University, Beijing 100084, China | CN | ACS Appl. Mater. Interfaces | Addressing the Interface Issues in All-Solid-State Bulk-Type Lithium Ion Battery via an All-Composite Approach |  |  | Fig2Tab1
2102 | 10.1021/acs.macromol.5b02513 | sk7/s5 | 5.71/1 | [6 empty] | 50.10782 | 3.257684e-06 |  | 2018-12-25 | Ru-Jun Chen, Yi-Bo Zhang, Ting Liu, Bing-Qing Xu, Yuan-Hua Lin, Ce-Wen Nan,* and Yang Shen* | 2017 | School of Materials Science and Engineering, State Key Lab of New Ceramics and Fine Processing, Tsinghua University, Beijing 100084, China | CN | ACS Appl. Mater. Interfaces | Addressing the Interface Issues in All-Solid-State Bulk-Type Lithium Ion Battery via an All-Composite Approach |  |  | Fig2Tab1
2103 | 10.1021/acs.macromol.5b02513 | sk7/s5 | 5.71/1 | [6 empty] | 43.72244 | 2.098259e-06 |  | 2018-12-25 | Ru-Jun Chen, Yi-Bo Zhang, Ting Liu, Bing-Qing Xu, Yuan-Hua Lin, Ce-Wen Nan,* and Yang Shen* | 2017 | School of Materials Science and Engineering, State Key Lab of New Ceramics and Fine Processing, Tsinghua University, Beijing 100084, China | CN | ACS Appl. Mater. Interfaces | Addressing the Interface Issues in All-Solid-State Bulk-Type Lithium Ion Battery via an All-Composite Approach |  |  | Fig2Tab1
2104 | 10.1021/acs.macromol.5b02513 | sk7/s5 | 5.71/1 | [6 empty] | 39.2232 | 1.522103e-06 |  | 2018-12-25 | Ru-Jun Chen, Yi-Bo Zhang, Ting Liu, Bing-Qing Xu, Yuan-Hua Lin, Ce-Wen Nan,* and Yang Shen* | 2017 | School of Materials Science and Engineering, State Key Lab of New Ceramics and Fine Processing, Tsinghua University, Beijing 100084, China | CN | ACS Appl. Mater. Interfaces | Addressing the Interface Issues in All-Solid-State Bulk-Type Lithium Ion Battery via an All-Composite Approach |  |  | Fig2Tab1
2105 | 10.1021/acs.macromol.5b02513 | sk7/s5 | 5.71/1 | [6 empty] | 35.34363 | 1.171782e-06 |  | 2018-12-25 | Ru-Jun Chen, Yi-Bo Zhang, Ting Liu, Bing-Qing Xu, Yuan-Hua Lin, Ce-Wen Nan,* and Yang Shen* | 2017 | School of Materials Science and Engineering, State Key Lab of New Ceramics and Fine Processing, Tsinghua University, Beijing 100084, China | CN | ACS Appl. Mater. Interfaces | Addressing the Interface Issues in All-Solid-State Bulk-Type Lithium Ion Battery via an All-Composite Approach |  |  | Fig2Tab1
2106 | 10.1021/acs.macromol.5b02513 | sk7/s5 | 5.71/1 | [6 empty] | 32.28435 | 8.914274e-07 |  | 2018-12-25 | Ru-Jun Chen, Yi-Bo Zhang, Ting Liu, Bing-Qing Xu, Yuan-Hua Lin, Ce-Wen Nan,* and Yang Shen* | 2017 | School of Materials Science and Engineering, State Key Lab of New Ceramics and Fine Processing, Tsinghua University, Beijing 100084, China | CN | ACS Appl. Mater. Interfaces | Addressing the Interface Issues in All-Solid-State Bulk-Type Lithium Ion Battery via an All-Composite Approach |  |  | Fig2Tab1
2107 | 10.1021/acs.macromol.5b02513 | sk7/s5 | 5.71/1 | [6 empty] | 29.64201 | 7.111791e-07 |  | 2018-12-25 | Ru-Jun Chen, Yi-Bo Zhang, Ting Liu, Bing-Qing Xu, Yuan-Hua Lin, Ce-Wen Nan,* and Yang Shen* | 2017 | School of Materials Science and Engineering, State Key Lab of New Ceramics and Fine Processing, Tsinghua University, Beijing 100084, China | CN | ACS Appl. Mater. Interfaces | Addressing the Interface Issues in All-Solid-State Bulk-Type Lithium Ion Battery via an All-Composite Approach |  |  | Fig2Tab1
2108 | 10.1021/acs.macromol.5b02513 | sk8/s5 | 10/1 | [6 empty] | 116.1321 | 0.0001139722 |  | 2018-12-25 | Ru-Jun Chen, Yi-Bo Zhang, Ting Liu, Bing-Qing Xu, Yuan-Hua Lin, Ce-Wen Nan,* and Yang Shen* | 2017 | School of Materials Science and Engineering, State Key Lab of New Ceramics and Fine Processing, Tsinghua University, Beijing 100084, China | CN | ACS Appl. Mater. Interfaces | Addressing the Interface Issues in All-Solid-State Bulk-Type Lithium Ion Battery via an All-Composite Approach |  |  | Fig2Tab1
2109 | 10.1021/acs.macromol.5b02513 | sk8/s5 | 10/1 | [6 empty] | 114.3689 | 0.0001073942 |  | 2018-12-25 | Ru-Jun Chen, Yi-Bo Zhang, Ting Liu, Bing-Qing Xu, Yuan-Hua Lin, Ce-Wen Nan,* and Yang Shen* | 2017 | School of Materials Science and Engineering, State Key Lab of New Ceramics and Fine Processing, Tsinghua University, Beijing 100084, China | CN | ACS Appl. Mater. Interfaces | Addressing the Interface Issues in All-Solid-State Bulk-Type Lithium Ion Battery via an All-Composite Approach |  |  | Fig2Tab1
2110 | 10.1021/acs.macromol.5b02513 | sk8/s5 | 10/1 | [6 empty] | 104.3009 | 7.254124e-05 |  | 2018-12-25 | Ru-Jun Chen, Yi-Bo Zhang, Ting Liu, Bing-Qing Xu, Yuan-Hua Lin, Ce-Wen Nan,* and Yang Shen* | 2017 | School of Materials Science and Engineering, State Key Lab of New Ceramics and Fine Processing, Tsinghua University, Beijing 100084, China | CN | ACS Appl. Mater. Interfaces | Addressing the Interface Issues in All-Solid-State Bulk-Type Lithium Ion Battery via an All-Composite Approach |  |  | Fig2Tab1
2111 | 10.1021/acs.macromol.5b02513 | sk8/s5 | 10/1 | [6 empty] | 90.40057 | 4.508634e-05 |  | 2018-12-25 | Ru-Jun Chen, Yi-Bo Zhang, Ting Liu, Bing-Qing Xu, Yuan-Hua Lin, Ce-Wen Nan,* and Yang Shen* | 2017 | School of Materials Science and Engineering, State Key Lab of New Ceramics and Fine Processing, Tsinghua University, Beijing 100084, China | CN | ACS Appl. Mater. Interfaces | Addressing the Interface Issues in All-Solid-State Bulk-Type Lithium Ion Battery via an All-Composite Approach |  |  | Fig2Tab1
2112 | 10.1021/acs.macromol.5b02513 | sk8/s5 | 10/1 | [6 empty] | 76.84998 | 2.736384e-05 |  | 2019-01-07 | H. Y. Sun, H.-J. Sohn,* O. Yamamoto,* Y. Takeda, and N. Imanishi | 1999 | Department of Mineral and Petroleum Engineering, College of Engineering, Seoul National University, Seoul, Korea, Division of Materials Science and Engineering, College of Engineering, Seoul National University, Seoul, Korea, Department of Chemistry, Faculty of Engineering, Mie University, Tsu, Japan | Korea, Japan | Journal of The Electrochemical Society | Enhanced Lithium-Ion Transport in PEO-Based Composite Polymer Electrolytes with Ferroelectric BaTiO3 |  |  | Fig.1 | O:Li
2113 | 10.1021/acs.macromol.5b02513 | sk8/s5 | 10/1 | [6 empty] | 66.05704 | 1.660772e-05 |  | 2019-01-07 | H. Y. Sun, H.-J. Sohn,* O. Yamamoto,* Y. Takeda, and N. Imanishi | 1999 | Department of Mineral and Petroleum Engineering, College of Engineering, Seoul National University, Seoul, Korea, Division of Materials Science and Engineering, College of Engineering, Seoul National University, Seoul, Korea, Department of Chemistry, Faculty of Engineering, Mie University, Tsu, Japan | Korea, Japan | Journal of The Electrochemical Society | Enhanced Lithium-Ion Transport in PEO-Based Composite Polymer Electrolytes with Ferroelectric BaTiO3 |  |  | Fig.1 | O:Li
2114 | 10.1021/acs.macromol.5b02513 | sk8/s5 | 10/1 | [6 empty] | 58.17528 | 1.095436e-05 |  | 2019-01-07 | H. Y. Sun, H.-J. Sohn,* O. Yamamoto,* Y. Takeda, and N. Imanishi | 1999 | Department of Mineral and Petroleum Engineering, College of Engineering, Seoul National University, Seoul, Korea, Division of Materials Science and Engineering, College of Engineering, Seoul National University, Seoul, Korea, Department of Chemistry, Faculty of Engineering, Mie University, Tsu, Japan | Korea, Japan | Journal of The Electrochemical Society | Enhanced Lithium-Ion Transport in PEO-Based Composite Polymer Electrolytes with Ferroelectric BaTiO3 |  |  | Fig.1 | O:Li
2115 | 10.1021/acs.macromol.5b02513 | sk8/s5 | 10/1 | [6 empty] | 51.74452 | 7.399306e-06 |  | 2019-01-07 | H. Y. Sun, H.-J. Sohn,* O. Yamamoto,* Y. Takeda, and N. Imanishi | 1999 | Department of Mineral and Petroleum Engineering, College of Engineering, Seoul National University, Seoul, Korea, Division of Materials Science and Engineering, College of Engineering, Seoul National University, Seoul, Korea, Department of Chemistry, Faculty of Engineering, Mie University, Tsu, Japan | Korea, Japan | Journal of The Electrochemical Society | Enhanced Lithium-Ion Transport in PEO-Based Composite Polymer Electrolytes with Ferroelectric BaTiO3 |  |  | Fig.1 | O:Li
2116 | 10.1021/acs.macromol.5b02513 | sk8/s5 | 10/1 | [6 empty] | 46.35209 | 5.367549e-06 |  | 2019-01-07 | H. Y. Sun, H.-J. Sohn,* O. Yamamoto,* Y. Takeda, and N. Imanishi | 1999 | Department of Mineral and Petroleum Engineering, College of Engineering, Seoul National University, Seoul, Korea, Division of Materials Science and Engineering, College of Engineering, Seoul National University, Seoul, Korea, Department of Chemistry, Faculty of Engineering, Mie University, Tsu, Japan | Korea, Japan | Journal of The Electrochemical Society | Enhanced Lithium-Ion Transport in PEO-Based Composite Polymer Electrolytes with Ferroelectric BaTiO3 |  |  | Fig.1 | O:Li
2117 | 10.1021/acs.macromol.5b02513 | sk8/s5 | 10/1 | [6 empty] | 41.77839 | 4.035079e-06 |  | 2019-01-07 | H. Y. Sun, H.-J. Sohn,* O. Yamamoto,* Y. Takeda, and N. Imanishi | 1999 | Department of Mineral and Petroleum Engineering, College of Engineering, Seoul National University, Seoul, Korea, Division of Materials Science and Engineering, College of Engineering, Seoul National University, Seoul, Korea, Department of Chemistry, Faculty of Engineering, Mie University, Tsu, Japan | Korea, Japan | Journal of The Electrochemical Society | Enhanced Lithium-Ion Transport in PEO-Based Composite Polymer Electrolytes with Ferroelectric BaTiO3 |  |  | Fig.1 | O:Li
2118 | 10.1021/acs.macromol.5b02513 | sk8/s5 | 10/1 | [6 empty] | 38.46472 | 3.069665e-06 |  | 2019-01-07 | H. Y. Sun, H.-J. Sohn,* O. Yamamoto,* Y. Takeda, and N. Imanishi | 1999 | Department of Mineral and Petroleum Engineering, College of Engineering, Seoul National University, Seoul, Korea, Division of Materials Science and Engineering, College of Engineering, Seoul National University, Seoul, Korea, Department of Chemistry, Faculty of Engineering, Mie University, Tsu, Japan | Korea, Japan | Journal of The Electrochemical Society | Enhanced Lithium-Ion Transport in PEO-Based Composite Polymer Electrolytes with Ferroelectric BaTiO3 |  |  | Fig.1 | O:Li
2119 | 10.1021/acs.macromol.5b02513 | sk8/s5 | 10/1 | [6 empty] | 35.59098 | 2.50791e-06 |  | 2019-01-07 | H. Y. Sun, H.-J. Sohn,* O. Yamamoto,* Y. Takeda, and N. Imanishi | 1999 | Department of Mineral and Petroleum Engineering, College of Engineering, Seoul National University, Seoul, Korea, Division of Materials Science and Engineering, College of Engineering, Seoul National University, Seoul, Korea, Department of Chemistry, Faculty of Engineering, Mie University, Tsu, Japan | Korea, Japan | Journal of The Electrochemical Society | Enhanced Lithium-Ion Transport in PEO-Based Composite Polymer Electrolytes with Ferroelectric BaTiO3 |  |  | Fig.1 | O:Li
2120 | 10.1021/acs.macromol.5b02513 | sk8/s5 | 10/1 | [6 empty] | 33.013 | 2.148751e-06 |  | 2019-01-07 | H. Y. Sun, H.-J. Sohn,* O. Yamamoto,* Y. Takeda, and N. Imanishi | 1999 | Department of Mineral and Petroleum Engineering, College of Engineering, Seoul National University, Seoul, Korea, Division of Materials Science and Engineering, College of Engineering, Seoul National University, Seoul, Korea, Department of Chemistry, Faculty of Engineering, Mie University, Tsu, Japan | Korea, Japan | Journal of The Electrochemical Society | Enhanced Lithium-Ion Transport in PEO-Based Composite Polymer Electrolytes with Ferroelectric BaTiO3 |  |  | Fig.1 | O:Li
2121 | 10.1021/acs.macromol.5b02513 | sk8/s5 | 10/1 | [6 empty] | 31.4386 | 1.885328e-06 |  | 2019-01-07 | H. Y. Sun, H.-J. Sohn,* O. Yamamoto,* Y. Takeda, and N. Imanishi | 1999 | Department of Mineral and Petroleum Engineering, College of Engineering, Seoul National University, Seoul, Korea, Division of Materials Science and Engineering, College of Engineering, Seoul National University, Seoul, Korea, Department of Chemistry, Faculty of Engineering, Mie University, Tsu, Japan | Korea, Japan | Journal of The Electrochemical Society | Enhanced Lithium-Ion Transport in PEO-Based Composite Polymer Electrolytes with Ferroelectric BaTiO3 |  |  | Fig.1 | O:Li
2122 | 10.1021/acs.macromol.5b02513 | sk8/s5 | 10/1 | [6 empty] | 30.11897 | 1.714269e-06 |  | 2019-01-07 | H. Y. Sun, H.-J. Sohn,* O. Yamamoto,* Y. Takeda, and N. Imanishi | 1999 | Department of Mineral and Petroleum Engineering, College of Engineering, Seoul National University, Seoul, Korea, Division of Materials Science and Engineering, College of Engineering, Seoul National University, Seoul, Korea, Department of Chemistry, Faculty of Engineering, Mie University, Tsu, Japan | Korea, Japan | Journal of The Electrochemical Society | Enhanced Lithium-Ion Transport in PEO-Based Composite Polymer Electrolytes with Ferroelectric BaTiO3 |  |  | Fig.1 | O:Li
2123 | 10.1021/acs.macromol.5b02513 | sk8/s5 | 10/1 | [6 empty] | 28.81081 | 1.434257e-06 |  | 2019-01-07 | H. Y. Sun, H.-J. Sohn,* O. Yamamoto,* Y. Takeda, and N. Imanishi | 1999 | Department of Mineral and Petroleum Engineering, College of Engineering, Seoul National University, Seoul, Korea, Division of Materials Science and Engineering, College of Engineering, Seoul National University, Seoul, Korea, Department of Chemistry, Faculty of Engineering, Mie University, Tsu, Japan | Korea, Japan | Journal of The Electrochemical Society | Enhanced Lithium-Ion Transport in PEO-Based Composite Polymer Electrolytes with Ferroelectric BaTiO3 |  |  | Fig.1 | O:Li
2124 | 10.1021/acs.macromol.5b02513 | sk8/s5 | 10/1 | [6 empty] | 27.39642 | 1.304121e-06 |  | 2019-01-07 | H. Y. Sun, H.-J. Sohn,* O. Yamamoto,* Y. Takeda, and N. Imanishi | 1999 | Department of Mineral and Petroleum Engineering, College of Engineering, Seoul National University, Seoul, Korea, Division of Materials Science and Engineering, College of Engineering, Seoul National University, Seoul, Korea, Department of Chemistry, Faculty of Engineering, Mie University, Tsu, Japan | Korea, Japan | Journal of The Electrochemical Society | Enhanced Lithium-Ion Transport in PEO-Based Composite Polymer Electrolytes with Ferroelectric BaTiO3 |  |  | Fig.1 | O:Li
2125 | 10.1021/acs.macromol.5b02513 | sk8/s5 | 10/1 | [6 empty] | 26.46093 | 1.185796e-06 |  | 2019-01-07 | H. Y. Sun, H.-J. Sohn,* O. Yamamoto,* Y. Takeda, and N. Imanishi | 1999 | Department of Mineral and Petroleum Engineering, College of Engineering, Seoul National University, Seoul, Korea, Division of Materials Science and Engineering, College of Engineering, Seoul National University, Seoul, Korea, Department of Chemistry, Faculty of Engineering, Mie University, Tsu, Japan | Korea, Japan | Journal of The Electrochemical Society | Enhanced Lithium-Ion Transport in PEO-Based Composite Polymer Electrolytes with Ferroelectric BaTiO3 |  |  | Fig.1 | O:Li
2126 | 10.1021/acs.macromol.5b02513 | sk8/s5 | 10/1 | [6 empty] | 25.53114 | 1.104152e-06 |  | 2019-01-07 | H. Y. Sun, H.-J. Sohn,* O. Yamamoto,* Y. Takeda, and N. Imanishi | 1999 | Department of Mineral and Petroleum Engineering, College of Engineering, Seoul National University, Seoul, Korea, Division of Materials Science and Engineering, College of Engineering, Seoul National University, Seoul, Korea, Department of Chemistry, Faculty of Engineering, Mie University, Tsu, Japan | Korea, Japan | Journal of The Electrochemical Society | Enhanced Lithium-Ion Transport in PEO-Based Composite Polymer Electrolytes with Ferroelectric BaTiO3 |  |  | Fig.1 | O:Li
2127 | 10.1021/acs.macromol.5b02513 | sk8/s5 | 10/1 | [6 empty] | 24.2621 | 9.921058e-07 |  | 2019-01-07 | H. Y. Sun, H.-J. Sohn,* O. Yamamoto,* Y. Takeda, and N. Imanishi | 1999 | Department of Mineral and Petroleum Engineering, College of Engineering, Seoul National University, Seoul, Korea, Division of Materials Science and Engineering, College of Engineering, Seoul National University, Seoul, Korea, Department of Chemistry, Faculty of Engineering, Mie University, Tsu, Japan | Korea, Japan | Journal of The Electrochemical Society | Enhanced Lithium-Ion Transport in PEO-Based Composite Polymer Electrolytes with Ferroelectric BaTiO3 |  |  | Fig.1 | O:Li
2128 | 10.1021/acs.macromol.5b02513 | sk9/s5 | 10/1 | [6 empty] | 110.3162 | 6.364833e-05 |  | 2019-01-07 | H. Y. Sun, H.-J. Sohn,* O. Yamamoto,* Y. Takeda, and N. Imanishi | 1999 | Department of Mineral and Petroleum Engineering, College of Engineering, Seoul National University, Seoul, Korea, Division of Materials Science and Engineering, College of Engineering, Seoul National University, Seoul, Korea, Department of Chemistry, Faculty of Engineering, Mie University, Tsu, Japan | Korea, Japan | Journal of The Electrochemical Society | Enhanced Lithium-Ion Transport in PEO-Based Composite Polymer Electrolytes with Ferroelectric BaTiO3 |  |  | Fig.1 | O:Li
2129 | 10.1021/acs.macromol.5b02513 | sk9/s5 | 10/1 | [6 empty] | 108.984 | 5.787327e-05 |  | 2019-01-07 | H. Y. Sun, H.-J. Sohn,* O. Yamamoto,* Y. Takeda, and N. Imanishi | 1999 | Department of Mineral and Petroleum Engineering, College of Engineering, Seoul National University, Seoul, Korea, Division of Materials Science and Engineering, College of Engineering, Seoul National University, Seoul, Korea, Department of Chemistry, Faculty of Engineering, Mie University, Tsu, Japan | Korea, Japan | Journal of The Electrochemical Society | Enhanced Lithium-Ion Transport in PEO-Based Composite Polymer Electrolytes with Ferroelectric BaTiO3 |  |  | Fig.1 | O:Li
2130 | 10.1021/acs.macromol.5b02513 | sk9/s5 | 10/1 | [6 empty] | 98.65112 | 4.099558e-05 |  | 2019-01-07 | H. Y. Sun, H.-J. Sohn,* O. Yamamoto,* Y. Takeda, and N. Imanishi | 1999 | Department of Mineral and Petroleum Engineering, College of Engineering, Seoul National University, Seoul, Korea, Division of Materials Science and Engineering, College of Engineering, Seoul National University, Seoul, Korea, Department of Chemistry, Faculty of Engineering, Mie University, Tsu, Japan | Korea, Japan | Journal of The Electrochemical Society | Enhanced Lithium-Ion Transport in PEO-Based Composite Polymer Electrolytes with Ferroelectric BaTiO3 |  |  | Fig.1 | O:Li
2131 | 10.1021/acs.macromol.5b02513 | sk9/s5 | 10/1 | [6 empty] | 85.48992 | 2.640505e-05 |  | 2019-01-07 | H. Y. Sun, H.-J. Sohn,* O. Yamamoto,* Y. Takeda, and N. Imanishi | 1999 | Department of Mineral and Petroleum Engineering, College of Engineering, Seoul National University, Seoul, Korea, Division of Materials Science and Engineering, College of Engineering, Seoul National University, Seoul, Korea, Department of Chemistry, Faculty of Engineering, Mie University, Tsu, Japan | Korea, Japan | Journal of The Electrochemical Society | Enhanced Lithium-Ion Transport in PEO-Based Composite Polymer Electrolytes with Ferroelectric BaTiO3 |  |  | Fig.1 | O:Li
2132 | 10.1021/acs.macromol.5b02513 | sk9/s5 | 10/1 | [6 empty] | 73.07298 | 1.583638e-05 |  | 2019-01-07 | H. Y. Sun, H.-J. Sohn,* O. Yamamoto,* Y. Takeda, and N. Imanishi | 1999 | Department of Mineral and Petroleum Engineering, College of Engineering, Seoul National University, Seoul, Korea, Division of Materials Science and Engineering, College of Engineering, Seoul National University, Seoul, Korea, Department of Chemistry, Faculty of Engineering, Mie University, Tsu, Japan | Korea, Japan | Journal of The Electrochemical Society | Enhanced Lithium-Ion Transport in PEO-Based Composite Polymer Electrolytes with Ferroelectric BaTiO3 |  |  | Fig.1 | O:Li
2133 | 10.1021/acs.macromol.5b02513 | sk9/s5 | 10/1 | [6 empty] | 63.24147 | 1.007957e-05 |  | 2019-01-07 | H. Y. Sun, H.-J. Sohn,* O. Yamamoto,* Y. Takeda, and N. Imanishi | 1999 | Department of Mineral and Petroleum Engineering, College of Engineering, Seoul National University, Seoul, Korea, Division of Materials Science and Engineering, College of Engineering, Seoul National University, Seoul, Korea, Department of Chemistry, Faculty of Engineering, Mie University, Tsu, Japan | Korea, Japan | Journal of The Electrochemical Society | Enhanced Lithium-Ion Transport in PEO-Based Composite Polymer Electrolytes with Ferroelectric BaTiO3 |  |  | Fig.1 | O:Li
2134 | 10.1021/acs.macromol.5b02513 | sk9/s5 | 10/1 | [6 empty] | 55.76924 | 6.492202e-06 |  | 2019-01-07 | H. Y. Sun, H.-J. Sohn,* O. Yamamoto,* Y. Takeda, and N. Imanishi | 1999 | Department of Mineral and Petroleum Engineering, College of Engineering, Seoul National University, Seoul, Korea, Division of Materials Science and Engineering, College of Engineering, Seoul National University, Seoul, Korea, Department of Chemistry, Faculty of Engineering, Mie University, Tsu, Japan | Korea, Japan | Journal of The Electrochemical Society | Enhanced Lithium-Ion Transport in PEO-Based Composite Polymer Electrolytes with Ferroelectric BaTiO3 |  |  | Fig.1 | O:Li
2135 | 10.1021/acs.macromol.5b02513 | sk9/s5 | 10/1 | [6 empty] | 49.56587 | 4.653867e-06 |  | 2019-01-07 | H. Y. Sun, H.-J. Sohn,* O. Yamamoto,* Y. Takeda, and N. Imanishi | 1999 | Department of Mineral and Petroleum Engineering, College of Engineering, Seoul National University, Seoul, Korea, Division of Materials Science and Engineering, College of Engineering, Seoul National University, Seoul, Korea, Department of Chemistry, Faculty of Engineering, Mie University, Tsu, Japan | Korea, Japan | Journal of The Electrochemical Society | Enhanced Lithium-Ion Transport in PEO-Based Composite Polymer Electrolytes with Ferroelectric BaTiO3 |  |  | Fig.1 | O:Li
2136 | 10.1021/acs.macromol.5b02513 | sk9/s5 | 10/1 | [6 empty] | 44.63789 | 3.375973e-06 |  | 2019-01-07 | H. Y. Sun, H.-J. Sohn,* O. Yamamoto,* Y. Takeda, and N. Imanishi | 1999 | Department of Mineral and Petroleum Engineering, College of Engineering, Seoul National University, Seoul, Korea, Division of Materials Science and Engineering, College of Engineering, Seoul National University, Seoul, Korea, Department of Chemistry, Faculty of Engineering, Mie University, Tsu, Japan | Korea, Japan | Journal of The Electrochemical Society | Enhanced Lithium-Ion Transport in PEO-Based Composite Polymer Electrolytes with Ferroelectric BaTiO3 |  |  | Fig.1 | O:Li
2137 | 10.1021/acs.macromol.5b02513 | sk9/s5 | 10/1 | [6 empty] | 40.24032 | 7.729012e-07 |  | 2019-01-07 | H. Y. Sun, H.-J. Sohn,* O. Yamamoto,* Y. Takeda, and N. Imanishi | 1999 | Department of Mineral and Petroleum Engineering, College of Engineering, Seoul National University, Seoul, Korea, Division of Materials Science and Engineering, College of Engineering, Seoul National University, Seoul, Korea, Department of Chemistry, Faculty of Engineering, Mie University, Tsu, Japan | Korea, Japan | Journal of The Electrochemical Society | Enhanced Lithium-Ion Transport in PEO-Based Composite Polymer Electrolytes with Ferroelectric BaTiO3 |  |  | Fig.1 | O:Li
2138 | 10.1021/acs.macromol.5b02513 | sk9/s5 | 10/1 | [6 empty] | 36.95877 | 6.781488e-07 |  | 2019-01-07 | H. Y. Sun, H.-J. Sohn,* O. Yamamoto,* Y. Takeda, and N. Imanishi | 1999 | Department of Mineral and Petroleum Engineering, College of Engineering, Seoul National University, Seoul, Korea, Division of Materials Science and Engineering, College of Engineering, Seoul National University, Seoul, Korea, Department of Chemistry, Faculty of Engineering, Mie University, Tsu, Japan | Korea, Japan | Journal of The Electrochemical Society | Enhanced Lithium-Ion Transport in PEO-Based Composite Polymer Electrolytes with Ferroelectric BaTiO3 |  |  | Fig.1 | O:Li
2139 | 10.1021/acs.macromol.5b02513 | sk9/s5 | 10/1 | [6 empty] | 34.35799 | 6.021296e-07 |  | 2019-01-07 | H. Y. Sun, H.-J. Sohn,* O. Yamamoto,* Y. Takeda, and N. Imanishi | 1999 | Department of Mineral and Petroleum Engineering, College of Engineering, Seoul National University, Seoul, Korea, Division of Materials Science and Engineering, College of Engineering, Seoul National University, Seoul, Korea, Department of Chemistry, Faculty of Engineering, Mie University, Tsu, Japan | Korea, Japan | Journal of The Electrochemical Society | Enhanced Lithium-Ion Transport in PEO-Based Composite Polymer Electrolytes with Ferroelectric BaTiO3 |  |  | Fig.1 | O:Li
2140 | 10.1021/acs.macromol.5b02513 | sk9/s5 | 10/1 | [6 empty] | 32.04227 | 5.346321e-07 |  | 2019-01-07 | H. Y. Sun, H.-J. Sohn,* O. Yamamoto,* Y. Takeda, and N. Imanishi | 1999 | Department of Mineral and Petroleum Engineering, College of Engineering, Seoul National University, Seoul, Korea, Division of Materials Science and Engineering, College of Engineering, Seoul National University, Seoul, Korea, Department of Chemistry, Faculty of Engineering, Mie University, Tsu, Japan | Korea, Japan | Journal of The Electrochemical Society | Enhanced Lithium-Ion Transport in PEO-Based Composite Polymer Electrolytes with Ferroelectric BaTiO3 |  |  | Fig.1 | O:Li
2141 | 10.1021/acs.macromol.5b02513 | sk9/s5 | 10/1 | [6 empty] | 30.23849 | 4.919376e-07 |  | 2019-01-07 | H. Y. Sun, H.-J. Sohn,* O. Yamamoto,* Y. Takeda, and N. Imanishi | 1999 | Department of Mineral and Petroleum Engineering, College of Engineering, Seoul National University, Seoul, Korea, Division of Materials Science and Engineering, College of Engineering, Seoul National University, Seoul, Korea, Department of Chemistry, Faculty of Engineering, Mie University, Tsu, Japan | Korea, Japan | Journal of The Electrochemical Society | Enhanced Lithium-Ion Transport in PEO-Based Composite Polymer Electrolytes with Ferroelectric BaTiO3 |  |  | Fig.1 | O:Li
2142 | 10.1021/acs.macromol.5b02513 | sk9/s5 | 10/1 | [6 empty] | 29.04779 | 4.526536e-07 |  | 2019-01-07 | H. Y. Sun, H.-J. Sohn,* O. Yamamoto,* Y. Takeda, and N. Imanishi | 1999 | Department of Mineral and Petroleum Engineering, College of Engineering, Seoul National University, Seoul, Korea, Division of Materials Science and Engineering, College of Engineering, Seoul National University, Seoul, Korea, Department of Chemistry, Faculty of Engineering, Mie University, Tsu, Japan | Korea, Japan | Journal of The Electrochemical Society | Enhanced Lithium-Ion Transport in PEO-Based Composite Polymer Electrolytes with Ferroelectric BaTiO3 |  |  | Fig.1 | O:Li
2143 | 10.1021/acs.macromol.5b02513 | sk9/s5 | 10/1 | [6 empty] | 27.98416 | 4.473032e-07 |  | 2019-01-07 | H. Y. Sun, H.-J. Sohn,* O. Yamamoto,* Y. Takeda, and N. Imanishi | 1999 | Department of Mineral and Petroleum Engineering, College of Engineering, Seoul National University, Seoul, Korea, Division of Materials Science and Engineering, College of Engineering, Seoul National University, Seoul, Korea, Department of Chemistry, Faculty of Engineering, Mie University, Tsu, Japan | Korea, Japan | Journal of The Electrochemical Society | Enhanced Lithium-Ion Transport in PEO-Based Composite Polymer Electrolytes with Ferroelectric BaTiO3 |  |  | Fig.1 | O:Li
2144 | 10.1021/acs.macromol.5b02513 | sk9/s5 | 10/1 | [6 empty] | 27.16202 | 4.214878e-07 |  | 2019-01-07 | H. Y. Sun, H.-J. Sohn,* O. Yamamoto,* Y. Takeda, and N. Imanishi | 1999 | Department of Mineral and Petroleum Engineering, College of Engineering, Seoul National University, Seoul, Korea, Division of Materials Science and Engineering, College of Engineering, Seoul National University, Seoul, Korea, Department of Chemistry, Faculty of Engineering, Mie University, Tsu, Japan | Korea, Japan | Journal of The Electrochemical Society | Enhanced Lithium-Ion Transport in PEO-Based Composite Polymer Electrolytes with Ferroelectric BaTiO3 |  |  | Fig.1 | O:Li
2145 | 10.1021/acs.macromol.5b02513 | sk9/s5 | 10/1 | [6 empty] | 26.46093 | 4.067186e-07 |  | 2019-01-07 | H. Y. Sun, H.-J. Sohn,* O. Yamamoto,* Y. Takeda, and N. Imanishi | 1999 | Department of Mineral and Petroleum Engineering, College of Engineering, Seoul National University, Seoul, Korea, Division of Materials Science and Engineering, College of Engineering, Seoul National University, Seoul, Korea, Department of Chemistry, Faculty of Engineering, Mie University, Tsu, Japan | Korea, Japan | Journal of The Electrochemical Society | Enhanced Lithium-Ion Transport in PEO-Based Composite Polymer Electrolytes with Ferroelectric BaTiO3 |  |  | Fig.1 | O:Li
2146 | 10.1021/acs.macromol.5b02513 | sk9/s5 | 10/1 | [6 empty] | 25.18398 | 3.878287e-07 |  | 2019-01-07 | H. Y. Sun, H.-J. Sohn,* O. Yamamoto,* Y. Takeda, and N. Imanishi | 1999 | Department of Mineral and Petroleum Engineering, College of Engineering, Seoul National University, Seoul, Korea, Division of Materials Science and Engineering, College of Engineering, Seoul National University, Seoul, Korea, Department of Chemistry, Faculty of Engineering, Mie University, Tsu, Japan | Korea, Japan | Journal of The Electrochemical Society | Enhanced Lithium-Ion Transport in PEO-Based Composite Polymer Electrolytes with Ferroelectric BaTiO3 |  |  | Fig.1 | O:Li
2147 | 10.1021/acs.macromol.5b02513 | sk9/s5 | 10/1 | [6 empty] | 24.37704 | 3.698163e-07 |  | 2019-01-07 | H. Y. Sun, H.-J. Sohn,* O. Yamamoto,* Y. Takeda, and N. Imanishi | 1999 | Department of Mineral and Petroleum Engineering, College of Engineering, Seoul National University, Seoul, Korea, Division of Materials Science and Engineering, College of Engineering, Seoul National University, Seoul, Korea, Department of Chemistry, Faculty of Engineering, Mie University, Tsu, Japan | Korea, Japan | Journal of The Electrochemical Society | Enhanced Lithium-Ion Transport in PEO-Based Composite Polymer Electrolytes with Ferroelectric BaTiO3 |  |  | Fig.1 | O:Li
2148 | 10.1021/acs.macromol.5b02513 | sk10/s5 | 10/1 | [6 empty] | 111.5206 | 0.0001153921 |  | 2019-01-07 | H. Y. Sun, H.-J. Sohn,* O. Yamamoto,* Y. Takeda, and N. Imanishi | 1999 | Department of Mineral and Petroleum Engineering, College of Engineering, Seoul National University, Seoul, Korea, Division of Materials Science and Engineering, College of Engineering, Seoul National University, Seoul, Korea, Department of Chemistry, Faculty of Engineering, Mie University, Tsu, Japan | Korea, Japan | Journal of The Electrochemical Society | Enhanced Lithium-Ion Transport in PEO-Based Composite Polymer Electrolytes with Ferroelectric BaTiO3 |  |  | Fig.1 | O:Li
2149 | 10.1021/acs.macromol.5b02513 | sk10/s5 | 10/1 | [6 empty] | 107.0997 | 0.0001016033 |  | 2019-01-07 | H. Y. Sun, H.-J. Sohn,* O. Yamamoto,* Y. Takeda, and N. Imanishi | 1999 | Department of Mineral and Petroleum Engineering, College of Engineering, Seoul National University, Seoul, Korea, Division of Materials Science and Engineering, College of Engineering, Seoul National University, Seoul, Korea, Department of Chemistry, Faculty of Engineering, Mie University, Tsu, Japan | Korea, Japan | Journal of The Electrochemical Society | Enhanced Lithium-Ion Transport in PEO-Based Composite Polymer Electrolytes with Ferroelectric BaTiO3 |  |  | Fig.1 | O:Li
2150 | 10.1021/acs.macromol.5b02513 | sk10/s5 | 10/1 | [6 empty] | 92.62047 | 7.274967e-05 |  | 2019-01-07 | H. Y. Sun, H.-J. Sohn,* O. Yamamoto,* Y. Takeda, and N. Imanishi | 1999 | Department of Mineral and Petroleum Engineering, College of Engineering, Seoul National University, Seoul, Korea, Division of Materials Science and Engineering, College of Engineering, Seoul National University, Seoul, Korea, Department of Chemistry, Faculty of Engineering, Mie University, Tsu, Japan | Korea, Japan | Journal of The Electrochemical Society | Enhanced Lithium-Ion Transport in PEO-Based Composite Polymer Electrolytes with Ferroelectric BaTiO3 |  |  | Fig.1 | O:Li
2151 | 10.1021/acs.macromol.5b02513 | sk10/s5 | 10/1 | [6 empty] | 78.23318 | 4.442915e-05 |  | 2019-01-07 | H. Y. Sun, H.-J. Sohn,* O. Yamamoto,* Y. Takeda, and N. Imanishi | 1999 | Department of Mineral and Petroleum Engineering, College of Engineering, Seoul National University, Seoul, Korea, Division of Materials Science and Engineering, College of Engineering, Seoul National University, Seoul, Korea, Department of Chemistry, Faculty of Engineering, Mie University, Tsu, Japan | Korea, Japan | Journal of The Electrochemical Society | Enhanced Lithium-Ion Transport in PEO-Based Composite Polymer Electrolytes with Ferroelectric BaTiO3 |  |  | Fig.1 | O:Li
2152 | 10.1021/acs.macromol.5b02513 | sk10/s5 | 10/1 | [6 empty] | 67.25386 | 2.801064e-05 |  | 2019-01-07 | H. Y. Sun, H.-J. Sohn,* O. Yamamoto,* Y. Takeda, and N. Imanishi | 1999 | Department of Mineral and Petroleum Engineering, College of Engineering, Seoul National University, Seoul, Korea, Division of Materials Science and Engineering, College of Engineering, Seoul National University, Seoul, Korea, Department of Chemistry, Faculty of Engineering, Mie University, Tsu, Japan | Korea, Japan | Journal of The Electrochemical Society | Enhanced Lithium-Ion Transport in PEO-Based Composite Polymer Electrolytes with Ferroelectric BaTiO3 |  |  | Fig.1 | O:Li
2153 | 10.1021/acs.macromol.5b02513 | sk10/s5 | 10/1 | [6 empty] | 58.0413 | 2.005603e-05 |  | 2019-01-07 | H. Y. Sun, H.-J. Sohn,* O. Yamamoto,* Y. Takeda, and N. Imanishi | 1999 | Department of Mineral and Petroleum Engineering, College of Engineering, Seoul National University, Seoul, Korea, Division of Materials Science and Engineering, College of Engineering, Seoul National University, Seoul, Korea, Department of Chemistry, Faculty of Engineering, Mie University, Tsu, Japan | Korea, Japan | Journal of The Electrochemical Society | Enhanced Lithium-Ion Transport in PEO-Based Composite Polymer Electrolytes with Ferroelectric BaTiO3 |  |  | Fig.1 | O:Li
2154 | 10.1021/acs.macromol.5b02513 | sk10/s5 | 10/1 | [6 empty] | 52.48786 | 1.45907e-05 |  | 2019-01-07 | H. Y. Sun, H.-J. Sohn,* O. Yamamoto,* Y. Takeda, and N. Imanishi | 1999 | Department of Mineral and Petroleum Engineering, College of Engineering, Seoul National University, Seoul, Korea, Division of Materials Science and Engineering, College of Engineering, Seoul National University, Seoul, Korea, Department of Chemistry, Faculty of Engineering, Mie University, Tsu, Japan | Korea, Japan | Journal of The Electrochemical Society | Enhanced Lithium-Ion Transport in PEO-Based Composite Polymer Electrolytes with Ferroelectric BaTiO3 |  |  | Fig.2 | O:Li
2155 | 10.1021/acs.macromol.5b02513 | sk10/s5 | 10/1 | [6 empty] | 46.8882 | 1.078487e-05 |  | 2019-01-07 | H. Y. Sun, H.-J. Sohn,* O. Yamamoto,* Y. Takeda, and N. Imanishi | 1999 | Department of Mineral and Petroleum Engineering, College of Engineering, Seoul National University, Seoul, Korea, Division of Materials Science and Engineering, College of Engineering, Seoul National University, Seoul, Korea, Department of Chemistry, Faculty of Engineering, Mie University, Tsu, Japan | Korea, Japan | Journal of The Electrochemical Society | Enhanced Lithium-Ion Transport in PEO-Based Composite Polymer Electrolytes with Ferroelectric BaTiO3 |  |  | Fig.2 | O:Li
2156 | 10.1021/acs.macromol.5b02513 | sk10/s5 | 10/1 | [6 empty] | 42.47827 | 8.495482e-06 |  | 2019-01-07 | H. Y. Sun, H.-J. Sohn,* O. Yamamoto,* Y. Takeda, and N. Imanishi | 1999 | Department of Mineral and Petroleum Engineering, College of Engineering, Seoul National University, Seoul, Korea, Division of Materials Science and Engineering, College of Engineering, Seoul National University, Seoul, Korea, Department of Chemistry, Faculty of Engineering, Mie University, Tsu, Japan | Korea, Japan | Journal of The Electrochemical Society | Enhanced Lithium-Ion Transport in PEO-Based Composite Polymer Electrolytes with Ferroelectric BaTiO3 |  |  | Fig.2 | O:Li
2157 | 10.1021/acs.macromol.5b02513 | sk10/s5 | 10/1 | [6 empty] | 38.84068 | 6.908408e-06 |  | 2019-01-07 | H. Y. Sun, H.-J. Sohn,* O. Yamamoto,* Y. Takeda, and N. Imanishi | 1999 | Department of Mineral and Petroleum Engineering, College of Engineering, Seoul National University, Seoul, Korea, Division of Materials Science and Engineering, College of Engineering, Seoul National University, Seoul, Korea, Department of Chemistry, Faculty of Engineering, Mie University, Tsu, Japan | Korea, Japan | Journal of The Electrochemical Society | Enhanced Lithium-Ion Transport in PEO-Based Composite Polymer Electrolytes with Ferroelectric BaTiO3 |  |  | Fig.2 | O:Li
2158 | 10.1021/acs.macromol.5b02513 | sk10/s5 | 10/1 | [6 empty] | 36.03324 | 5.617822e-06 |  | 2019-01-07 | H. Y. Sun, H.-J. Sohn,* O. Yamamoto,* Y. Takeda, and N. Imanishi | 1999 | Department of Mineral and Petroleum Engineering, College of Engineering, Seoul National University, Seoul, Korea, Division of Materials Science and Engineering, College of Engineering, Seoul National University, Seoul, Korea, Department of Chemistry, Faculty of Engineering, Mie University, Tsu, Japan | Korea, Japan | Journal of The Electrochemical Society | Enhanced Lithium-Ion Transport in PEO-Based Composite Polymer Electrolytes with Ferroelectric BaTiO3 |  |  | Fig.2 | O:Li
2159 | 10.1021/acs.macromol.5b02513 | sk10/s5 | 10/1 | [6 empty] | 33.06569 | 4.946534e-06 |  | 2019-01-07 | H. Y. Sun, H.-J. Sohn,* O. Yamamoto,* Y. Takeda, and N. Imanishi | 1999 | Department of Mineral and Petroleum Engineering, College of Engineering, Seoul National University, Seoul, Korea, Division of Materials Science and Engineering, College of Engineering, Seoul National University, Seoul, Korea, Department of Chemistry, Faculty of Engineering, Mie University, Tsu, Japan | Korea, Japan | Journal of The Electrochemical Society | Enhanced Lithium-Ion Transport in PEO-Based Composite Polymer Electrolytes with Ferroelectric BaTiO3 |  |  | Fig.2 | O:Li
2160 | 10.1021/acs.macromol.5b02513 | sk10/s5 | 10/1 | [6 empty] | 31.39546 | 4.152475e-06 |  | 2019-01-07 | H. Y. Sun, H.-J. Sohn,* O. Yamamoto,* Y. Takeda, and N. Imanishi | 1999 | Department of Mineral and Petroleum Engineering, College of Engineering, Seoul National University, Seoul, Korea, Division of Materials Science and Engineering, College of Engineering, Seoul National University, Seoul, Korea, Department of Chemistry, Faculty of Engineering, Mie University, Tsu, Japan | Korea, Japan | Journal of The Electrochemical Society | Enhanced Lithium-Ion Transport in PEO-Based Composite Polymer Electrolytes with Ferroelectric BaTiO3 |  |  | Fig.2 | O:Li
2161 | 10.1021/acs.macromol.5b02513 | sk10/s5 | 10/1 | [6 empty] | 29.4355 | 3.774479e-06 |  | 2019-01-07 | H. Y. Sun, H.-J. Sohn,* O. Yamamoto,* Y. Takeda, and N. Imanishi | 1999 | Department of Mineral and Petroleum Engineering, College of Engineering, Seoul National University, Seoul, Korea, Division of Materials Science and Engineering, College of Engineering, Seoul National University, Seoul, Korea, Department of Chemistry, Faculty of Engineering, Mie University, Tsu, Japan | Korea, Japan | Journal of The Electrochemical Society | Enhanced Lithium-Ion Transport in PEO-Based Composite Polymer Electrolytes with Ferroelectric BaTiO3 |  |  | Fig.2 | O:Li
2162 | 10.1021/acs.macromol.5b02513 | sk10/s5 | 10/1 | [6 empty] | 28.41406 | 3.598579e-06 |  | 2019-01-07 | H. Y. Sun, H.-J. Sohn,* O. Yamamoto,* Y. Takeda, and N. Imanishi | 1999 | Department of Mineral and Petroleum Engineering, College of Engineering, Seoul National University, Seoul, Korea, Division of Materials Science and Engineering, College of Engineering, Seoul National University, Seoul, Korea, Department of Chemistry, Faculty of Engineering, Mie University, Tsu, Japan | Korea, Japan | Journal of The Electrochemical Society | Enhanced Lithium-Ion Transport in PEO-Based Composite Polymer Electrolytes with Ferroelectric BaTiO3 |  |  | Fig.2 | O:Li
2163 | 10.1021/acs.macromol.5b02513 | sk10/s5 | 10/1 | [6 empty] | 27.09647 | 3.118566e-06 |  | 2019-01-07 | H. Y. Sun, H.-J. Sohn,* O. Yamamoto,* Y. Takeda, and N. Imanishi | 1999 | Department of Mineral and Petroleum Engineering, College of Engineering, Seoul National University, Seoul, Korea, Division of Materials Science and Engineering, College of Engineering, Seoul National University, Seoul, Korea, Department of Chemistry, Faculty of Engineering, Mie University, Tsu, Japan | Korea, Japan | Journal of The Electrochemical Society | Enhanced Lithium-Ion Transport in PEO-Based Composite Polymer Electrolytes with Ferroelectric BaTiO3 |  |  | Fig.2 | O:Li
2164 | 10.1021/acs.macromol.5b02513 | sk11/s5 | 5/1 | [6 empty] | 117.7485 | 2.845974e-05 |  | 2019-01-07 | H. Y. Sun, H.-J. Sohn,* O. Yamamoto,* Y. Takeda, and N. Imanishi | 1999 | Department of Mineral and Petroleum Engineering, College of Engineering, Seoul National University, Seoul, Korea, Division of Materials Science and Engineering, College of Engineering, Seoul National University, Seoul, Korea, Department of Chemistry, Faculty of Engineering, Mie University, Tsu, Japan | Korea, Japan | Journal of The Electrochemical Society | Enhanced Lithium-Ion Transport in PEO-Based Composite Polymer Electrolytes with Ferroelectric BaTiO3 |  |  | Fig.2 | O:Li
2165 | 10.1021/acs.macromol.5b02513 | sk11/s5 | 5/1 | [6 empty] | 113.5186 | 2.801064e-05 |  | 2019-01-07 | H. Y. Sun, H.-J. Sohn,* O. Yamamoto,* Y. Takeda, and N. Imanishi | 1999 | Department of Mineral and Petroleum Engineering, College of Engineering, Seoul National University, Seoul, Korea, Division of Materials Science and Engineering, College of Engineering, Seoul National University, Seoul, Korea, Department of Chemistry, Faculty of Engineering, Mie University, Tsu, Japan | Korea, Japan | Journal of The Electrochemical Society | Enhanced Lithium-Ion Transport in PEO-Based Composite Polymer Electrolytes with Ferroelectric BaTiO3 |  |  | Fig.2 | O:Li
2166 | 10.1021/acs.macromol.5b02513 | sk11/s5 | 5/1 | [6 empty] | 98.86551 | 1.9428e-05 |  | 2019-01-07 | H. Y. Sun, H.-J. Sohn,* O. Yamamoto,* Y. Takeda, and N. Imanishi | 1999 | Department of Mineral and Petroleum Engineering, College of Engineering, Seoul National University, Seoul, Korea, Division of Materials Science and Engineering, College of Engineering, Seoul National University, Seoul, Korea, Department of Chemistry, Faculty of Engineering, Mie University, Tsu, Japan | Korea, Japan | Journal of The Electrochemical Society | Enhanced Lithium-Ion Transport in PEO-Based Composite Polymer Electrolytes with Ferroelectric BaTiO3 |  |  | Fig.2 | O:Li
2167 | 10.1021/acs.macromol.5b02513 | sk11/s5 | 5/1 | [6 empty] | 83.7075 | 1.149341e-05 |  | 2019-01-07 | H. Y. Sun, H.-J. Sohn,* O. Yamamoto,* Y. Takeda, and N. Imanishi | 1999 | Department of Mineral and Petroleum Engineering, College of Engineering, Seoul National University, Seoul, Korea, Division of Materials Science and Engineering, College of Engineering, Seoul National University, Seoul, Korea, Department of Chemistry, Faculty of Engineering, Mie University, Tsu, Japan | Korea, Japan | Journal of The Electrochemical Society | Enhanced Lithium-Ion Transport in PEO-Based Composite Polymer Electrolytes with Ferroelectric BaTiO3 |  |  | Fig.2 | O:Li
2168 | 10.1021/acs.macromol.5b02513 | sk11/s5 | 5/1 | [6 empty] | 71.72194 | 5.617822e-06 |  | 2019-01-07 | H. Y. Sun, H.-J. Sohn,* O. Yamamoto,* Y. Takeda, and N. Imanishi | 1999 | Department of Mineral and Petroleum Engineering, College of Engineering, Seoul National University, Seoul, Korea, Division of Materials Science and Engineering, College of Engineering, Seoul National University, Seoul, Korea, Department of Chemistry, Faculty of Engineering, Mie University, Tsu, Japan | Korea, Japan | Journal of The Electrochemical Society | Enhanced Lithium-Ion Transport in PEO-Based Composite Polymer Electrolytes with Ferroelectric BaTiO3 |  |  | Fig.2 | O:Li
2169 | 10.1021/acs.macromol.5b02513 | sk11/s5 | 5/1 | [6 empty] | 61.5153 | 3.168575e-06 |  | 2019-01-07 | H. Y. Sun, H.-J. Sohn,* O. Yamamoto,* Y. Takeda, and N. Imanishi | 1999 | Department of Mineral and Petroleum Engineering, College of Engineering, Seoul National University, Seoul, Korea, Division of Materials Science and Engineering, College of Engineering, Seoul National University, Seoul, Korea, Department of Chemistry, Faculty of Engineering, Mie University, Tsu, Japan | Korea, Japan | Journal of The Electrochemical Society | Enhanced Lithium-Ion Transport in PEO-Based Composite Polymer Electrolytes with Ferroelectric BaTiO3 |  |  | Fig.2 | O:Li
2170 | 10.1021/acs.macromol.5b02513 | sk11/s5 | 5/1 | [6 empty] | 54.75895 | 2.029677e-06 |  | 2019-01-07 | H. Y. Sun, H.-J. Sohn,* O. Yamamoto,* Y. Takeda, and N. Imanishi | 1999 | Department of Mineral and Petroleum Engineering, College of Engineering, Seoul National University, Seoul, Korea, Division of Materials Science and Engineering, College of Engineering, Seoul National University, Seoul, Korea, Department of Chemistry, Faculty of Engineering, Mie University, Tsu, Japan | Korea, Japan | Journal of The Electrochemical Society | Enhanced Lithium-Ion Transport in PEO-Based Composite Polymer Electrolytes with Ferroelectric BaTiO3 |  |  | Fig.2 | O:Li
2171 | 10.1021/acs.macromol.5b02513 | sk11/s5 | 5/1 | [6 empty] | 49.0816 | 1.259427e-06 |  | 2019-01-07 | H. Y. Sun, H.-J. Sohn,* O. Yamamoto,* Y. Takeda, and N. Imanishi | 1999 | Department of Mineral and Petroleum Engineering, College of Engineering, Seoul National University, Seoul, Korea, Division of Materials Science and Engineering, College of Engineering, Seoul National University, Seoul, Korea, Department of Chemistry, Faculty of Engineering, Mie University, Tsu, Japan | Korea, Japan | Journal of The Electrochemical Society | Enhanced Lithium-Ion Transport in PEO-Based Composite Polymer Electrolytes with Ferroelectric BaTiO3 |  |  | Fig.2 | O:Li
2172 | 10.1021/acs.macromol.5b02513 | sk11/s5 | 5/1 | [6 empty] | 44.15992 | 7.940119e-07 |  | 2019-01-07 | H. Y. Sun, H.-J. Sohn,* O. Yamamoto,* Y. Takeda, and N. Imanishi | 1999 | Department of Mineral and Petroleum Engineering, College of Engineering, Seoul National University, Seoul, Korea, Division of Materials Science and Engineering, College of Engineering, Seoul National University, Seoul, Korea, Department of Chemistry, Faculty of Engineering, Mie University, Tsu, Japan | Korea, Japan | Journal of The Electrochemical Society | Enhanced Lithium-Ion Transport in PEO-Based Composite Polymer Electrolytes with Ferroelectric BaTiO3 |  |  | Fig.2 | O:Li
2173 | 10.1021/acs.macromol.5b02513 | sk11/s5 | 5/1 | [6 empty] | 40.48369 | 5.420308e-07 |  | 2019-01-07 | H. Y. Sun, H.-J. Sohn,* O. Yamamoto,* Y. Takeda, and N. Imanishi | 1999 | Department of Mineral and Petroleum Engineering, College of Engineering, Seoul National University, Seoul, Korea, Division of Materials Science and Engineering, College of Engineering, Seoul National University, Seoul, Korea, Department of Chemistry, Faculty of Engineering, Mie University, Tsu, Japan | Korea, Japan | Journal of The Electrochemical Society | Enhanced Lithium-Ion Transport in PEO-Based Composite Polymer Electrolytes with Ferroelectric BaTiO3 |  |  | Fig.2 | O:Li
2174 | 10.1021/acs.macromol.5b02513 | sk11/s5 | 5/1 | [6 empty] | 37.10704 | 3.700164e-07 |  | 2019-01-07 | H. Y. Sun, H.-J. Sohn,* O. Yamamoto,* Y. Takeda, and N. Imanishi | 1999 | Department of Mineral and Petroleum Engineering, College of Engineering, Seoul National University, Seoul, Korea, Division of Materials Science and Engineering, College of Engineering, Seoul National University, Seoul, Korea, Department of Chemistry, Faculty of Engineering, Mie University, Tsu, Japan | Korea, Japan | Journal of The Electrochemical Society | Enhanced Lithium-Ion Transport in PEO-Based Composite Polymer Electrolytes with Ferroelectric BaTiO3 |  |  | Fig.2 | O:Li
2175 | 10.1021/acs.macromol.5b02513 | sk11/s5 | 5/1 | [6 empty] | 34.33048 | 2.82343e-07 |  | 2019-01-07 | H. Y. Sun, H.-J. Sohn,* O. Yamamoto,* Y. Takeda, and N. Imanishi | 1999 | Department of Mineral and Petroleum Engineering, College of Engineering, Seoul National University, Seoul, Korea, Division of Materials Science and Engineering, College of Engineering, Seoul National University, Seoul, Korea, Department of Chemistry, Faculty of Engineering, Mie University, Tsu, Japan | Korea, Japan | Journal of The Electrochemical Society | Enhanced Lithium-Ion Transport in PEO-Based Composite Polymer Electrolytes with Ferroelectric BaTiO3 |  |  | Fig.2 | O:Li
2176 | 10.1021/acs.macromol.5b02513 | sk11/s5 | 5/1 | [6 empty] | 31.91546 | 2.154433e-07 |  | 2019-01-07 | H. Y. Sun, H.-J. Sohn,* O. Yamamoto,* Y. Takeda, and N. Imanishi | 1999 | Department of Mineral and Petroleum Engineering, College of Engineering, Seoul National University, Seoul, Korea, Division of Materials Science and Engineering, College of Engineering, Seoul National University, Seoul, Korea, Department of Chemistry, Faculty of Engineering, Mie University, Tsu, Japan | Korea, Japan | Journal of The Electrochemical Society | Enhanced Lithium-Ion Transport in PEO-Based Composite Polymer Electrolytes with Ferroelectric BaTiO3 |  |  | Fig.2 | O:Li
2177 | 10.1021/acs.macromol.5b02513 | sk11/s5 | 5/1 | [6 empty] | 30.46389 | 1.724309e-07 |  | 2019-01-07 | H. Y. Sun, H.-J. Sohn,* O. Yamamoto,* Y. Takeda, and N. Imanishi | 1999 | Department of Mineral and Petroleum Engineering, College of Engineering, Seoul National University, Seoul, Korea, Division of Materials Science and Engineering, College of Engineering, Seoul National University, Seoul, Korea, Department of Chemistry, Faculty of Engineering, Mie University, Tsu, Japan | Korea, Japan | Journal of The Electrochemical Society | Enhanced Lithium-Ion Transport in PEO-Based Composite Polymer Electrolytes with Ferroelectric BaTiO3 |  |  | Fig.2 | O:Li
2178 | 10.1021/acs.macromol.5b02513 | sk11/s5 | 5/1 | [6 empty] | 28.61782 | 1.47072e-07 |  | 2019-01-07 | H. Y. Sun, H.-J. Sohn,* O. Yamamoto,* Y. Takeda, and N. Imanishi | 1999 | Department of Mineral and Petroleum Engineering, College of Engineering, Seoul National University, Seoul, Korea, Division of Materials Science and Engineering, College of Engineering, Seoul National University, Seoul, Korea, Department of Chemistry, Faculty of Engineering, Mie University, Tsu, Japan | Korea, Japan | Journal of The Electrochemical Society | Enhanced Lithium-Ion Transport in PEO-Based Composite Polymer Electrolytes with Ferroelectric BaTiO3 |  |  | Fig.2 | O:Li
2179 | 10.1016/j.ssi.2013.09.035 | sk12/s2 | 0.129533678756477/0.435233160621762 | [6 empty] | 69.83199 | 0.0009723934 |  | 2019-01-07 | H. Y. Sun, H.-J. Sohn,* O. Yamamoto,* Y. Takeda, and N. Imanishi | 1999 | Department of Mineral and Petroleum Engineering, College of Engineering, Seoul National University, Seoul, Korea, Division of Materials Science and Engineering, College of Engineering, Seoul National University, Seoul, Korea, Department of Chemistry, Faculty of Engineering, Mie University, Tsu, Japan | Korea, Japan | Journal of The Electrochemical Society | Enhanced Lithium-Ion Transport in PEO-Based Composite Polymer Electrolytes with Ferroelectric BaTiO3 |  |  | Fig.2 | O:Li
2180 | 10.1016/j.ssi.2013.09.035 | sk12/s2 | 0.129533678756477/0.435233160621762 | [6 empty] | 60.02452 | 0.0007401181 |  | 2019-01-07 | H. Y. Sun, H.-J. Sohn,* O. Yamamoto,* Y. Takeda, and N. Imanishi | 1999 | Department of Mineral and Petroleum Engineering, College of Engineering, Seoul National University, Seoul, Korea, Division of Materials Science and Engineering, College of Engineering, Seoul National University, Seoul, Korea, Department of Chemistry, Faculty of Engineering, Mie University, Tsu, Japan | Korea, Japan | Journal of The Electrochemical Society | Enhanced Lithium-Ion Transport in PEO-Based Composite Polymer Electrolytes with Ferroelectric BaTiO3 |  |  | Fig.2 | O:Li
2181 | 10.1016/j.ssi.2013.09.035 | sk12/s2 | 0.129533678756477/0.435233160621762 | [6 empty] | 49.86421 | 0.0005516213 |  | 2019-01-07 | H. Y. Sun, H.-J. Sohn,* O. Yamamoto,* Y. Takeda, and N. Imanishi | 1999 | Department of Mineral and Petroleum Engineering, College of Engineering, Seoul National University, Seoul, Korea, Division of Materials Science and Engineering, College of Engineering, Seoul National University, Seoul, Korea, Department of Chemistry, Faculty of Engineering, Mie University, Tsu, Japan | Korea, Japan | Journal of The Electrochemical Society | Enhanced Lithium-Ion Transport in PEO-Based Composite Polymer Electrolytes with Ferroelectric BaTiO3 |  |  | Fig.2 | O:Li
2182 | 10.1016/j.ssi.2013.09.035 | sk12/s2 | 0.129533678756477/0.435233160621762 | [6 empty] | 39.76961 | 0.00040259 |  | 2019-01-07 | H. Y. Sun, H.-J. Sohn,* O. Yamamoto,* Y. Takeda, and N. Imanishi | 1999 | Department of Mineral and Petroleum Engineering, College of Engineering, Seoul National University, Seoul, Korea, Division of Materials Science and Engineering, College of Engineering, Seoul National University, Seoul, Korea, Department of Chemistry, Faculty of Engineering, Mie University, Tsu, Japan | Korea, Japan | Journal of The Electrochemical Society | Enhanced Lithium-Ion Transport in PEO-Based Composite Polymer Electrolytes with Ferroelectric BaTiO3 |  |  | Fig.6 | O:Li
2183 | 10.1016/j.ssi.2013.09.035 | sk12/s2 | 0.129533678756477/0.435233160621762 | [6 empty] | 30.07152 | 0.0003064235 |  | 2019-01-07 | H. Y. Sun, H.-J. Sohn,* O. Yamamoto,* Y. Takeda, and N. Imanishi | 1999 | Department of Mineral and Petroleum Engineering, College of Engineering, Seoul National University, Seoul, Korea, Division of Materials Science and Engineering, College of Engineering, Seoul National University, Seoul, Korea, Department of Chemistry, Faculty of Engineering, Mie University, Tsu, Japan | Korea, Japan | Journal of The Electrochemical Society | Enhanced Lithium-Ion Transport in PEO-Based Composite Polymer Electrolytes with Ferroelectric BaTiO3 |  |  | Fig.6 | O:Li
2184 | 10.1016/j.ssi.2013.09.035 | sk12/s2 | 0.129533678756477/0.435233160621762 | [6 empty] | 19.47911 | 0.0001890584 |  | 2019-01-07 | H. Y. Sun, H.-J. Sohn,* O. Yamamoto,* Y. Takeda, and N. Imanishi | 1999 | Department of Mineral and Petroleum Engineering, College of Engineering, Seoul National University, Seoul, Korea, Division of Materials Science and Engineering, College of Engineering, Seoul National University, Seoul, Korea, Department of Chemistry, Faculty of Engineering, Mie University, Tsu, Japan | Korea, Japan | Journal of The Electrochemical Society | Enhanced Lithium-Ion Transport in PEO-Based Composite Polymer Electrolytes with Ferroelectric BaTiO3 |  |  | Fig.6 | O:Li
2185 | 10.1016/j.ssi.2013.09.035 | sk12/s2 | 0.230308613542146/0.384845693228927 | [6 empty] | 70.1076 | 0.0001851301 |  | 2019-01-07 | H. Y. Sun, H.-J. Sohn,* O. Yamamoto,* Y. Takeda, and N. Imanishi | 1999 | Department of Mineral and Petroleum Engineering, College of Engineering, Seoul National University, Seoul, Korea, Division of Materials Science and Engineering, College of Engineering, Seoul National University, Seoul, Korea, Department of Chemistry, Faculty of Engineering, Mie University, Tsu, Japan | Korea, Japan | Journal of The Electrochemical Society | Enhanced Lithium-Ion Transport in PEO-Based Composite Polymer Electrolytes with Ferroelectric BaTiO3 |  |  | Fig.6 | O:Li
2186 | 10.1016/j.ssi.2013.09.035 | sk12/s2 | 0.230308613542146/0.384845693228927 | [6 empty] | 60.02452 | 0.0001268653 |  | 2019-01-07 | H. Y. Sun, H.-J. Sohn,* O. Yamamoto,* Y. Takeda, and N. Imanishi | 1999 | Department of Mineral and Petroleum Engineering, College of Engineering, Seoul National University, Seoul, Korea, Division of Materials Science and Engineering, College of Engineering, Seoul National University, Seoul, Korea, Department of Chemistry, Faculty of Engineering, Mie University, Tsu, Japan | Korea, Japan | Journal of The Electrochemical Society | Enhanced Lithium-Ion Transport in PEO-Based Composite Polymer Electrolytes with Ferroelectric BaTiO3 |  |  | Fig.6 | O:Li
2187 | 10.1016/j.ssi.2013.09.035 | sk12/s2 | 0.230308613542146/0.384845693228927 | [6 empty] | 49.78285 | 8.336294e-05 |  | 2019-01-07 | H. Y. Sun, H.-J. Sohn,* O. Yamamoto,* Y. Takeda, and N. Imanishi | 1999 | Department of Mineral and Petroleum Engineering, College of Engineering, Seoul National University, Seoul, Korea, Division of Materials Science and Engineering, College of Engineering, Seoul National University, Seoul, Korea, Department of Chemistry, Faculty of Engineering, Mie University, Tsu, Japan | Korea, Japan | Journal of The Electrochemical Society | Enhanced Lithium-Ion Transport in PEO-Based Composite Polymer Electrolytes with Ferroelectric BaTiO3 |  |  | Fig.6 | O:Li
2188 | 10.1016/j.ssi.2013.09.035 | sk12/s2 | 0.230308613542146/0.384845693228927 | [6 empty] | 39.69325 | 5.712668e-05 |  | 2019-01-07 | H. Y. Sun, H.-J. Sohn,* O. Yamamoto,* Y. Takeda, and N. Imanishi | 1999 | Department of Mineral and Petroleum Engineering, College of Engineering, Seoul National University, Seoul, Korea, Division of Materials Science and Engineering, College of Engineering, Seoul National University, Seoul, Korea, Department of Chemistry, Faculty of Engineering, Mie University, Tsu, Japan | Korea, Japan | Journal of The Electrochemical Society | Enhanced Lithium-Ion Transport in PEO-Based Composite Polymer Electrolytes with Ferroelectric BaTiO3 |  |  | Fig.6 | O:Li
2189 | 10.1016/j.ssi.2013.09.035 | sk12/s2 | 0.230308613542146/0.384845693228927 | [6 empty] | 30.07152 | 3.833425e-05 |  | 2019-01-07 | H. Y. Sun, H.-J. Sohn,* O. Yamamoto,* Y. Takeda, and N. Imanishi | 1999 | Department of Mineral and Petroleum Engineering, College of Engineering, Seoul National University, Seoul, Korea, Division of Materials Science and Engineering, College of Engineering, Seoul National University, Seoul, Korea, Department of Chemistry, Faculty of Engineering, Mie University, Tsu, Japan | Korea, Japan | Journal of The Electrochemical Society | Enhanced Lithium-Ion Transport in PEO-Based Composite Polymer Electrolytes with Ferroelectric BaTiO3 |  |  | Fig.6 | O:Li
2190 | 10.1016/j.ssi.2013.09.035 | sk12/s2 | 0.230308613542146/0.384845693228927 | [6 empty] | 19.9475 | 1.877396e-05 |  | 2019-01-07 | H. Y. Sun, H.-J. Sohn,* O. Yamamoto,* Y. Takeda, and N. Imanishi | 1999 | Department of Mineral and Petroleum Engineering, College of Engineering, Seoul National University, Seoul, Korea, Division of Materials Science and Engineering, College of Engineering, Seoul National University, Seoul, Korea, Department of Chemistry, Faculty of Engineering, Mie University, Tsu, Japan | Korea, Japan | Journal of The Electrochemical Society | Enhanced Lithium-Ion Transport in PEO-Based Composite Polymer Electrolytes with Ferroelectric BaTiO3 |  |  | Fig.6 | O:Li
2191 | 10.1016/j.ssi.2013.09.035 | sk13/s2 | 0.473036896877957/0.263481551561022 | [6 empty] | 69.55694 | 2.501359e-06 |  | 2019-01-07 | H. Y. Sun, H.-J. Sohn,* O. Yamamoto,* Y. Takeda, and N. Imanishi | 1999 | Department of Mineral and Petroleum Engineering, College of Engineering, Seoul National University, Seoul, Korea, Division of Materials Science and Engineering, College of Engineering, Seoul National University, Seoul, Korea, Department of Chemistry, Faculty of Engineering, Mie University, Tsu, Japan | Korea, Japan | Journal of The Electrochemical Society | Enhanced Lithium-Ion Transport in PEO-Based Composite Polymer Electrolytes with Ferroelectric BaTiO3 |  |  | Fig.6 | O:Li
2192 | 10.1016/j.ssi.2013.09.035 | sk13/s2 | 0.473036896877957/0.263481551561022 | [6 empty] | 59.67843 | 1.643634e-06 |  | 2019-01-07 | H. Y. Sun, H.-J. Sohn,* O. Yamamoto,* Y. Takeda, and N. Imanishi | 1999 | Department of Mineral and Petroleum Engineering, College of Engineering, Seoul National University, Seoul, Korea, Division of Materials Science and Engineering, College of Engineering, Seoul National University, Seoul, Korea, Department of Chemistry, Faculty of Engineering, Mie University, Tsu, Japan | Korea, Japan | Journal of The Electrochemical Society | Enhanced Lithium-Ion Transport in PEO-Based Composite Polymer Electrolytes with Ferroelectric BaTiO3 |  |  | Fig.6 | O:Li
2193 | 10.1016/j.ssi.2013.09.035 | sk13/s2 | 0.473036896877957/0.263481551561022 | [6 empty] | 49.70153 | 1.014096e-06 |  | 2019-01-07 | H. Y. Sun, H.-J. Sohn,* O. Yamamoto,* Y. Takeda, and N. Imanishi | 1999 | Department of Mineral and Petroleum Engineering, College of Engineering, Seoul National University, Seoul, Korea, Division of Materials Science and Engineering, College of Engineering, Seoul National University, Seoul, Korea, Department of Chemistry, Faculty of Engineering, Mie University, Tsu, Japan | Korea, Japan | Journal of The Electrochemical Society | Enhanced Lithium-Ion Transport in PEO-Based Composite Polymer Electrolytes with Ferroelectric BaTiO3 |  |  | Fig.6 | O:Li
2194 | 10.1016/j.ssi.2013.09.035 | sk13/s2 | 0.473036896877957/0.263481551561022 | [6 empty] | 39.92253 | 5.999513e-07 |  | 2019-01-07 | H. Y. Sun, H.-J. Sohn,* O. Yamamoto,* Y. Takeda, and N. Imanishi | 1999 | Department of Mineral and Petroleum Engineering, College of Engineering, Seoul National University, Seoul, Korea, Division of Materials Science and Engineering, College of Engineering, Seoul National University, Seoul, Korea, Department of Chemistry, Faculty of Engineering, Mie University, Tsu, Japan | Korea, Japan | Journal of The Electrochemical Society | Enhanced Lithium-Ion Transport in PEO-Based Composite Polymer Electrolytes with Ferroelectric BaTiO3 |  |  | Fig.6 | O:Li
2195 | 10.1016/j.ssi.2013.09.035 | sk13/s2 | 0.473036896877957/0.263481551561022 | [6 empty] | 29.78483 | 3.475626e-07 |  | 2019-01-07 | H. Y. Sun, H.-J. Sohn,* O. Yamamoto,* Y. Takeda, and N. Imanishi | 1999 | Department of Mineral and Petroleum Engineering, College of Engineering, Seoul National University, Seoul, Korea, Division of Materials Science and Engineering, College of Engineering, Seoul National University, Seoul, Korea, Department of Chemistry, Faculty of Engineering, Mie University, Tsu, Japan | Korea, Japan | Journal of The Electrochemical Society | Enhanced Lithium-Ion Transport in PEO-Based Composite Polymer Electrolytes with Ferroelectric BaTiO3 |  |  | Fig.6 | O:Li
2196 | 10.1016/j.ssi.2013.09.035 | sk13/s2 | 0.473036896877957/0.263481551561022 | [6 empty] | 19.81354 | 2.283826e-07 |  | 2019-01-07 | H. Y. Sun, H.-J. Sohn,* O. Yamamoto,* Y. Takeda, and N. Imanishi | 1999 | Department of Mineral and Petroleum Engineering, College of Engineering, Seoul National University, Seoul, Korea, Division of Materials Science and Engineering, College of Engineering, Seoul National University, Seoul, Korea, Department of Chemistry, Faculty of Engineering, Mie University, Tsu, Japan | Korea, Japan | Journal of The Electrochemical Society | Enhanced Lithium-Ion Transport in PEO-Based Composite Polymer Electrolytes with Ferroelectric BaTiO3 |  |  | Fig.4 | O:Li
2197 | 10.1016/j.ssi.2013.09.035 | sk13/s2 | 0.308641975308642/0.345679012345679 | [6 empty] | 69.64857 | 6.663586e-07 |  | 2019-01-07 | H. Y. Sun, H.-J. Sohn,* O. Yamamoto,* Y. Takeda, and N. Imanishi | 1999 | Department of Mineral and Petroleum Engineering, College of Engineering, Seoul National University, Seoul, Korea, Division of Materials Science and Engineering, College of Engineering, Seoul National University, Seoul, Korea, Department of Chemistry, Faculty of Engineering, Mie University, Tsu, Japan | Korea, Japan | Journal of The Electrochemical Society | Enhanced Lithium-Ion Transport in PEO-Based Composite Polymer Electrolytes with Ferroelectric BaTiO3 |  |  | Fig.4 | O:Li
2198 | 10.1016/j.ssi.2013.09.035 | sk13/s2 | 0.308641975308642/0.345679012345679 | [6 empty] | 59.93785 | 5.633263e-07 |  | 2019-01-07 | H. Y. Sun, H.-J. Sohn,* O. Yamamoto,* Y. Takeda, and N. Imanishi | 1999 | Department of Mineral and Petroleum Engineering, College of Engineering, Seoul National University, Seoul, Korea, Division of Materials Science and Engineering, College of Engineering, Seoul National University, Seoul, Korea, Department of Chemistry, Faculty of Engineering, Mie University, Tsu, Japan | Korea, Japan | Journal of The Electrochemical Society | Enhanced Lithium-Ion Transport in PEO-Based Composite Polymer Electrolytes with Ferroelectric BaTiO3 |  |  | Fig.4 | O:Li
2199 | 10.1016/j.ssi.2013.09.035 | sk13/s2 | 0.308641975308642/0.345679012345679 | [6 empty] | 49.4577 | 3.195648e-07 |  | 2019-01-07 | H. Y. Sun, H.-J. Sohn,* O. Yamamoto,* Y. Takeda, and N. Imanishi | 1999 | Department of Mineral and Petroleum Engineering, College of Engineering, Seoul National University, Seoul, Korea, Division of Materials Science and Engineering, College of Engineering, Seoul National University, Seoul, Korea, Department of Chemistry, Faculty of Engineering, Mie University, Tsu, Japan | Korea, Japan | Journal of The Electrochemical Society | Enhanced Lithium-Ion Transport in PEO-Based Composite Polymer Electrolytes with Ferroelectric BaTiO3 |  |  | Fig.4 | O:Li
2200 | 10.1016/j.ssi.2013.09.035 | sk13/s2 | 0.308641975308642/0.345679012345679 | [6 empty] | 39.54064 | 1.598258e-07 |  | 2019-01-07 | H. Y. Sun, H.-J. Sohn,* O. Yamamoto,* Y. Takeda, and N. Imanishi | 1999 | Department of Mineral and Petroleum Engineering, College of Engineering, Seoul National University, Seoul, Korea, Division of Materials Science and Engineering, College of Engineering, Seoul National University, Seoul, Korea, Department of Chemistry, Faculty of Engineering, Mie University, Tsu, Japan | Korea, Japan | Journal of The Electrochemical Society | Enhanced Lithium-Ion Transport in PEO-Based Composite Polymer Electrolytes with Ferroelectric BaTiO3 |  |  | Fig.4 | O:Li
2201 | 10.1016/j.ssi.2013.09.035 | sk13/s2 | 0.308641975308642/0.345679012345679 | [6 empty] | 29.85643 | 7.82739e-08 |  | 2019-01-07 | H. Y. Sun, H.-J. Sohn,* O. Yamamoto,* Y. Takeda, and N. Imanishi | 1999 | Department of Mineral and Petroleum Engineering, College of Engineering, Seoul National University, Seoul, Korea, Division of Materials Science and Engineering, College of Engineering, Seoul National University, Seoul, Korea, Department of Chemistry, Faculty of Engineering, Mie University, Tsu, Japan | Korea, Japan | Journal of The Electrochemical Society | Enhanced Lithium-Ion Transport in PEO-Based Composite Polymer Electrolytes with Ferroelectric BaTiO3 |  |  | Fig.4 | O:Li
2202 | 10.1016/j.ssi.2013.09.035 | sk13/s2 | 0.308641975308642/0.345679012345679 | [6 empty] | 19.74661 | 2.415344e-08 |  | 2019-01-07 | H. Y. Sun, H.-J. Sohn,* O. Yamamoto,* Y. Takeda, and N. Imanishi | 1999 | Department of Mineral and Petroleum Engineering, College of Engineering, Seoul National University, Seoul, Korea, Division of Materials Science and Engineering, College of Engineering, Seoul National University, Seoul, Korea, Department of Chemistry, Faculty of Engineering, Mie University, Tsu, Japan | Korea, Japan | Journal of The Electrochemical Society | Enhanced Lithium-Ion Transport in PEO-Based Composite Polymer Electrolytes with Ferroelectric BaTiO3 |  |  | Fig.4 | O:Li
2203 | Measured by Oyaizu Lab., Waseda Univ. | 1/s6/24 | 0.515463917525773/0.103092783505155/0.278350515463918 | [6 empty] | 25 | 4.22e-05 |  | 2019-01-07 | F. Croce, L. Persi, F. Ronci, B. Scrosati | 2000 | Dipartimento di Chimica, Universita ‘‘La Sapienza’’, 00185 Rome, Italy | Italy | Solid State Ionics | Nanocomposite polymer electrolytes and their impact on the lithium battery technology |  |  | Table2 | [EO]/[LiTf]
2204 | Measured by Oyaizu Lab., Waseda Univ. | 1/s6 | 0.9/0.05 |  | SiO2 | 10 |  |  |  | 25 | 7.08e-07 |  | 2019-01-07 | F. Croce, L. Persi, F. Ronci, B. Scrosati | 2000 | Dipartimento di Chimica, Universita ‘‘La Sapienza’’, 00185 Rome, Italy | Italy | Solid State Ionics | Nanocomposite polymer electrolytes and their impact on the lithium battery technology |  |  | Table2 | [EO]/[LiTf]
2205 | Measured by Oyaizu Lab., Waseda Univ. | 25/s6/24 | 0.571428571428571/0.142857142857143/0.142857142857143 |  | SiO2 | 5.26 |  |  |  | 25 | 0.000109 |  | 2019-01-07 | F. Croce, L. Persi, F. Ronci, B. Scrosati | 2000 | Dipartimento di Chimica, Universita ‘‘La Sapienza’’, 00185 Rome, Italy | Italy | Solid State Ionics | Nanocomposite polymer electrolytes and their impact on the lithium battery technology |  |  | Table2 | [EO]/[LiBF4]
2206 | Measured by Oyaizu Lab., Waseda Univ. | 25/s6/24 | 0.83955223880597/0.0466417910447761/0.0671641791044776 | [6 empty] | 25 | 7.97e-05 |  | 2019-01-07 | F. Croce, L. Persi, F. Ronci, B. Scrosati | 2000 | Dipartimento di Chimica, Universita ‘‘La Sapienza’’, 00185 Rome, Italy | Italy | Solid State Ionics | Nanocomposite polymer electrolytes and their impact on the lithium battery technology |  |  | Table2 | [EO]/[LiBF4]
2207 | Measured by Oyaizu Lab., Waseda Univ. | 25/s6/24 | 0.83955223880597/0.0466417910447761/0.0671641791044776 |  | SiO2 | 5 |  |  |  | 25 | 4.64e-05 |  | 2019-01-07 | H. Y. Sun, H.-J. Sohn,* O. Yamamoto,* Y. Takeda, and N. Imanishi | 1999 | Department of Mineral and Petroleum Engineering, College of Engineering, Seoul National University, Seoul, Korea, Division of Materials Science and Engineering, College of Engineering, Seoul National University, Seoul, Korea, Department of Chemistry, Faculty of Engineering, Mie University, Tsu, Japan | Korea, Japan | Journal of The Electrochemical Society | Enhanced Lithium-Ion Transport in PEO-Based Composite Polymer Electrolytes with Ferroelectric BaTiO3 |  |  | Fig.4 | O:Li
2208 | 10.1021/acs.macromol.6b00851 | M10/s5 | 15/1 |  |  |  |  | -49 |  | 26.416275 | 7.503502e-05 |  | 2019-01-07 | H. Y. Sun, H.-J. Sohn,* O. Yamamoto,* Y. Takeda, and N. Imanishi | 1999 | Department of Mineral and Petroleum Engineering, College of Engineering, Seoul National University, Seoul, Korea, Division of Materials Science and Engineering, College of Engineering, Seoul National University, Seoul, Korea, Department of Chemistry, Faculty of Engineering, Mie University, Tsu, Japan | Korea, Japan | Journal of The Electrochemical Society | Enhanced Lithium-Ion Transport in PEO-Based Composite Polymer Electrolytes with Ferroelectric BaTiO3 |  |  | Fig.4 | O:Li
2209 | 10.1021/acs.macromol.6b00851 | M10/s5 | 15/1 |  |  |  |  | -49 |  | 40.031299 | 0.0001910663 |  | 2019-01-07 | H. Y. Sun, H.-J. Sohn,* O. Yamamoto,* Y. Takeda, and N. Imanishi | 1999 | Department of Mineral and Petroleum Engineering, College of Engineering, Seoul National University, Seoul, Korea, Division of Materials Science and Engineering, College of Engineering, Seoul National University, Seoul, Korea, Department of Chemistry, Faculty of Engineering, Mie University, Tsu, Japan | Korea, Japan | Journal of The Electrochemical Society | Enhanced Lithium-Ion Transport in PEO-Based Composite Polymer Electrolytes with Ferroelectric BaTiO3 |  |  | Fig.4 | O:Li
2210 | 10.1021/acs.macromol.6b00851 | M10/s5 | 15/1 |  |  |  |  | -49 |  | 49.42097 | 0.0003528328 |  | 2019-01-07 | H. Y. Sun, H.-J. Sohn,* O. Yamamoto,* Y. Takeda, and N. Imanishi | 1999 | Department of Mineral and Petroleum Engineering, College of Engineering, Seoul National University, Seoul, Korea, Division of Materials Science and Engineering, College of Engineering, Seoul National University, Seoul, Korea, Department of Chemistry, Faculty of Engineering, Mie University, Tsu, Japan | Korea, Japan | Journal of The Electrochemical Society | Enhanced Lithium-Ion Transport in PEO-Based Composite Polymer Electrolytes with Ferroelectric BaTiO3 |  |  | Fig.4 | O:Li
2211 | 10.1021/acs.macromol.6b00851 | M10/s5 | 15/1 |  |  |  |  | -49 |  | 59.43662 | 0.0005853856 |  | 2019-01-07 | H. Y. Sun, H.-J. Sohn,* O. Yamamoto,* Y. Takeda, and N. Imanishi | 1999 | Department of Mineral and Petroleum Engineering, College of Engineering, Seoul National University, Seoul, Korea, Division of Materials Science and Engineering, College of Engineering, Seoul National University, Seoul, Korea, Department of Chemistry, Faculty of Engineering, Mie University, Tsu, Japan | Korea, Japan | Journal of The Electrochemical Society | Enhanced Lithium-Ion Transport in PEO-Based Composite Polymer Electrolytes with Ferroelectric BaTiO3 |  |  | Fig.4 | O:Li
2212 | 10.1021/acs.macromol.6b00851 | M10/s5 | 15/1 |  |  |  |  | -49 |  | 69.921753 | 0.0009712141 |  | 2019-01-07 | H. Y. Sun, H.-J. Sohn,* O. Yamamoto,* Y. Takeda, and N. Imanishi | 1999 | Department of Mineral and Petroleum Engineering, College of Engineering, Seoul National University, Seoul, Korea, Division of Materials Science and Engineering, College of Engineering, Seoul National University, Seoul, Korea, Department of Chemistry, Faculty of Engineering, Mie University, Tsu, Japan | Korea, Japan | Journal of The Electrochemical Society | Enhanced Lithium-Ion Transport in PEO-Based Composite Polymer Electrolytes with Ferroelectric BaTiO3 |  |  | Fig.4 | O:Li
2213 | 10.1021/acs.macromol.6b00851 | M10/s5 | 15/1 |  |  |  |  | -49 |  | 80.093897 | 0.001378907 |  | 2019-01-07 | H. Y. Sun, H.-J. Sohn,* O. Yamamoto,* Y. Takeda, and N. Imanishi | 1999 | Department of Mineral and Petroleum Engineering, College of Engineering, Seoul National University, Seoul, Korea, Division of Materials Science and Engineering, College of Engineering, Seoul National University, Seoul, Korea, Department of Chemistry, Faculty of Engineering, Mie University, Tsu, Japan | Korea, Japan | Journal of The Electrochemical Society | Enhanced Lithium-Ion Transport in PEO-Based Composite Polymer Electrolytes with Ferroelectric BaTiO3 |  |  | Fig.4 | O:Li
2214 | 10.1021/acs.macromol.6b00851 | M10/s5 | 15/1 |  |  |  |  | -49 |  | 89.796557 | 0.001828757 |  | 2018-07-19 | A. Abdullah, S. Z. Abdullah, A. M. M. Ali, T. Winie, M. Z. A. Yahya and R. H. Y. Subban | 2009 | Faculty of Applied Sciences, Universiti Teknologi Mara, 40450 Shah Alam, Selangor, Malaysia | Malaysia | Materials research innovations | Electrical properties of PEO–LiCF3SO3–SiO2 nanocomposite polymer electrolytes |  |  |  | peo/licf3so3
2215 | 10.1021/acs.macromol.6b00851 | M10/s5 | 15/1 |  |  |  |  | -49 |  | 100.125196 | 0.00242537 |  | 2018-07-19 | A. Abdullah, S. Z. Abdullah, A. M. M. Ali, T. Winie, M. Z. A. Yahya and R. H. Y. Subban | 2009 | Faculty of Applied Sciences, Universiti Teknologi Mara, 40450 Shah Alam, Selangor, Malaysia | Malaysia | Materials research innovations | Electrical properties of PEO–LiCF3SO3–SiO2 nanocomposite polymer electrolytes |  |  |  | peo/licf3so3
2216 | 10.1021/acs.macromol.6b00851 | M10/s5 | 15/1 |  |  |  |  | -49 |  | 109.671362 | 0.003185452 |  | 2018-07-19 | A. Abdullah, S. Z. Abdullah, A. M. M. Ali, T. Winie, M. Z. A. Yahya and R. H. Y. Subban | 2009 | Faculty of Applied Sciences, Universiti Teknologi Mara, 40450 Shah Alam, Selangor, Malaysia | Malaysia | Materials research innovations | Electrical properties of PEO–LiCF3SO3–SiO2 nanocomposite polymer electrolytes |  |  |  | peo/licf3so3
2217 | 10.1021/acs.macromol.6b00851 | M11/s5 | 15.625/1 |  |  |  |  | -48 |  | 26.416275 | 3.630781e-05 |  | 2018-07-19 | A. Abdullah, S. Z. Abdullah, A. M. M. Ali, T. Winie, M. Z. A. Yahya and R. H. Y. Subban | 2009 | Faculty of Applied Sciences, Universiti Teknologi Mara, 40450 Shah Alam, Selangor, Malaysia | Malaysia | Materials research innovations | Electrical properties of PEO–LiCF3SO3–SiO2 nanocomposite polymer electrolytes |  |  |  | peo/licf3so3
2218 | 10.1021/acs.macromol.6b00851 | M11/s5 | 15.625/1 |  |  |  |  | -48 |  | 39.561815 | 9.855621e-05 |  | 2018-07-19 | A. Abdullah, S. Z. Abdullah, A. M. M. Ali, T. Winie, M. Z. A. Yahya and R. H. Y. Subban | 2009 | Faculty of Applied Sciences, Universiti Teknologi Mara, 40450 Shah Alam, Selangor, Malaysia | Malaysia | Materials research innovations | Electrical properties of PEO–LiCF3SO3–SiO2 nanocomposite polymer electrolytes |  |  |  | peo/licf3so3
2219 | 10.1021/acs.macromol.6b00851 | M11/s5 | 15.625/1 |  |  |  |  | -48 |  | 49.890454 | 0.0001763259 |  | 2018-07-19 | A. Abdullah, S. Z. Abdullah, A. M. M. Ali, T. Winie, M. Z. A. Yahya and R. H. Y. Subban | 2009 | Faculty of Applied Sciences, Universiti Teknologi Mara, 40450 Shah Alam, Selangor, Malaysia | Malaysia | Materials research innovations | Electrical properties of PEO–LiCF3SO3–SiO2 nanocomposite polymer electrolytes |  |  |  | peo/licf3so3
2220 | 10.1021/acs.macromol.6b00851 | M11/s5 | 15.625/1 |  |  |  |  | -48 |  | 59.593114 | 0.000297635 |  | 2018-07-19 | A. Abdullah, S. Z. Abdullah, A. M. M. Ali, T. Winie, M. Z. A. Yahya and R. H. Y. Subban | 2009 | Faculty of Applied Sciences, Universiti Teknologi Mara, 40450 Shah Alam, Selangor, Malaysia | Malaysia | Materials research innovations | Electrical properties of PEO–LiCF3SO3–SiO2 nanocomposite polymer electrolytes |  |  |  | peo/licf3so3
2221 | 10.1021/acs.macromol.6b00851 | M11/s5 | 15.625/1 |  |  |  |  | -48 |  | 69.921753 | 0.0004880013 |  | 2018-07-19 |  | 2018 | [7 empty] | peo/fsi
2222 | 10.1021/acs.macromol.6b00851 | M11/s5 | 15.625/1 |  |  |  |  | -48 |  | 79.780908 | 0.0006851553 |  | 2018-07-19 |  | 2018 | [7 empty] | peo/fsi/sn/
2223 | 10.1021/acs.macromol.6b00851 | M11/s5 | 15.625/1 |  |  |  |  | -48 |  | 89.640063 | 0.0009619622 |  | 2018-07-19 |  | 2018 | [7 empty] | peo/fsi/il1/
2224 | 10.1021/acs.macromol.6b00851 | M11/s5 | 15.625/1 |  |  |  |  | -48 |  | 99.812207 | 0.001274275 |  | 2019-03-25 | [7 empty] | liquid
2225 | 10.1021/acs.macromol.6b00851 | M11/s5 | 15.625/1 |  |  |  |  | -48 |  | 109.514867 | 0.001546942 |  | 2019-03-25 | [7 empty] | liquid
2226 | 10.1021/acs.macromol.6b00851 | M12/s5 | 17.5/1 |  |  |  |  | -50 |  | 26.416275 | 5.616607e-05 |  | 2019-03-25 | [7 empty] | liquid
2227 | 10.1021/acs.macromol.6b00851 | M12/s5 | 17.5/1 |  |  |  |  | -50 |  | 39.092332 | 0.0001128839 |  | 2019-03-25 | [7 empty] | liquid
2228 | 10.1021/acs.macromol.6b00851 | M12/s5 | 17.5/1 |  |  |  |  | -50 |  | 48.951487 | 0.0001905461 |  | 2019-03-25 | [7 empty] | liquid
2229 | 10.1021/acs.macromol.6b00851 | M12/s5 | 17.5/1 |  |  |  |  | -50 |  | 58.497653 | 0.0003185356 |  | 2019-03-25 | [7 empty] | liquid
2230 | 10.1021/acs.macromol.6b00851 | M12/s5 | 17.5/1 |  |  |  |  | -50 |  | 70.078247 | 0.0005122406 |  | 2019-03-25 | [7 empty] | liquid
2231 | 10.1021/acs.macromol.6b00851 | M12/s5 | 17.5/1 |  |  |  |  | -50 |  | 79.780908 | 0.0006527351 |  | 2019-03-25 | [7 empty] | liquid
2232 | 10.1021/acs.macromol.6b00851 | M12/s5 | 17.5/1 |  |  |  |  | -50 |  | 89.796557 | 0.0008988433 |  | 2019-01-07 | F. Croce, L. Persi, F. Ronci, B. Scrosati | 2000 | Dipartimento di Chimica, Universita ‘‘La Sapienza’’, 00185 Rome, Italy | Italy | Solid State Ionics | Nanocomposite polymer electrolytes and their impact on the lithium battery technology |  |  | Fig6 | [EO]/[LiClO4]
2233 | 10.1021/acs.macromol.6b00851 | M12/s5 | 17.5/1 |  |  |  |  | -50 |  | 98.56025 | 0.001213979 |  | 2019-01-07 | F. Croce, L. Persi, F. Ronci, B. Scrosati | 2000 | Dipartimento di Chimica, Universita ‘‘La Sapienza’’, 00185 Rome, Italy | Italy | Solid State Ionics | Nanocomposite polymer electrolytes and their impact on the lithium battery technology |  |  | Fig6 | [EO]/[LiClO4]
2234 | 10.1021/acs.macromol.6b00851 | M12/s5 | 17.5/1 |  |  |  |  | -50 |  | 109.514867 | 0.001517236 |  | 2019-01-07 | F. Croce, L. Persi, F. Ronci, B. Scrosati | 2000 | Dipartimento di Chimica, Universita ‘‘La Sapienza’’, 00185 Rome, Italy | Italy | Solid State Ionics | Nanocomposite polymer electrolytes and their impact on the lithium battery technology |  |  | Fig6 | [EO]/[LiClO4]
2235 | 10.1021/acs.macromol.6b00851 | M13/s5 | 18.75/1 |  |  |  |  | -53 |  | 25.946792 | 4.365158e-05 |  | 2019-01-07 | F. Croce, L. Persi, F. Ronci, B. Scrosati | 2000 | Dipartimento di Chimica, Universita ‘‘La Sapienza’’, 00185 Rome, Italy | Italy | Solid State Ionics | Nanocomposite polymer electrolytes and their impact on the lithium battery technology |  |  | Fig6 | [EO]/[LiClO4]
2236 | 10.1021/acs.macromol.6b00851 | M13/s5 | 18.75/1 |  |  |  |  | -53 |  | 38.622848 | 0.0001096478 |  | 2019-01-07 | F. Croce, L. Persi, F. Ronci, B. Scrosati | 2000 | Dipartimento di Chimica, Universita ‘‘La Sapienza’’, 00185 Rome, Italy | Italy | Solid State Ionics | Nanocomposite polymer electrolytes and their impact on the lithium battery technology |  |  | Fig6 | [EO]/[LiClO4]
2237 | 10.1021/acs.macromol.6b00851 | M13/s5 | 18.75/1 |  |  |  |  | -53 |  | 49.107981 | 0.0002000106 |  | 2019-01-07 | F. Croce, L. Persi, F. Ronci, B. Scrosati | 2000 | Dipartimento di Chimica, Universita ‘‘La Sapienza’’, 00185 Rome, Italy | Italy | Solid State Ionics | Nanocomposite polymer electrolytes and their impact on the lithium battery technology |  |  | Fig6 | [EO]/[LiClO4]
2238 | 10.1021/acs.macromol.6b00851 | M13/s5 | 18.75/1 |  |  |  |  | -53 |  | 59.749609 | 0.0003216385 |  | 2019-01-07 | F. Croce, L. Persi, F. Ronci, B. Scrosati | 2000 | Dipartimento di Chimica, Universita ‘‘La Sapienza’’, 00185 Rome, Italy | Italy | Solid State Ionics | Nanocomposite polymer electrolytes and their impact on the lithium battery technology |  |  | Fig6 | [EO]/[LiClO4]
2239 | 10.1021/acs.macromol.6b00851 | M13/s5 | 18.75/1 |  |  |  |  | -53 |  | 69.921753 | 0.0004832936 |  | 2019-01-07 | F. Croce, L. Persi, F. Ronci, B. Scrosati | 2000 | Dipartimento di Chimica, Universita ‘‘La Sapienza’’, 00185 Rome, Italy | Italy | Solid State Ionics | Nanocomposite polymer electrolytes and their impact on the lithium battery technology |  |  | Fig6 | [EO]/[LiClO4]
2240 | 10.1021/acs.macromol.6b00851 | M13/s5 | 18.75/1 |  |  |  |  | -53 |  | 79.780908 | 0.0007053765 |  | 2019-01-07 | F. Croce, L. Persi, F. Ronci, B. Scrosati | 2000 | Dipartimento di Chimica, Universita ‘‘La Sapienza’’, 00185 Rome, Italy | Italy | Solid State Ionics | Nanocomposite polymer electrolytes and their impact on the lithium battery technology |  |  | Fig6 | [EO]/[LiClO4]
2241 | 10.1021/acs.macromol.6b00851 | M13/s5 | 18.75/1 |  |  |  |  | -53 |  | 89.796557 | 0.0009713327 |  | 2019-01-07 | H. Y. Sun, H.-J. Sohn,* O. Yamamoto,* Y. Takeda, and N. Imanishi | 1999 | Department of Mineral and Petroleum Engineering, College of Engineering, Seoul National University, Seoul, Korea, Division of Materials Science and Engineering, College of Engineering, Seoul National University, Seoul, Korea, Department of Chemistry, Faculty of Engineering, Mie University, Tsu, Japan | Korea, Japan | Journal of The Electrochemical Society | Enhanced Lithium-Ion Transport in PEO-Based Composite Polymer Electrolytes with Ferroelectric BaTiO3 |  |  | Fig.4 | O:Li
2242 | 10.1021/acs.macromol.6b00851 | M13/s5 | 18.75/1 |  |  |  |  | -53 |  | 99.655712 | 0.001190663 |  | 2019-01-07 | H. Y. Sun, H.-J. Sohn,* O. Yamamoto,* Y. Takeda, and N. Imanishi | 1999 | Department of Mineral and Petroleum Engineering, College of Engineering, Seoul National University, Seoul, Korea, Division of Materials Science and Engineering, College of Engineering, Seoul National University, Seoul, Korea, Department of Chemistry, Faculty of Engineering, Mie University, Tsu, Japan | Korea, Japan | Journal of The Electrochemical Society | Enhanced Lithium-Ion Transport in PEO-Based Composite Polymer Electrolytes with Ferroelectric BaTiO3 |  |  | Fig.4 | O:Li
2243 | 10.1021/acs.macromol.6b00851 | M13/s5 | 18.75/1 |  |  |  |  | -53 |  | 110.140845 | 0.001562011 |  | 2019-01-07 | H. Y. Sun, H.-J. Sohn,* O. Yamamoto,* Y. Takeda, and N. Imanishi | 1999 | Department of Mineral and Petroleum Engineering, College of Engineering, Seoul National University, Seoul, Korea, Division of Materials Science and Engineering, College of Engineering, Seoul National University, Seoul, Korea, Department of Chemistry, Faculty of Engineering, Mie University, Tsu, Japan | Korea, Japan | Journal of The Electrochemical Society | Enhanced Lithium-Ion Transport in PEO-Based Composite Polymer Electrolytes with Ferroelectric BaTiO3 |  |  | Fig.4 | O:Li
2244 | 10.1021/acs.macromol.6b00851 | M14/s5 | 20/1 |  |  |  |  | -54 |  | 26.57277 | 5.147294e-05 |  | 2019-01-07 | H. Y. Sun, H.-J. Sohn,* O. Yamamoto,* Y. Takeda, and N. Imanishi | 1999 | Department of Mineral and Petroleum Engineering, College of Engineering, Seoul National University, Seoul, Korea, Division of Materials Science and Engineering, College of Engineering, Seoul National University, Seoul, Korea, Department of Chemistry, Faculty of Engineering, Mie University, Tsu, Japan | Korea, Japan | Journal of The Electrochemical Society | Enhanced Lithium-Ion Transport in PEO-Based Composite Polymer Electrolytes with Ferroelectric BaTiO3 |  |  | Fig.4 | O:Li
2245 | 10.1021/acs.macromol.6b00851 | M14/s5 | 20/1 |  |  |  |  | -54 |  | 39.71831 | 0.0001255877 |  | 2019-01-07 | H. Y. Sun, H.-J. Sohn,* O. Yamamoto,* Y. Takeda, and N. Imanishi | 1999 | Department of Mineral and Petroleum Engineering, College of Engineering, Seoul National University, Seoul, Korea, Division of Materials Science and Engineering, College of Engineering, Seoul National University, Seoul, Korea, Department of Chemistry, Faculty of Engineering, Mie University, Tsu, Japan | Korea, Japan | Journal of The Electrochemical Society | Enhanced Lithium-Ion Transport in PEO-Based Composite Polymer Electrolytes with Ferroelectric BaTiO3 |  |  | Fig.4 | O:Li
2246 | 10.1021/acs.macromol.6b00851 | M14/s5 | 20/1 |  |  |  |  | -54 |  | 49.577465 | 0.0002268762 |  | 2019-01-07 | H. Y. Sun, H.-J. Sohn,* O. Yamamoto,* Y. Takeda, and N. Imanishi | 1999 | Department of Mineral and Petroleum Engineering, College of Engineering, Seoul National University, Seoul, Korea, Division of Materials Science and Engineering, College of Engineering, Seoul National University, Seoul, Korea, Department of Chemistry, Faculty of Engineering, Mie University, Tsu, Japan | Korea, Japan | Journal of The Electrochemical Society | Enhanced Lithium-Ion Transport in PEO-Based Composite Polymer Electrolytes with Ferroelectric BaTiO3 |  |  | Fig.4 | O:Li
2247 | 10.1021/acs.macromol.6b00851 | M14/s5 | 20/1 |  |  |  |  | -54 |  | 59.280125 | 0.0003648421 |  | 2019-01-07 | H. Y. Sun, H.-J. Sohn,* O. Yamamoto,* Y. Takeda, and N. Imanishi | 1999 | Department of Mineral and Petroleum Engineering, College of Engineering, Seoul National University, Seoul, Korea, Division of Materials Science and Engineering, College of Engineering, Seoul National University, Seoul, Korea, Department of Chemistry, Faculty of Engineering, Mie University, Tsu, Japan | Korea, Japan | Journal of The Electrochemical Society | Enhanced Lithium-Ion Transport in PEO-Based Composite Polymer Electrolytes with Ferroelectric BaTiO3 |  |  | Fig.4 | O:Li
2248 | 10.1021/acs.macromol.6b00851 | M14/s5 | 20/1 |  |  |  |  | -54 |  | 69.452269 | 0.0005535515 |  |  | Shobhna Choudhary & R. J. Sengwa | 2012 | Dielectric Research Laboratory, Department of Physics, JNV University | India | Ionics | Effect of different anions of lithium salt and MMT nanofiller on ion conduction in melt-compounded PEO–LiX–MMT electrolytes | PEO20LiClO4 |  |  | PEO600000/ClO4
2249 | 10.1021/acs.macromol.6b00851 | M14/s5 | 20/1 |  |  |  |  | -54 |  | 79.780908 | 0.0008237378 |  |  | Shobhna Choudhary & R. J. Sengwa | 2012 | Dielectric Research Laboratory, Department of Physics, JNV University | India | Ionics | Effect of different anions of lithium salt and MMT nanofiller on ion conduction in melt-compounded PEO–LiX–MMT electrolytes | PEO20LiBF4 |  |  | PEO600000/BF4
2250 | 10.1021/acs.macromol.6b00851 | M14/s5 | 20/1 |  |  |  |  | -54 |  | 89.640063 | 0.001080647 |  |  | Shobhna Choudhary & R. J. Sengwa | 2012 | Dielectric Research Laboratory, Department of Physics, JNV University | India | Ionics | Effect of different anions of lithium salt and MMT nanofiller on ion conduction in melt-compounded PEO–LiX–MMT electrolytes | PEO20LiCF3SO3 |  |  | PEO600000/CF3SO3
2251 | 10.1021/acs.macromol.6b00851 | M14/s5 | 20/1 |  |  |  |  | -54 |  | 99.655712 | 0.001459523 |  |  | Suriani Ibrahim1,*, Mohd Rafie Johan | 2011 | Advanced Materials Research Laboratory, Department of Mechanical Engineering, University of Malaya, 50603 Kuala Lumpur, Malaysia | Malaysia | Int. J. Electrochem. Sci. | Conductivity, Thermal and Neural Network Model Nanocomposite Solid Polymer Electrolyte System (PEO-LiPF6-EC-CNT) | PEO-5wt% LiPF6 |  |  | PEO MW600000/PF6
2252 | 10.1021/acs.macromol.6b00851 | M14/s5 | 20/1 |  |  |  |  | -54 |  | 109.827856 | 0.001687983 |  |  | Suriani Ibrahim1,*, Mohd Rafie Johan | 2011 | Advanced Materials Research Laboratory, Department of Mechanical Engineering, University of Malaya, 50603 Kuala Lumpur, Malaysia | Malaysia | Int. J. Electrochem. Sci. | Conductivity, Thermal and Neural Network Model Nanocomposite Solid Polymer Electrolyte System (PEO-LiPF6-EC-CNT) | PEO-5wt% LiPF6 |  |  | PEO MW600000/PF6
2253 | 10.1021/acs.macromol.6b00851 | M15/s5 | 21.875/1 |  |  |  |  | -52 |  | 27.042254 | 3.2953e-05 |  |  | Suriani Ibrahim1,*, Mohd Rafie Johan | 2011 | Advanced Materials Research Laboratory, Department of Mechanical Engineering, University of Malaya, 50603 Kuala Lumpur, Malaysia | Malaysia | Int. J. Electrochem. Sci. | Conductivity, Thermal and Neural Network Model Nanocomposite Solid Polymer Electrolyte System (PEO-LiPF6-EC-CNT) | PEO-5wt% LiPF6 |  |  | PEO MW600000/PF6
2254 | 10.1021/acs.macromol.6b00851 | M15/s5 | 21.875/1 |  |  |  |  | -52 |  | 39.874804 | 7.885732e-05 |  |  | Suriani Ibrahim1,*, Mohd Rafie Johan | 2011 | Advanced Materials Research Laboratory, Department of Mechanical Engineering, University of Malaya, 50603 Kuala Lumpur, Malaysia | Malaysia | Int. J. Electrochem. Sci. | Conductivity, Thermal and Neural Network Model Nanocomposite Solid Polymer Electrolyte System (PEO-LiPF6-EC-CNT) | PEO-5wt% LiPF6 |  |  | PEO MW600000/PF6
2255 | 10.1021/acs.macromol.6b00851 | M15/s5 | 21.875/1 |  |  |  |  | -52 |  | 49.577465 | 0.0001344067 |  |  | Suriani Ibrahim1,*, Mohd Rafie Johan | 2011 | Advanced Materials Research Laboratory, Department of Mechanical Engineering, University of Malaya, 50603 Kuala Lumpur, Malaysia | Malaysia | Int. J. Electrochem. Sci. | Conductivity, Thermal and Neural Network Model Nanocomposite Solid Polymer Electrolyte System (PEO-LiPF6-EC-CNT) | PEO-5wt% LiPF6 |  |  | PEO MW600000/PF6
2256 | 10.1021/acs.macromol.6b00851 | M15/s5 | 21.875/1 |  |  |  |  | -52 |  | 60.375587 | 0.0002203728 |  |  | Suriani Ibrahim1,*, Mohd Rafie Johan | 2011 | Advanced Materials Research Laboratory, Department of Mechanical Engineering, University of Malaya, 50603 Kuala Lumpur, Malaysia | Malaysia | Int. J. Electrochem. Sci. | Conductivity, Thermal and Neural Network Model Nanocomposite Solid Polymer Electrolyte System (PEO-LiPF6-EC-CNT) | PEO-5wt% LiPF6 |  |  | PEO MW600000/PF6
2257 | 10.1021/acs.macromol.6b00851 | M15/s5 | 21.875/1 |  |  |  |  | -52 |  | 69.13928 | 0.0003185356 |  |  | Suriani Ibrahim1,*, Mohd Rafie Johan | 2011 | Advanced Materials Research Laboratory, Department of Mechanical Engineering, University of Malaya, 50603 Kuala Lumpur, Malaysia | Malaysia | Int. J. Electrochem. Sci. | Conductivity, Thermal and Neural Network Model Nanocomposite Solid Polymer Electrolyte System (PEO-LiPF6-EC-CNT) | PEO-5wt% LiPF6 |  |  | PEO MW600000/PF6
2258 | 10.1021/acs.macromol.6b00851 | M15/s5 | 21.875/1 |  |  |  |  | -52 |  | 79.624413 | 0.0004740116 |  |  | Suriani Ibrahim1,*, Mohd Rafie Johan | 2011 | Advanced Materials Research Laboratory, Department of Mechanical Engineering, University of Malaya, 50603 Kuala Lumpur, Malaysia | Malaysia | Int. J. Electrochem. Sci. | Conductivity, Thermal and Neural Network Model Nanocomposite Solid Polymer Electrolyte System (PEO-LiPF6-EC-CNT) | PEO-5wt% LiPF6 |  |  | PEO MW600000/PF6
2259 | 10.1021/acs.macromol.6b00851 | M15/s5 | 21.875/1 |  |  |  |  | -52 |  | 89.796557 | 0.0006527351 |  |  | Suriani Ibrahim1,*, Mohd Rafie Johan | 2011 | Advanced Materials Research Laboratory, Department of Mechanical Engineering, University of Malaya, 50603 Kuala Lumpur, Malaysia | Malaysia | Int. J. Electrochem. Sci. | Conductivity, Thermal and Neural Network Model Nanocomposite Solid Polymer Electrolyte System (PEO-LiPF6-EC-CNT) | PEO-5wt% LiPF6 |  |  | PEO MW600000/PF6
2260 | 10.1021/acs.macromol.6b00851 | M15/s5 | 21.875/1 |  |  |  |  | -52 |  | 99.499218 | 0.0008563119 |  |  | Suriani Ibrahim1,*, Mohd Rafie Johan | 2011 | Advanced Materials Research Laboratory, Department of Mechanical Engineering, University of Malaya, 50603 Kuala Lumpur, Malaysia | Malaysia | Int. J. Electrochem. Sci. | Conductivity, Thermal and Neural Network Model Nanocomposite Solid Polymer Electrolyte System (PEO-LiPF6-EC-CNT) | PEO-5wt% LiPF6 |  |  | PEO MW600000/PF6
2261 | 10.1021/acs.macromol.6b00851 | M15/s5 | 21.875/1 |  |  |  |  | -52 |  | 109.827856 | 0.001019579 |  |  | Suriani Ibrahim1,*, Mohd Rafie Johan | 2011 | Advanced Materials Research Laboratory, Department of Mechanical Engineering, University of Malaya, 50603 Kuala Lumpur, Malaysia | Malaysia | Int. J. Electrochem. Sci. | Conductivity, Thermal and Neural Network Model Nanocomposite Solid Polymer Electrolyte System (PEO-LiPF6-EC-CNT) | PEO-5wt% LiPF6 |  |  | PEO MW600000/PF6
2262 | 10.1039/c4ta02810d | w13/w14 | 0.8/0.1 |  |  |  | 0 |  |  | 120.0947 | 0.000138867 |  |  | Suriani Ibrahim1,*, Mohd Rafie Johan | 2011 | Advanced Materials Research Laboratory, Department of Mechanical Engineering, University of Malaya, 50603 Kuala Lumpur, Malaysia | Malaysia | Int. J. Electrochem. Sci. | Conductivity, Thermal and Neural Network Model Nanocomposite Solid Polymer Electrolyte System (PEO-LiPF6-EC-CNT) | PEO-5wt% LiPF6 |  |  | PEO MW600000/PF6
2263 | 10.1039/c4ta02810d | w13/w14 | 0.8/0.1 |  |  |  | 0 |  |  | 110.3054 | 7.989636e-05 |  |  | Suriani Ibrahim1,*, Mohd Rafie Johan | 2011 | Advanced Materials Research Laboratory, Department of Mechanical Engineering, University of Malaya, 50603 Kuala Lumpur, Malaysia | Malaysia | Int. J. Electrochem. Sci. | Conductivity, Thermal and Neural Network Model Nanocomposite Solid Polymer Electrolyte System (PEO-LiPF6-EC-CNT) | PEO-5wt% LiPF6 |  |  | PEO MW600000/PF6
2264 | 10.1039/c4ta02810d | w13/w14 | 0.8/0.1 |  |  |  | 0 |  |  | 100.1547 | 5.164116e-05 |  |  | Suriani Ibrahim1,*, Mohd Rafie Johan | 2011 | Advanced Materials Research Laboratory, Department of Mechanical Engineering, University of Malaya, 50603 Kuala Lumpur, Malaysia | Malaysia | Int. J. Electrochem. Sci. | Conductivity, Thermal and Neural Network Model Nanocomposite Solid Polymer Electrolyte System (PEO-LiPF6-EC-CNT) | PEO-5wt% LiPF6 |  |  | PEO MW600000/PF6
2265 | 10.1039/c4ta02810d | w13/w14 | 0.8/0.1 |  |  |  | 0 |  |  | 90.26369 | 3.337844e-05 |  |  | Suriani Ibrahim1,*, Mohd Rafie Johan | 2011 | Advanced Materials Research Laboratory, Department of Mechanical Engineering, University of Malaya, 50603 Kuala Lumpur, Malaysia | Malaysia | Int. J. Electrochem. Sci. | Conductivity, Thermal and Neural Network Model Nanocomposite Solid Polymer Electrolyte System (PEO-LiPF6-EC-CNT) | PEO-5wt% LiPF6 |  |  | PEO MW600000/PF6
2266 | 10.1039/c4ta02810d | w13/w14 | 0.8/0.1 |  |  |  | 0 |  |  | 80.25834 | 1.394453e-05 |  |  | Suriani Ibrahim1,*, Mohd Rafie Johan | 2011 | Advanced Materials Research Laboratory, Department of Mechanical Engineering, University of Malaya, 50603 Kuala Lumpur, Malaysia | Malaysia | Int. J. Electrochem. Sci. | Conductivity, Thermal and Neural Network Model Nanocomposite Solid Polymer Electrolyte System (PEO-LiPF6-EC-CNT) | PEO-5wt% LiPF6 |  |  | PEO MW600000/PF6
2267 | 10.1039/c4ta02810d | w13/w14 | 0.8/0.1 |  |  |  | 0 |  |  | 70.0818 | 4.230133e-06 |  |  | Suriani Ibrahim1,*, Mohd Rafie Johan | 2011 | Advanced Materials Research Laboratory, Department of Mechanical Engineering, University of Malaya, 50603 Kuala Lumpur, Malaysia | Malaysia | Int. J. Electrochem. Sci. | Conductivity, Thermal and Neural Network Model Nanocomposite Solid Polymer Electrolyte System (PEO-LiPF6-EC-CNT) | PEO-10wt% LiPF6 |  |  | PEO MW600000/PF6
2268 | 10.1039/c4ta02810d | w13/w14 | 0.8/0.1 |  |  |  | 0 |  |  | 60.25268 | 1.985336e-06 |  |  | Suriani Ibrahim1,*, Mohd Rafie Johan | 2011 | Advanced Materials Research Laboratory, Department of Mechanical Engineering, University of Malaya, 50603 Kuala Lumpur, Malaysia | Malaysia | Int. J. Electrochem. Sci. | Conductivity, Thermal and Neural Network Model Nanocomposite Solid Polymer Electrolyte System (PEO-LiPF6-EC-CNT) | PEO-10wt% LiPF6 |  |  | PEO MW600000/PF6
2269 | 10.1039/c4ta02810d | w13/w14 | 0.8/0.1 |  |  |  | 0 |  |  | 50.23807 | 6.965624e-07 |  |  | Suriani Ibrahim1,*, Mohd Rafie Johan | 2011 | Advanced Materials Research Laboratory, Department of Mechanical Engineering, University of Malaya, 50603 Kuala Lumpur, Malaysia | Malaysia | Int. J. Electrochem. Sci. | Conductivity, Thermal and Neural Network Model Nanocomposite Solid Polymer Electrolyte System (PEO-LiPF6-EC-CNT) | PEO-10wt% LiPF6 |  |  | PEO MW600000/PF6
2270 | 10.1039/c4ta02810d | w13/w14 | 0.8/0.1 |  |  |  | 0 |  |  | 40.11996 | 1.674276e-07 |  |  | Suriani Ibrahim1,*, Mohd Rafie Johan | 2011 | Advanced Materials Research Laboratory, Department of Mechanical Engineering, University of Malaya, 50603 Kuala Lumpur, Malaysia | Malaysia | Int. J. Electrochem. Sci. | Conductivity, Thermal and Neural Network Model Nanocomposite Solid Polymer Electrolyte System (PEO-LiPF6-EC-CNT) | PEO-10wt% LiPF6 |  |  | PEO MW600000/PF6
2271 | 10.1039/c4ta02810d | w13/w14 | 0.8/0.1 |  |  |  | 0 |  |  | 29.7886 | 5.38328e-08 |  |  | Suriani Ibrahim1,*, Mohd Rafie Johan | 2011 | Advanced Materials Research Laboratory, Department of Mechanical Engineering, University of Malaya, 50603 Kuala Lumpur, Malaysia | Malaysia | Int. J. Electrochem. Sci. | Conductivity, Thermal and Neural Network Model Nanocomposite Solid Polymer Electrolyte System (PEO-LiPF6-EC-CNT) | PEO-10wt% LiPF6 |  |  | PEO MW600000/PF6
2272 | 10.1039/c4ta02810d | w13/w14 | 0.888888889/0.055555556 |  |  |  | 33.6 |  |  | 119.9403 | 0.0004852002 |  |  | Suriani Ibrahim1,*, Mohd Rafie Johan | 2011 | Advanced Materials Research Laboratory, Department of Mechanical Engineering, University of Malaya, 50603 Kuala Lumpur, Malaysia | Malaysia | Int. J. Electrochem. Sci. | Conductivity, Thermal and Neural Network Model Nanocomposite Solid Polymer Electrolyte System (PEO-LiPF6-EC-CNT) | PEO-10wt% LiPF6 |  |  | PEO MW600000/PF6
2273 | 10.1039/c4ta02810d | w13/w14 | 0.888888889/0.055555556 |  |  |  | 33.6 |  |  | 110.3054 | 0.0003324 |  |  | Suriani Ibrahim1,*, Mohd Rafie Johan | 2011 | Advanced Materials Research Laboratory, Department of Mechanical Engineering, University of Malaya, 50603 Kuala Lumpur, Malaysia | Malaysia | Int. J. Electrochem. Sci. | Conductivity, Thermal and Neural Network Model Nanocomposite Solid Polymer Electrolyte System (PEO-LiPF6-EC-CNT) | PEO-10wt% LiPF6 |  |  | PEO MW600000/PF6
2274 | 10.1039/c4ta02810d | w13/w14 | 0.888888889/0.055555556 |  |  |  | 33.6 |  |  | 100.1547 | 0.0002633771 |  |  | Suriani Ibrahim1,*, Mohd Rafie Johan | 2011 | Advanced Materials Research Laboratory, Department of Mechanical Engineering, University of Malaya, 50603 Kuala Lumpur, Malaysia | Malaysia | Int. J. Electrochem. Sci. | Conductivity, Thermal and Neural Network Model Nanocomposite Solid Polymer Electrolyte System (PEO-LiPF6-EC-CNT) | PEO-10wt% LiPF6 |  |  | PEO MW600000/PF6
2275 | 10.1039/c4ta02810d | w13/w14 | 0.888888889/0.055555556 |  |  |  | 33.6 |  |  | 90.39554 | 0.0001968902 |  |  | Suriani Ibrahim1,*, Mohd Rafie Johan | 2011 | Advanced Materials Research Laboratory, Department of Mechanical Engineering, University of Malaya, 50603 Kuala Lumpur, Malaysia | Malaysia | Int. J. Electrochem. Sci. | Conductivity, Thermal and Neural Network Model Nanocomposite Solid Polymer Electrolyte System (PEO-LiPF6-EC-CNT) | PEO-10wt% LiPF6 |  |  | PEO MW600000/PF6
2276 | 10.1039/c4ta02810d | w13/w14 | 0.888888889/0.055555556 |  |  |  | 33.6 |  |  | 80.25834 | 0.0001310174 |  |  | Suriani Ibrahim1,*, Mohd Rafie Johan | 2011 | Advanced Materials Research Laboratory, Department of Mechanical Engineering, University of Malaya, 50603 Kuala Lumpur, Malaysia | Malaysia | Int. J. Electrochem. Sci. | Conductivity, Thermal and Neural Network Model Nanocomposite Solid Polymer Electrolyte System (PEO-LiPF6-EC-CNT) | PEO-10wt% LiPF6 |  |  | PEO MW600000/PF6
2277 | 10.1039/c4ta02810d | w13/w14 | 0.888888889/0.055555556 |  |  |  | 33.6 |  |  | 69.84658 | 5.01604e-05 |  |  | Suriani Ibrahim1,*, Mohd Rafie Johan | 2011 | Advanced Materials Research Laboratory, Department of Mechanical Engineering, University of Malaya, 50603 Kuala Lumpur, Malaysia | Malaysia | Int. J. Electrochem. Sci. | Conductivity, Thermal and Neural Network Model Nanocomposite Solid Polymer Electrolyte System (PEO-LiPF6-EC-CNT) | PEO-10wt% LiPF6 |  |  | PEO MW600000/PF6
2278 | 10.1039/c4ta02810d | w13/w14 | 0.888888889/0.055555556 |  |  |  | 33.6 |  |  | 59.69848 | 2.722814e-05 |  |  | Suriani Ibrahim1,*, Mohd Rafie Johan | 2011 | Advanced Materials Research Laboratory, Department of Mechanical Engineering, University of Malaya, 50603 Kuala Lumpur, Malaysia | Malaysia | Int. J. Electrochem. Sci. | Conductivity, Thermal and Neural Network Model Nanocomposite Solid Polymer Electrolyte System (PEO-LiPF6-EC-CNT) | PEO-10wt% LiPF6 |  |  | PEO MW600000/PF6
2279 | 10.1039/c4ta02810d | w13/w14 | 0.888888889/0.055555556 |  |  |  | 33.6 |  |  | 49.71675 | 9.59288e-07 |  |  | Suriani Ibrahim1,*, Mohd Rafie Johan | 2011 | Advanced Materials Research Laboratory, Department of Mechanical Engineering, University of Malaya, 50603 Kuala Lumpur, Malaysia | Malaysia | Int. J. Electrochem. Sci. | Conductivity, Thermal and Neural Network Model Nanocomposite Solid Polymer Electrolyte System (PEO-LiPF6-EC-CNT) | PEO-10wt% LiPF6 |  |  | PEO MW600000/PF6
2280 | 10.1039/c4ta02810d | w13/w14 | 0.888888889/0.055555556 |  |  |  | 33.6 |  |  | 40.02195 | 4.247751e-07 |  |  | Suriani Ibrahim1,*, Mohd Rafie Johan | 2011 | Advanced Materials Research Laboratory, Department of Mechanical Engineering, University of Malaya, 50603 Kuala Lumpur, Malaysia | Malaysia | Int. J. Electrochem. Sci. | Conductivity, Thermal and Neural Network Model Nanocomposite Solid Polymer Electrolyte System (PEO-LiPF6-EC-CNT) | PEO-10wt% LiPF6 |  |  | PEO MW600000/PF6
2281 | 10.1039/c4ta02810d | w13/w14 | 0.888888889/0.055555556 |  |  |  | 33.6 |  |  | 29.97207 | 2.30577e-07 |  |  | Suriani Ibrahim1,*, Mohd Rafie Johan | 2011 | Advanced Materials Research Laboratory, Department of Mechanical Engineering, University of Malaya, 50603 Kuala Lumpur, Malaysia | Malaysia | Int. J. Electrochem. Sci. | Conductivity, Thermal and Neural Network Model Nanocomposite Solid Polymer Electrolyte System (PEO-LiPF6-EC-CNT) | PEO-10wt% LiPF6 |  |  | PEO MW600000/PF6
2282 | 10.1039/c4ta02810d | w13/w14 | 0.909090909/0.045454545 |  |  |  | 37.2 |  |  | 60.25268 | 4.502254e-07 |  |  | Suriani Ibrahim1,*, Mohd Rafie Johan | 2011 | Advanced Materials Research Laboratory, Department of Mechanical Engineering, University of Malaya, 50603 Kuala Lumpur, Malaysia | Malaysia | Int. J. Electrochem. Sci. | Conductivity, Thermal and Neural Network Model Nanocomposite Solid Polymer Electrolyte System (PEO-LiPF6-EC-CNT) | PEO-10wt% LiPF6 |  |  | PEO MW600000/PF6
2283 | 10.1039/c4ta02810d | w13/w14 | 0.909090909/0.045454545 |  |  |  | 37.2 |  |  | 120.8683 | 0.002267754 |  |  | Suriani Ibrahim1,*, Mohd Rafie Johan | 2011 | Advanced Materials Research Laboratory, Department of Mechanical Engineering, University of Malaya, 50603 Kuala Lumpur, Malaysia | Malaysia | Int. J. Electrochem. Sci. | Conductivity, Thermal and Neural Network Model Nanocomposite Solid Polymer Electrolyte System (PEO-LiPF6-EC-CNT) | PEO-15wt% LiPF6 |  |  | PEO MW600000/PF6
2284 | 10.1039/c4ta02810d | w13/w14 | 0.909090909/0.045454545 |  |  |  | 37.2 |  |  | 110.5993 | 0.001304737 |  |  | Suriani Ibrahim1,*, Mohd Rafie Johan | 2011 | Advanced Materials Research Laboratory, Department of Mechanical Engineering, University of Malaya, 50603 Kuala Lumpur, Malaysia | Malaysia | Int. J. Electrochem. Sci. | Conductivity, Thermal and Neural Network Model Nanocomposite Solid Polymer Electrolyte System (PEO-LiPF6-EC-CNT) | PEO-15wt% LiPF6 |  |  | PEO MW600000/PF6
2285 | 10.1039/c4ta02810d | w13/w14 | 0.909090909/0.045454545 |  |  |  | 37.2 |  |  | 100.294 | 0.0005777407 |  |  | Suriani Ibrahim1,*, Mohd Rafie Johan | 2011 | Advanced Materials Research Laboratory, Department of Mechanical Engineering, University of Malaya, 50603 Kuala Lumpur, Malaysia | Malaysia | Int. J. Electrochem. Sci. | Conductivity, Thermal and Neural Network Model Nanocomposite Solid Polymer Electrolyte System (PEO-LiPF6-EC-CNT) | PEO-15wt% LiPF6 |  |  | PEO MW600000/PF6
2286 | 10.1039/c4ta02810d | w13/w14 | 0.909090909/0.045454545 |  |  |  | 37.2 |  |  | 90.1318 | 0.0002027025 |  |  | Suriani Ibrahim1,*, Mohd Rafie Johan | 2011 | Advanced Materials Research Laboratory, Department of Mechanical Engineering, University of Malaya, 50603 Kuala Lumpur, Malaysia | Malaysia | Int. J. Electrochem. Sci. | Conductivity, Thermal and Neural Network Model Nanocomposite Solid Polymer Electrolyte System (PEO-LiPF6-EC-CNT) | PEO-15wt% LiPF6 |  |  | PEO MW600000/PF6
2287 | 10.1039/c4ta02810d | w13/w14 | 0.909090909/0.045454545 |  |  |  | 37.2 |  |  | 79.6357 | 6.149064e-05 |  |  | Suriani Ibrahim1,*, Mohd Rafie Johan | 2011 | Advanced Materials Research Laboratory, Department of Mechanical Engineering, University of Malaya, 50603 Kuala Lumpur, Malaysia | Malaysia | Int. J. Electrochem. Sci. | Conductivity, Thermal and Neural Network Model Nanocomposite Solid Polymer Electrolyte System (PEO-LiPF6-EC-CNT) | PEO-15wt% LiPF6 |  |  | PEO MW600000/PF6
2288 | 10.1039/c4ta02810d | w13/w14 | 0.909090909/0.045454545 |  |  |  | 37.2 |  |  | 70.19953 | 1.92041e-05 |  |  | Suriani Ibrahim1,*, Mohd Rafie Johan | 2011 | Advanced Materials Research Laboratory, Department of Mechanical Engineering, University of Malaya, 50603 Kuala Lumpur, Malaysia | Malaysia | Int. J. Electrochem. Sci. | Conductivity, Thermal and Neural Network Model Nanocomposite Solid Polymer Electrolyte System (PEO-LiPF6-EC-CNT) | PEO-15wt% LiPF6 |  |  | PEO MW600000/PF6
2289 | 10.1039/c4ta02810d | w13/w14 | 0.909090909/0.045454545 |  |  |  | 37.2 |  |  | 60.36376 | 2.296207e-06 |  |  | Suriani Ibrahim1,*, Mohd Rafie Johan | 2011 | Advanced Materials Research Laboratory, Department of Mechanical Engineering, University of Malaya, 50603 Kuala Lumpur, Malaysia | Malaysia | Int. J. Electrochem. Sci. | Conductivity, Thermal and Neural Network Model Nanocomposite Solid Polymer Electrolyte System (PEO-LiPF6-EC-CNT) | PEO-15wt% LiPF6 |  |  | PEO MW600000/PF6
2290 | 10.1039/c4ta02810d | w13/w14 | 0.909090909/0.045454545 |  |  |  | 37.2 |  |  | 50.23807 | 4.79187e-08 |  |  | Suriani Ibrahim1,*, Mohd Rafie Johan | 2011 | Advanced Materials Research Laboratory, Department of Mechanical Engineering, University of Malaya, 50603 Kuala Lumpur, Malaysia | Malaysia | Int. J. Electrochem. Sci. | Conductivity, Thermal and Neural Network Model Nanocomposite Solid Polymer Electrolyte System (PEO-LiPF6-EC-CNT) | PEO-15wt% LiPF6 |  |  | PEO MW600000/PF6
2291 | 10.1039/c4ta02810d | w13/w14 | 0.909090909/0.045454545 |  |  |  | 37.2 |  |  | 39.9241 | 7.231127e-09 |  |  | Suriani Ibrahim1,*, Mohd Rafie Johan | 2011 | Advanced Materials Research Laboratory, Department of Mechanical Engineering, University of Malaya, 50603 Kuala Lumpur, Malaysia | Malaysia | Int. J. Electrochem. Sci. | Conductivity, Thermal and Neural Network Model Nanocomposite Solid Polymer Electrolyte System (PEO-LiPF6-EC-CNT) | PEO-15wt% LiPF6 |  |  | PEO MW600000/PF6
2292 | 10.1039/c4ta02810d | w13/w14 | 0.909090909/0.045454545 |  |  |  | 37.2 |  |  | 29.97207 | 1.156584e-09 |  |  | Suriani Ibrahim1,*, Mohd Rafie Johan | 2011 | Advanced Materials Research Laboratory, Department of Mechanical Engineering, University of Malaya, 50603 Kuala Lumpur, Malaysia | Malaysia | Int. J. Electrochem. Sci. | Conductivity, Thermal and Neural Network Model Nanocomposite Solid Polymer Electrolyte System (PEO-LiPF6-EC-CNT) | PEO-15wt% LiPF6 |  |  | PEO MW600000/PF6
2293 | 10.1039/c4ta02810d | w13/w14 | 0.925926/0.037037 |  |  |  | 44.4 |  |  | 119.9403 | 0.003508537 |  |  | Suriani Ibrahim1,*, Mohd Rafie Johan | 2011 | Advanced Materials Research Laboratory, Department of Mechanical Engineering, University of Malaya, 50603 Kuala Lumpur, Malaysia | Malaysia | Int. J. Electrochem. Sci. | Conductivity, Thermal and Neural Network Model Nanocomposite Solid Polymer Electrolyte System (PEO-LiPF6-EC-CNT) | PEO-15wt% LiPF6 |  |  | PEO MW600000/PF6
2294 | 10.1039/c4ta02810d | w13/w14 | 0.925926/0.037037 |  |  |  | 44.4 |  |  | 110.0119 | 0.002078213 |  |  | Suriani Ibrahim1,*, Mohd Rafie Johan | 2011 | Advanced Materials Research Laboratory, Department of Mechanical Engineering, University of Malaya, 50603 Kuala Lumpur, Malaysia | Malaysia | Int. J. Electrochem. Sci. | Conductivity, Thermal and Neural Network Model Nanocomposite Solid Polymer Electrolyte System (PEO-LiPF6-EC-CNT) | PEO-15wt% LiPF6 |  |  | PEO MW600000/PF6
2295 | 10.1039/c4ta02810d | w13/w14 | 0.925926/0.037037 |  |  |  | 44.4 |  |  | 99.8766 | 0.001128098 |  |  | Suriani Ibrahim1,*, Mohd Rafie Johan | 2011 | Advanced Materials Research Laboratory, Department of Mechanical Engineering, University of Malaya, 50603 Kuala Lumpur, Malaysia | Malaysia | Int. J. Electrochem. Sci. | Conductivity, Thermal and Neural Network Model Nanocomposite Solid Polymer Electrolyte System (PEO-LiPF6-EC-CNT) | PEO-15wt% LiPF6 |  |  | PEO MW600000/PF6
2296 | 10.1039/c4ta02810d | w13/w14 | 0.925926/0.037037 |  |  |  | 44.4 |  |  | 89.73684 | 0.000612356 |  |  | Suriani Ibrahim1,*, Mohd Rafie Johan | 2011 | Advanced Materials Research Laboratory, Department of Mechanical Engineering, University of Malaya, 50603 Kuala Lumpur, Malaysia | Malaysia | Int. J. Electrochem. Sci. | Conductivity, Thermal and Neural Network Model Nanocomposite Solid Polymer Electrolyte System (PEO-LiPF6-EC-CNT) | PEO-15wt% LiPF6 |  |  | PEO MW600000/PF6
2297 | 10.1039/c4ta02810d | w13/w14 | 0.925926/0.037037 |  |  |  | 44.4 |  |  | 80.13361 | 0.0002413632 |  |  | Suriani Ibrahim1,*, Mohd Rafie Johan | 2011 | Advanced Materials Research Laboratory, Department of Mechanical Engineering, University of Malaya, 50603 Kuala Lumpur, Malaysia | Malaysia | Int. J. Electrochem. Sci. | Conductivity, Thermal and Neural Network Model Nanocomposite Solid Polymer Electrolyte System (PEO-LiPF6-EC-CNT) | PEO-20wt% LiPF6 |  |  | PEO MW600000/PF6
2298 | 10.1039/c4ta02810d | w13/w14 | 0.925926/0.037037 |  |  |  | 44.4 |  |  | 70.0818 | 7.537998e-05 |  |  | Suriani Ibrahim1,*, Mohd Rafie Johan | 2011 | Advanced Materials Research Laboratory, Department of Mechanical Engineering, University of Malaya, 50603 Kuala Lumpur, Malaysia | Malaysia | Int. J. Electrochem. Sci. | Conductivity, Thermal and Neural Network Model Nanocomposite Solid Polymer Electrolyte System (PEO-LiPF6-EC-CNT) | PEO-20wt% LiPF6 |  |  | PEO MW600000/PF6
2299 | 10.1039/c4ta02810d | w13/w14 | 0.925926/0.037037 |  |  |  | 44.4 |  |  | 60.58604 | 1.667332e-06 |  |  | Suriani Ibrahim1,*, Mohd Rafie Johan | 2011 | Advanced Materials Research Laboratory, Department of Mechanical Engineering, University of Malaya, 50603 Kuala Lumpur, Malaysia | Malaysia | Int. J. Electrochem. Sci. | Conductivity, Thermal and Neural Network Model Nanocomposite Solid Polymer Electrolyte System (PEO-LiPF6-EC-CNT) | PEO-20wt% LiPF6 |  |  | PEO MW600000/PF6
2300 | 10.1039/c4ta02810d | w13/w14 | 0.925926/0.037037 |  |  |  | 44.4 |  |  | 49.92505 | 1.326612e-07 |  |  | Suriani Ibrahim1,*, Mohd Rafie Johan | 2011 | Advanced Materials Research Laboratory, Department of Mechanical Engineering, University of Malaya, 50603 Kuala Lumpur, Malaysia | Malaysia | Int. J. Electrochem. Sci. | Conductivity, Thermal and Neural Network Model Nanocomposite Solid Polymer Electrolyte System (PEO-LiPF6-EC-CNT) | PEO-20wt% LiPF6 |  |  | PEO MW600000/PF6
2301 | 10.1039/c4ta02810d | w13/w14 | 0.925926/0.037037 |  |  |  | 44.4 |  |  | 40.02195 | 1.834586e-08 |  |  | Suriani Ibrahim1,*, Mohd Rafie Johan | 2011 | Advanced Materials Research Laboratory, Department of Mechanical Engineering, University of Malaya, 50603 Kuala Lumpur, Malaysia | Malaysia | Int. J. Electrochem. Sci. | Conductivity, Thermal and Neural Network Model Nanocomposite Solid Polymer Electrolyte System (PEO-LiPF6-EC-CNT) | PEO-20wt% LiPF6 |  |  | PEO MW600000/PF6
2302 | 10.1039/c4ta02810d | w13/w14 | 0.925926/0.037037 |  |  |  | 44.4 |  |  | 30.06389 | 1.789402e-09 |  |  | Suriani Ibrahim1,*, Mohd Rafie Johan | 2011 | Advanced Materials Research Laboratory, Department of Mechanical Engineering, University of Malaya, 50603 Kuala Lumpur, Malaysia | Malaysia | Int. J. Electrochem. Sci. | Conductivity, Thermal and Neural Network Model Nanocomposite Solid Polymer Electrolyte System (PEO-LiPF6-EC-CNT) | PEO-20wt% LiPF6 |  |  | PEO MW600000/PF6
2303 | 10.1039/c4ta02810d | w13/w14 | 0.9375/0.03125 |  |  |  | 67.4 |  |  | 119.786 | 0.0007506734 |  |  | Suriani Ibrahim1,*, Mohd Rafie Johan | 2011 | Advanced Materials Research Laboratory, Department of Mechanical Engineering, University of Malaya, 50603 Kuala Lumpur, Malaysia | Malaysia | Int. J. Electrochem. Sci. | Conductivity, Thermal and Neural Network Model Nanocomposite Solid Polymer Electrolyte System (PEO-LiPF6-EC-CNT) | PEO-20wt% LiPF6 |  |  | PEO MW600000/PF6
2304 | 10.1039/c4ta02810d | w13/w14 | 0.9375/0.03125 |  |  |  | 67.4 |  |  | 110.4524 | 0.0004852002 |  |  | Suriani Ibrahim1,*, Mohd Rafie Johan | 2011 | Advanced Materials Research Laboratory, Department of Mechanical Engineering, University of Malaya, 50603 Kuala Lumpur, Malaysia | Malaysia | Int. J. Electrochem. Sci. | Conductivity, Thermal and Neural Network Model Nanocomposite Solid Polymer Electrolyte System (PEO-LiPF6-EC-CNT) | PEO-20wt% LiPF6 |  |  | PEO MW600000/PF6
2305 | 10.1039/c4ta02810d | w13/w14 | 0.9375/0.03125 |  |  |  | 67.4 |  |  | 99.8766 | 0.0003957975 |  |  | Suriani Ibrahim1,*, Mohd Rafie Johan | 2011 | Advanced Materials Research Laboratory, Department of Mechanical Engineering, University of Malaya, 50603 Kuala Lumpur, Malaysia | Malaysia | Int. J. Electrochem. Sci. | Conductivity, Thermal and Neural Network Model Nanocomposite Solid Polymer Electrolyte System (PEO-LiPF6-EC-CNT) | PEO-20wt% LiPF6 |  |  | PEO MW600000/PF6
2306 | 10.1039/c4ta02810d | w13/w14 | 0.9375/0.03125 |  |  |  | 67.4 |  |  | 90.1318 | 0.0002873982 |  |  | Suriani Ibrahim1,*, Mohd Rafie Johan | 2011 | Advanced Materials Research Laboratory, Department of Mechanical Engineering, University of Malaya, 50603 Kuala Lumpur, Malaysia | Malaysia | Int. J. Electrochem. Sci. | Conductivity, Thermal and Neural Network Model Nanocomposite Solid Polymer Electrolyte System (PEO-LiPF6-EC-CNT) | PEO-20wt% LiPF6 |  |  | PEO MW600000/PF6
2307 | 10.1039/c4ta02810d | w13/w14 | 0.9375/0.03125 |  |  |  | 67.4 |  |  | 79.76008 | 0.000165353 |  |  | Suriani Ibrahim1,*, Mohd Rafie Johan | 2011 | Advanced Materials Research Laboratory, Department of Mechanical Engineering, University of Malaya, 50603 Kuala Lumpur, Malaysia | Malaysia | Int. J. Electrochem. Sci. | Conductivity, Thermal and Neural Network Model Nanocomposite Solid Polymer Electrolyte System (PEO-LiPF6-EC-CNT) | PEO-20wt% LiPF6 |  |  | PEO MW600000/PF6
2308 | 10.1039/c4ta02810d | w13/w14 | 0.9375/0.03125 |  |  |  | 67.4 |  |  | 69.7292 | 1.977102e-05 |  |  | Suriani Ibrahim1,*, Mohd Rafie Johan | 2011 | Advanced Materials Research Laboratory, Department of Mechanical Engineering, University of Malaya, 50603 Kuala Lumpur, Malaysia | Malaysia | Int. J. Electrochem. Sci. | Conductivity, Thermal and Neural Network Model Nanocomposite Solid Polymer Electrolyte System (PEO-LiPF6-EC-CNT) | PEO-20wt% LiPF6 |  |  | PEO MW600000/PF6
2309 | 10.1039/c4ta02810d | w13/w14 | 0.9375/0.03125 |  |  |  | 67.4 |  |  | 59.69848 | 3.175448e-07 |  |  | Suriani Ibrahim1,*, Mohd Rafie Johan | 2011 | Advanced Materials Research Laboratory, Department of Mechanical Engineering, University of Malaya, 50603 Kuala Lumpur, Malaysia | Malaysia | Int. J. Electrochem. Sci. | Conductivity, Thermal and Neural Network Model Nanocomposite Solid Polymer Electrolyte System (PEO-LiPF6-EC-CNT) | PEO-20wt% LiPF6 |  |  | PEO MW600000/PF6
2310 | 10.1039/c4ta02810d | w13/w14 | 0.9375/0.03125 |  |  |  | 67.4 |  |  | 50.13374 | 3.008424e-08 |  |  | Suriani Ibrahim1,*, Mohd Rafie Johan | 2011 | Advanced Materials Research Laboratory, Department of Mechanical Engineering, University of Malaya, 50603 Kuala Lumpur, Malaysia | Malaysia | Int. J. Electrochem. Sci. | Conductivity, Thermal and Neural Network Model Nanocomposite Solid Polymer Electrolyte System (PEO-LiPF6-EC-CNT) | PEO-20wt% LiPF6 5wtEC |  |  | PEO MW600000/EC/PF6/
2311 | 10.1039/c4ta02810d | w13/w14 | 0.9375/0.03125 |  |  |  | 67.4 |  |  | 40.11996 | 4.673852e-09 |  |  | Suriani Ibrahim1,*, Mohd Rafie Johan | 2011 | Advanced Materials Research Laboratory, Department of Mechanical Engineering, University of Malaya, 50603 Kuala Lumpur, Malaysia | Malaysia | Int. J. Electrochem. Sci. | Conductivity, Thermal and Neural Network Model Nanocomposite Solid Polymer Electrolyte System (PEO-LiPF6-EC-CNT) | PEO-20wt% LiPF6 5wtEC |  |  | PEO MW600000/EC/PF6/
2312 | 10.1039/c4ta02810d | w13/w14 | 0.9375/0.03125 |  |  |  | 67.4 |  |  | 29.7886 | 6.85078e-10 |  |  | Suriani Ibrahim1,*, Mohd Rafie Johan | 2011 | Advanced Materials Research Laboratory, Department of Mechanical Engineering, University of Malaya, 50603 Kuala Lumpur, Malaysia | Malaysia | Int. J. Electrochem. Sci. | Conductivity, Thermal and Neural Network Model Nanocomposite Solid Polymer Electrolyte System (PEO-LiPF6-EC-CNT) | PEO-20wt% LiPF6 5wtEC |  |  | PEO MW600000/EC/PF6/
2313 | org/10.1007/s10904-018-0805-z | c3 | 0.5 |  |  |  |  | 124 |  | 100.3221 | 1.211033e-11 |  |  | Suriani Ibrahim1,*, Mohd Rafie Johan | 2011 | Advanced Materials Research Laboratory, Department of Mechanical Engineering, University of Malaya, 50603 Kuala Lumpur, Malaysia | Malaysia | Int. J. Electrochem. Sci. | Conductivity, Thermal and Neural Network Model Nanocomposite Solid Polymer Electrolyte System (PEO-LiPF6-EC-CNT) | PEO-20wt% LiPF6 5wtEC |  |  | PEO MW600000/EC/PF6/
2314 | org/10.1007/s10904-018-0805-z | c3 | 0.5 |  |  |  |  | 124 |  | 90.12613 | 4.162967e-12 |  |  | Suriani Ibrahim1,*, Mohd Rafie Johan | 2011 | Advanced Materials Research Laboratory, Department of Mechanical Engineering, University of Malaya, 50603 Kuala Lumpur, Malaysia | Malaysia | Int. J. Electrochem. Sci. | Conductivity, Thermal and Neural Network Model Nanocomposite Solid Polymer Electrolyte System (PEO-LiPF6-EC-CNT) | PEO-20wt% LiPF6 5wtEC |  |  | PEO MW600000/EC/PF6/
2315 | org/10.1007/s10904-018-0805-z | c3 | 0.5 |  |  |  |  | 124 |  | 80.32043 | 1.993306e-12 |  |  | Suriani Ibrahim1,*, Mohd Rafie Johan | 2011 | Advanced Materials Research Laboratory, Department of Mechanical Engineering, University of Malaya, 50603 Kuala Lumpur, Malaysia | Malaysia | Int. J. Electrochem. Sci. | Conductivity, Thermal and Neural Network Model Nanocomposite Solid Polymer Electrolyte System (PEO-LiPF6-EC-CNT) | PEO-20wt% LiPF6 5wtEC |  |  | PEO MW600000/EC/PF6/
2316 | org/10.1007/s10904-018-0805-z | c3 | 0.5 |  |  |  |  | 124 |  | 70.02808 | 5.913642e-13 |  |  | Suriani Ibrahim1,*, Mohd Rafie Johan | 2011 | Advanced Materials Research Laboratory, Department of Mechanical Engineering, University of Malaya, 50603 Kuala Lumpur, Malaysia | Malaysia | Int. J. Electrochem. Sci. | Conductivity, Thermal and Neural Network Model Nanocomposite Solid Polymer Electrolyte System (PEO-LiPF6-EC-CNT) | PEO-20wt% LiPF6 5wtEC |  |  | PEO MW600000/EC/PF6/
2317 | org/10.1007/s10904-018-0805-z | c3 | 0.5 |  |  |  |  | 124 |  | 60.18333 | 3.94411e-13 |  |  | Suriani Ibrahim1,*, Mohd Rafie Johan | 2011 | Advanced Materials Research Laboratory, Department of Mechanical Engineering, University of Malaya, 50603 Kuala Lumpur, Malaysia | Malaysia | Int. J. Electrochem. Sci. | Conductivity, Thermal and Neural Network Model Nanocomposite Solid Polymer Electrolyte System (PEO-LiPF6-EC-CNT) | PEO-20wt% LiPF6 5wtEC |  |  | PEO MW600000/EC/PF6/
2318 | org/10.1007/s10904-018-0805-z | c3 | 0.5 |  |  |  |  | 124 |  | 50.37942 | 2.831562e-13 |  |  | Suriani Ibrahim1,*, Mohd Rafie Johan | 2011 | Advanced Materials Research Laboratory, Department of Mechanical Engineering, University of Malaya, 50603 Kuala Lumpur, Malaysia | Malaysia | Int. J. Electrochem. Sci. | Conductivity, Thermal and Neural Network Model Nanocomposite Solid Polymer Electrolyte System (PEO-LiPF6-EC-CNT) | PEO-20wt% LiPF6 5wtEC |  |  | PEO MW600000/EC/PF6/
2319 | org/10.1007/s10904-018-0805-z | c3 | 0.5 |  |  |  |  | 124 |  | 40.06187 | 2.831562e-13 |  |  | Suriani Ibrahim1,*, Mohd Rafie Johan | 2011 | Advanced Materials Research Laboratory, Department of Mechanical Engineering, University of Malaya, 50603 Kuala Lumpur, Malaysia | Malaysia | Int. J. Electrochem. Sci. | Conductivity, Thermal and Neural Network Model Nanocomposite Solid Polymer Electrolyte System (PEO-LiPF6-EC-CNT) | PEO-20wt% LiPF6 5wtEC |  |  | PEO MW600000/EC/PF6/
2320 | org/10.1007/s10904-018-0805-z | c3 | 0.5 |  |  |  |  | 124 |  | 29.93596 | 2.032834e-13 |  |  | Suriani Ibrahim1,*, Mohd Rafie Johan | 2011 | Advanced Materials Research Laboratory, Department of Mechanical Engineering, University of Malaya, 50603 Kuala Lumpur, Malaysia | Malaysia | Int. J. Electrochem. Sci. | Conductivity, Thermal and Neural Network Model Nanocomposite Solid Polymer Electrolyte System (PEO-LiPF6-EC-CNT) | PEO-20wt% LiPF6 5wtEC |  |  | PEO MW600000/EC/PF6/
2321 | org/10.1007/s10904-018-0805-z | c3 | 0.5 |  |  |  |  | 124 |  | 19.71479 | 1.259543e-13 |  |  | Suriani Ibrahim1,*, Mohd Rafie Johan | 2011 | Advanced Materials Research Laboratory, Department of Mechanical Engineering, University of Malaya, 50603 Kuala Lumpur, Malaysia | Malaysia | Int. J. Electrochem. Sci. | Conductivity, Thermal and Neural Network Model Nanocomposite Solid Polymer Electrolyte System (PEO-LiPF6-EC-CNT) | PEO-20wt% LiPF6 5wtEC |  |  | PEO MW600000/EC/PF6/
2322 | org/10.1007/s10904-018-0805-z | c3/16 | 0.465/0.0697 | [6 empty] | 100.1532 | 1.349162e-09 |  |  | Suriani Ibrahim1,*, Mohd Rafie Johan | 2011 | Advanced Materials Research Laboratory, Department of Mechanical Engineering, University of Malaya, 50603 Kuala Lumpur, Malaysia | Malaysia | Int. J. Electrochem. Sci. | Conductivity, Thermal and Neural Network Model Nanocomposite Solid Polymer Electrolyte System (PEO-LiPF6-EC-CNT) | PEO-20wt% LiPF6 5wtEC |  |  | PEO MW600000/EC/PF6/
2323 | org/10.1007/s10904-018-0805-z | c3/16 | 0.465/0.0697 | [6 empty] | 89.96625 | 5.784422e-10 |  |  | Suriani Ibrahim1,*, Mohd Rafie Johan | 2011 | Advanced Materials Research Laboratory, Department of Mechanical Engineering, University of Malaya, 50603 Kuala Lumpur, Malaysia | Malaysia | Int. J. Electrochem. Sci. | Conductivity, Thermal and Neural Network Model Nanocomposite Solid Polymer Electrolyte System (PEO-LiPF6-EC-CNT) | PEO-20wt% LiPF6 5wtEC |  |  | PEO MW600000/EC/PF6/
2324 | org/10.1007/s10904-018-0805-z | c3/16 | 0.465/0.0697 | [6 empty] | 80.32043 | 3.209202e-10 |  |  | Suriani Ibrahim1,*, Mohd Rafie Johan | 2011 | Advanced Materials Research Laboratory, Department of Mechanical Engineering, University of Malaya, 50603 Kuala Lumpur, Malaysia | Malaysia | Int. J. Electrochem. Sci. | Conductivity, Thermal and Neural Network Model Nanocomposite Solid Polymer Electrolyte System (PEO-LiPF6-EC-CNT) | PEO-20wt% LiPF6 5wtEC |  |  | PEO MW600000/EC/PF6/
2325 | org/10.1007/s10904-018-0805-z | c3/16 | 0.465/0.0697 | [6 empty] | 70.3138 | 1.536622e-10 |  |  | Suriani Ibrahim1,*, Mohd Rafie Johan | 2011 | Advanced Materials Research Laboratory, Department of Mechanical Engineering, University of Malaya, 50603 Kuala Lumpur, Malaysia | Malaysia | Int. J. Electrochem. Sci. | Conductivity, Thermal and Neural Network Model Nanocomposite Solid Polymer Electrolyte System (PEO-LiPF6-EC-CNT) | PEO-20wt% LiPF6 5wtEC |  |  | PEO MW600000/EC/PF6/
2326 | org/10.1007/s10904-018-0805-z | c3/16 | 0.465/0.0697 | [6 empty] | 59.51125 | 7.633593e-11 |  |  | Suriani Ibrahim1,*, Mohd Rafie Johan | 2011 | Advanced Materials Research Laboratory, Department of Mechanical Engineering, University of Malaya, 50603 Kuala Lumpur, Malaysia | Malaysia | Int. J. Electrochem. Sci. | Conductivity, Thermal and Neural Network Model Nanocomposite Solid Polymer Electrolyte System (PEO-LiPF6-EC-CNT) | PEO-20wt% LiPF6 10wt EC |  |  | PEO MW600000/EC/PF6/
2327 | org/10.1007/s10904-018-0805-z | c3/16 | 0.465/0.0697 | [6 empty] | 50.25261 | 4.393969e-11 |  |  | Suriani Ibrahim1,*, Mohd Rafie Johan | 2011 | Advanced Materials Research Laboratory, Department of Mechanical Engineering, University of Malaya, 50603 Kuala Lumpur, Malaysia | Malaysia | Int. J. Electrochem. Sci. | Conductivity, Thermal and Neural Network Model Nanocomposite Solid Polymer Electrolyte System (PEO-LiPF6-EC-CNT) | PEO-20wt% LiPF6 10wt EC |  |  | PEO MW600000/EC/PF6/
2328 | org/10.1007/s10904-018-0805-z | c3/16 | 0.465/0.0697 | [6 empty] | 39.35 | 9.020363e-12 |  |  | Suriani Ibrahim1,*, Mohd Rafie Johan | 2011 | Advanced Materials Research Laboratory, Department of Mechanical Engineering, University of Malaya, 50603 Kuala Lumpur, Malaysia | Malaysia | Int. J. Electrochem. Sci. | Conductivity, Thermal and Neural Network Model Nanocomposite Solid Polymer Electrolyte System (PEO-LiPF6-EC-CNT) | PEO-20wt% LiPF6 10wt EC |  |  | PEO MW600000/EC/PF6/
2329 | org/10.1007/s10904-018-0805-z | c3/16 | 0.465/0.0697 | [6 empty] | 29.93596 | 8.07698e-12 |  |  | Suriani Ibrahim1,*, Mohd Rafie Johan | 2011 | Advanced Materials Research Laboratory, Department of Mechanical Engineering, University of Malaya, 50603 Kuala Lumpur, Malaysia | Malaysia | Int. J. Electrochem. Sci. | Conductivity, Thermal and Neural Network Model Nanocomposite Solid Polymer Electrolyte System (PEO-LiPF6-EC-CNT) | PEO-20wt% LiPF6 10wt EC |  |  | PEO MW600000/EC/PF6/
2330 | org/10.1007/s10904-018-0805-z | c3/16 | 0.465/0.0697 | [6 empty] | 19.71479 | 8.694248e-12 |  |  | Suriani Ibrahim1,*, Mohd Rafie Johan | 2011 | Advanced Materials Research Laboratory, Department of Mechanical Engineering, University of Malaya, 50603 Kuala Lumpur, Malaysia | Malaysia | Int. J. Electrochem. Sci. | Conductivity, Thermal and Neural Network Model Nanocomposite Solid Polymer Electrolyte System (PEO-LiPF6-EC-CNT) | PEO-20wt% LiPF6 10wt EC |  |  | PEO MW600000/EC/PF6/
2331 | org/10.1007/s10904-018-0805-z | c3/16 | 0.427849576042633/0.144300847914734 | [6 empty] | 99.98433 | 5.658027e-07 |  |  | Suriani Ibrahim1,*, Mohd Rafie Johan | 2011 | Advanced Materials Research Laboratory, Department of Mechanical Engineering, University of Malaya, 50603 Kuala Lumpur, Malaysia | Malaysia | Int. J. Electrochem. Sci. | Conductivity, Thermal and Neural Network Model Nanocomposite Solid Polymer Electrolyte System (PEO-LiPF6-EC-CNT) | PEO-20wt% LiPF6 10wt EC |  |  | PEO MW600000/EC/PF6/
2332 | org/10.1007/s10904-018-0805-z | c3/16 | 0.427849576042633/0.144300847914734 | [6 empty] | 89.96625 | 4.062019e-07 |  |  | Suriani Ibrahim1,*, Mohd Rafie Johan | 2011 | Advanced Materials Research Laboratory, Department of Mechanical Engineering, University of Malaya, 50603 Kuala Lumpur, Malaysia | Malaysia | Int. J. Electrochem. Sci. | Conductivity, Thermal and Neural Network Model Nanocomposite Solid Polymer Electrolyte System (PEO-LiPF6-EC-CNT) | PEO-20wt% LiPF6 10wt EC |  |  | PEO MW600000/EC/PF6/
2333 | org/10.1007/s10904-018-0805-z | c3/16 | 0.427849576042633/0.144300847914734 | [6 empty] | 80.16906 | 2.611223e-07 |  |  | Suriani Ibrahim1,*, Mohd Rafie Johan | 2011 | Advanced Materials Research Laboratory, Department of Mechanical Engineering, University of Malaya, 50603 Kuala Lumpur, Malaysia | Malaysia | Int. J. Electrochem. Sci. | Conductivity, Thermal and Neural Network Model Nanocomposite Solid Polymer Electrolyte System (PEO-LiPF6-EC-CNT) | PEO-20wt% LiPF6 10wt EC |  |  | PEO MW600000/EC/PF6/
2334 | org/10.1007/s10904-018-0805-z | c3/16 | 0.427849576042633/0.144300847914734 | [6 empty] | 70.02808 | 1.741558e-07 |  |  | Suriani Ibrahim1,*, Mohd Rafie Johan | 2011 | Advanced Materials Research Laboratory, Department of Mechanical Engineering, University of Malaya, 50603 Kuala Lumpur, Malaysia | Malaysia | Int. J. Electrochem. Sci. | Conductivity, Thermal and Neural Network Model Nanocomposite Solid Polymer Electrolyte System (PEO-LiPF6-EC-CNT) | PEO-20wt% LiPF6 10wt EC |  |  | PEO MW600000/EC/PF6/
2335 | org/10.1007/s10904-018-0805-z | c3/16 | 0.427849576042633/0.144300847914734 | [6 empty] | 60.04872 | 8.338904e-08 |  |  | Suriani Ibrahim1,*, Mohd Rafie Johan | 2011 | Advanced Materials Research Laboratory, Department of Mechanical Engineering, University of Malaya, 50603 Kuala Lumpur, Malaysia | Malaysia | Int. J. Electrochem. Sci. | Conductivity, Thermal and Neural Network Model Nanocomposite Solid Polymer Electrolyte System (PEO-LiPF6-EC-CNT) | PEO-20wt% LiPF6 15wt EC |  |  | PEO MW600000/EC/PF6/
2336 | org/10.1007/s10904-018-0805-z | c3/16 | 0.427849576042633/0.144300847914734 | [6 empty] | 49.61993 | 4.799953e-08 |  |  | Suriani Ibrahim1,*, Mohd Rafie Johan | 2011 | Advanced Materials Research Laboratory, Department of Mechanical Engineering, University of Malaya, 50603 Kuala Lumpur, Malaysia | Malaysia | Int. J. Electrochem. Sci. | Conductivity, Thermal and Neural Network Model Nanocomposite Solid Polymer Electrolyte System (PEO-LiPF6-EC-CNT) | PEO-20wt% LiPF6 15wt EC |  |  | PEO MW600000/EC/PF6/
2337 | org/10.1007/s10904-018-0805-z | c3/16 | 0.427849576042633/0.144300847914734 | [6 empty] | 39.5869 | 1.98354e-08 |  |  | Suriani Ibrahim1,*, Mohd Rafie Johan | 2011 | Advanced Materials Research Laboratory, Department of Mechanical Engineering, University of Malaya, 50603 Kuala Lumpur, Malaysia | Malaysia | Int. J. Electrochem. Sci. | Conductivity, Thermal and Neural Network Model Nanocomposite Solid Polymer Electrolyte System (PEO-LiPF6-EC-CNT) | PEO-20wt% LiPF6 15wt EC |  |  | PEO MW600000/EC/PF6/
2338 | org/10.1007/s10904-018-0805-z | c3/16 | 0.427849576042633/0.144300847914734 | [6 empty] | 29.82467 | 6.818502e-09 |  |  | Suriani Ibrahim1,*, Mohd Rafie Johan | 2011 | Advanced Materials Research Laboratory, Department of Mechanical Engineering, University of Malaya, 50603 Kuala Lumpur, Malaysia | Malaysia | Int. J. Electrochem. Sci. | Conductivity, Thermal and Neural Network Model Nanocomposite Solid Polymer Electrolyte System (PEO-LiPF6-EC-CNT) | PEO-20wt% LiPF6 15wt EC |  |  | PEO MW600000/EC/PF6/
2339 | org/10.1007/s10904-018-0805-z | c3/16 | 0.427849576042633/0.144300847914734 | [6 empty] | 20.02698 | 3.387279e-09 |  |  | Suriani Ibrahim1,*, Mohd Rafie Johan | 2011 | Advanced Materials Research Laboratory, Department of Mechanical Engineering, University of Malaya, 50603 Kuala Lumpur, Malaysia | Malaysia | Int. J. Electrochem. Sci. | Conductivity, Thermal and Neural Network Model Nanocomposite Solid Polymer Electrolyte System (PEO-LiPF6-EC-CNT) | PEO-20wt% LiPF6 15wt EC |  |  | PEO MW600000/EC/PF6/
2340 | org/10.1007/s10904-018-0805-z | c3/16 | 0.344900514818422/0.310198970363156 | [6 empty] | 99.98433 | 8.78005e-05 |  |  | Suriani Ibrahim1,*, Mohd Rafie Johan | 2011 | Advanced Materials Research Laboratory, Department of Mechanical Engineering, University of Malaya, 50603 Kuala Lumpur, Malaysia | Malaysia | Int. J. Electrochem. Sci. | Conductivity, Thermal and Neural Network Model Nanocomposite Solid Polymer Electrolyte System (PEO-LiPF6-EC-CNT) | PEO-20wt% LiPF6 15wt EC |  |  | PEO MW600000/EC/PF6/
2341 | org/10.1007/s10904-018-0805-z | c3/16 | 0.344900514818422/0.310198970363156 | [6 empty] | 89.96625 | 6.539808e-05 |  |  | Suriani Ibrahim1,*, Mohd Rafie Johan | 2011 | Advanced Materials Research Laboratory, Department of Mechanical Engineering, University of Malaya, 50603 Kuala Lumpur, Malaysia | Malaysia | Int. J. Electrochem. Sci. | Conductivity, Thermal and Neural Network Model Nanocomposite Solid Polymer Electrolyte System (PEO-LiPF6-EC-CNT) | PEO-20wt% LiPF6 15wt EC |  |  | PEO MW600000/EC/PF6/
2342 | org/10.1007/s10904-018-0805-z | c3/16 | 0.344900514818422/0.310198970363156 | [6 empty] | 80.32043 | 4.052061e-05 |  |  | Suriani Ibrahim1,*, Mohd Rafie Johan | 2011 | Advanced Materials Research Laboratory, Department of Mechanical Engineering, University of Malaya, 50603 Kuala Lumpur, Malaysia | Malaysia | Int. J. Electrochem. Sci. | Conductivity, Thermal and Neural Network Model Nanocomposite Solid Polymer Electrolyte System (PEO-LiPF6-EC-CNT) | PEO-20wt% LiPF6 15wt EC |  |  | PEO MW600000/EC/PF6/
2343 | org/10.1007/s10904-018-0805-z | c3/16 | 0.344900514818422/0.310198970363156 | [6 empty] | 70.02808 | 2.419887e-05 |  |  | Suriani Ibrahim1,*, Mohd Rafie Johan | 2011 | Advanced Materials Research Laboratory, Department of Mechanical Engineering, University of Malaya, 50603 Kuala Lumpur, Malaysia | Malaysia | Int. J. Electrochem. Sci. | Conductivity, Thermal and Neural Network Model Nanocomposite Solid Polymer Electrolyte System (PEO-LiPF6-EC-CNT) | PEO-20wt% LiPF6 15wt EC |  |  | PEO MW600000/EC/PF6/
2344 | org/10.1007/s10904-018-0805-z | c3/16 | 0.344900514818422/0.310198970363156 | [6 empty] | 59.77982 | 1.5556e-05 |  |  | Suriani Ibrahim1,*, Mohd Rafie Johan | 2011 | Advanced Materials Research Laboratory, Department of Mechanical Engineering, University of Malaya, 50603 Kuala Lumpur, Malaysia | Malaysia | Int. J. Electrochem. Sci. | Conductivity, Thermal and Neural Network Model Nanocomposite Solid Polymer Electrolyte System (PEO-LiPF6-EC-CNT) | PEO-20wt% LiPF6 15wt EC |  |  | PEO MW600000/EC/PF6/
2345 | org/10.1007/s10904-018-0805-z | c3/16 | 0.344900514818422/0.310198970363156 | [6 empty] | 49.74625 | 6.919664e-06 |  |  | Suriani Ibrahim1,*, Mohd Rafie Johan | 2011 | Advanced Materials Research Laboratory, Department of Mechanical Engineering, University of Malaya, 50603 Kuala Lumpur, Malaysia | Malaysia | Int. J. Electrochem. Sci. | Conductivity, Thermal and Neural Network Model Nanocomposite Solid Polymer Electrolyte System (PEO-LiPF6-EC-CNT) | PEO-20wt% LiPF6 15wt EC |  |  | PEO MW600000/EC/PF6/
2346 | org/10.1007/s10904-018-0805-z | c3/16 | 0.344900514818422/0.310198970363156 | [6 empty] | 40.18082 | 3.437534e-06 |  |  | Suriani Ibrahim1,*, Mohd Rafie Johan | 2011 | Advanced Materials Research Laboratory, Department of Mechanical Engineering, University of Malaya, 50603 Kuala Lumpur, Malaysia | Malaysia | Int. J. Electrochem. Sci. | Conductivity, Thermal and Neural Network Model Nanocomposite Solid Polymer Electrolyte System (PEO-LiPF6-EC-CNT) | PEO-20wt% LiPF6 15wt EC |  |  | PEO MW600000/EC/PF6/
2347 | org/10.1007/s10904-018-0805-z | c3/16 | 0.344900514818422/0.310198970363156 | [6 empty] | 29.71345 | 1.319681e-06 |  |  | Suriani Ibrahim1,*, Mohd Rafie Johan | 2011 | Advanced Materials Research Laboratory, Department of Mechanical Engineering, University of Malaya, 50603 Kuala Lumpur, Malaysia | Malaysia | Int. J. Electrochem. Sci. | Conductivity, Thermal and Neural Network Model Nanocomposite Solid Polymer Electrolyte System (PEO-LiPF6-EC-CNT) | PEO-20wt% LiPF6 15wt EC |  |  | PEO MW600000/EC/PF6/
2348 | org/10.1007/s10904-018-0805-z | c3/16 | 0.344900514818422/0.310198970363156 | [6 empty] | 19.92284 | 4.706608e-07 |  |  | Suriani Ibrahim1,*, Mohd Rafie Johan | 2011 | Advanced Materials Research Laboratory, Department of Mechanical Engineering, University of Malaya, 50603 Kuala Lumpur, Malaysia | Malaysia | Int. J. Electrochem. Sci. | Conductivity, Thermal and Neural Network Model Nanocomposite Solid Polymer Electrolyte System (PEO-LiPF6-EC-CNT) | PEO-20wt% LiPF6 15wt EC |  |  | PEO MW600000/EC/PF6/
2349 | org/10.1007/s10904-018-0805-z | c3/16 | 0.249/0.502935204912896 | [6 empty] | 19.71479 | 8.801628e-07 |  |  | Suriani Ibrahim1,*, Mohd Rafie Johan | 2011 | Advanced Materials Research Laboratory, Department of Mechanical Engineering, University of Malaya, 50603 Kuala Lumpur, Malaysia | Malaysia | Int. J. Electrochem. Sci. | Conductivity, Thermal and Neural Network Model Nanocomposite Solid Polymer Electrolyte System (PEO-LiPF6-EC-CNT) | PEO-20wt% LiPF6 15wt EC |  |  | PEO MW600000/EC/PF6/
2350 | org/10.1007/s10904-018-0805-z | c3/16 | 0.249/0.502935204912896 | [6 empty] | 30.04734 | 2.560448e-06 |  |  | Suriani Ibrahim1,*, Mohd Rafie Johan | 2011 | Advanced Materials Research Laboratory, Department of Mechanical Engineering, University of Malaya, 50603 Kuala Lumpur, Malaysia | Malaysia | Int. J. Electrochem. Sci. | Conductivity, Thermal and Neural Network Model Nanocomposite Solid Polymer Electrolyte System (PEO-LiPF6-EC-CNT) | PEO-20wt% LiPF6 15wt EC |  |  | PEO MW600000/EC/PF6/
2351 | org/10.1007/s10904-018-0805-z | c3/16 | 0.249/0.502935204912896 | [6 empty] | 39.4684 | 5.347429e-06 |  |  | Sasithorn Klongkan a, Jantrawan Pumchusak | 2014 | aDepartment of Industrial Chemistry, Faculty of Science, Chiang Mai University, Muang, Chiang Mai 50200, Thailand bMaterials Science Research Center, Faculty of Science, Chiang Mai University, Muang, Chiang Mai 50200 | Thailand | Electrochimica acta | Effects of Nano Alumina and Plasticizers on Morphology, Ionic Conductivity, Thermal and Mechanical Properties of PEO-LiCF3SO3 Solid Polymer Electrolyte | PEO |  |  | PEO6000000/
2352 | org/10.1007/s10904-018-0805-z | c3/16 | 0.249/0.502935204912896 | [6 empty] | 49.61993 | 1e-05 |  |  | Sasithorn Klongkan a, Jantrawan Pumchusak | 2014 | aDepartment of Industrial Chemistry, Faculty of Science, Chiang Mai University, Muang, Chiang Mai 50200, Thailand bMaterials Science Research Center, Faculty of Science, Chiang Mai University, Muang, Chiang Mai 50200 | Thailand | Electrochimica acta | Effects of Nano Alumina and Plasticizers on Morphology, Ionic Conductivity, Thermal and Mechanical Properties of PEO-LiCF3SO3 Solid Polymer Electrolyte | PEO 5wtLiCF3SO3 |  |  | PEO6000000/CF3SO3
2353 | org/10.1007/s10904-018-0805-z | c3/16 | 0.249/0.502935204912896 | [6 empty] | 60.18333 | 2.012973e-05 |  |  | Sasithorn Klongkan a, Jantrawan Pumchusak | 2014 | aDepartment of Industrial Chemistry, Faculty of Science, Chiang Mai University, Muang, Chiang Mai 50200, Thailand bMaterials Science Research Center, Faculty of Science, Chiang Mai University, Muang, Chiang Mai 50200 | Thailand | Electrochimica acta | Effects of Nano Alumina and Plasticizers on Morphology, Ionic Conductivity, Thermal and Mechanical Properties of PEO-LiCF3SO3 Solid Polymer Electrolyte | PEO 10wtLiCF3SO3 |  |  | PEO6000000/CF3SO3
2354 | org/10.1007/s10904-018-0805-z | c3/16 | 0.249/0.502935204912896 | [6 empty] | 70.3138 | 3.131382e-05 |  |  | Sasithorn Klongkan a, Jantrawan Pumchusak | 2014 | aDepartment of Industrial Chemistry, Faculty of Science, Chiang Mai University, Muang, Chiang Mai 50200, Thailand bMaterials Science Research Center, Faculty of Science, Chiang Mai University, Muang, Chiang Mai 50200 | Thailand | Electrochimica acta | Effects of Nano Alumina and Plasticizers on Morphology, Ionic Conductivity, Thermal and Mechanical Properties of PEO-LiCF3SO3 Solid Polymer Electrolyte | PEO 15wtLiCF3SO3 |  |  | PEO6000000/CF3SO3
2355 | org/10.1007/s10904-018-0805-z | c3/16 | 0.249/0.502935204912896 | [6 empty] | 79.56478 | 4.871167e-05 |  |  | Sasithorn Klongkan a, Jantrawan Pumchusak | 2014 | aDepartment of Industrial Chemistry, Faculty of Science, Chiang Mai University, Muang, Chiang Mai 50200, Thailand bMaterials Science Research Center, Faculty of Science, Chiang Mai University, Muang, Chiang Mai 50200 | Thailand | Electrochimica acta | Effects of Nano Alumina and Plasticizers on Morphology, Ionic Conductivity, Thermal and Mechanical Properties of PEO-LiCF3SO3 Solid Polymer Electrolyte | PEO 20wtLiCF3SO3 |  |  | PEO6000000/CF3SO3
2356 | org/10.1007/s10904-018-0805-z | c3/16 | 0.249/0.502935204912896 | [6 empty] | 90.28614 | 7.8618e-05 |  |  | Sasithorn Klongkan a, Jantrawan Pumchusak | 2014 | aDepartment of Industrial Chemistry, Faculty of Science, Chiang Mai University, Muang, Chiang Mai 50200, Thailand bMaterials Science Research Center, Faculty of Science, Chiang Mai University, Muang, Chiang Mai 50200 | Thailand | Electrochimica acta | Effects of Nano Alumina and Plasticizers on Morphology, Ionic Conductivity, Thermal and Mechanical Properties of PEO-LiCF3SO3 Solid Polymer Electrolyte | PEO 15wtLiCF3SO3 5wtDOP |  |  | PEO6000000/dioxyphthalate（Diethyl Phthalate？/CF3SO3/
2357 | org/10.1007/s10904-018-0805-z | c3/16 | 0.249/0.502935204912896 | [6 empty] | 100.4913 | 9.805528e-05 |  |  | Masaru Heishi a,c, Hiroki Niwa a, Takahiro Uno a, Masataka Kubo b, Takahito Itoh | 2013 | Division of Chemistry for Materials, Graduate School of Engineering, Mie University, 1577 Kurimamachiya-cho, Tsu, Mie 514-8507, Japan | Japan | Electrochimica Acta | Polymer electrolytes based on polyanionic lithium salts | PEO/ poly(lithium vinylsulfonate) = 1/6(li/eo) |  |  | PEO600000/poly(lithium vinylsulfonate) mn7140
2358 | org/10.1007/s10904-018-0805-z | c3/16 | 0.135202356277954/0.729595287444093 | [6 empty] | 19.61079 | 2.052896e-06 |  |  | Masaru Heishi a,c, Hiroki Niwa a, Takahiro Uno a, Masataka Kubo b, Takahito Itoh | 2013 | Division of Chemistry for Materials, Graduate School of Engineering, Mie University, 1577 Kurimamachiya-cho, Tsu, Mie 514-8507, Japan | Japan | Electrochimica Acta | Polymer electrolytes based on polyanionic lithium salts | PEO/ poly(lithium vinylsulfonate) = 1/8(li/eo) |  |  | PEO600000/poly(lithium vinylsulfonate) mn7140
2359 | org/10.1007/s10904-018-0805-z | c3/16 | 0.135202356277954/0.729595287444093 | [6 empty] | 29.82467 | 4.788186e-06 |  |  | Masaru Heishi a,c, Hiroki Niwa a, Takahiro Uno a, Masataka Kubo b, Takahito Itoh | 2013 | Division of Chemistry for Materials, Graduate School of Engineering, Mie University, 1577 Kurimamachiya-cho, Tsu, Mie 514-8507, Japan | Japan | Electrochimica Acta | Polymer electrolytes based on polyanionic lithium salts | PEO/ poly(lithium vinylsulfonate) = 1/10(li/eo) |  |  | PEO600000/poly(lithium vinylsulfonate) mn7140
2360 | org/10.1007/s10904-018-0805-z | c3/16 | 0.135202356277954/0.729595287444093 | [6 empty] | 40.06187 | 1.076423e-05 |  |  | Masaru Heishi a,c, Hiroki Niwa a, Takahiro Uno a, Masataka Kubo b, Takahito Itoh | 2013 | Division of Chemistry for Materials, Graduate School of Engineering, Mie University, 1577 Kurimamachiya-cho, Tsu, Mie 514-8507, Japan | Japan | Electrochimica Acta | Polymer electrolytes based on polyanionic lithium salts | PEO/ poly(lithium vinylsulfonate) = 1/14(li/eo) |  |  | PEO600000/poly(lithium vinylsulfonate) mn7140
2361 | org/10.1007/s10904-018-0805-z | c3/16 | 0.135202356277954/0.729595287444093 | [6 empty] | 50.25261 | 1.674484e-05 |  |  | Masaru Heishi a,c, Hiroki Niwa a, Takahiro Uno a, Masataka Kubo b, Takahito Itoh | 2013 | Division of Chemistry for Materials, Graduate School of Engineering, Mie University, 1577 Kurimamachiya-cho, Tsu, Mie 514-8507, Japan | Japan | Electrochimica Acta | Polymer electrolytes based on polyanionic lithium salts | PEO/ poly(lithium vinylsulfonate) = 1/8(li/eo) bf3 |  |  | PEO600000/poly(lithium vinylsulfonate) mn7140/BF3·OEt2/BF3·OEt2
2362 | org/10.1007/s10904-018-0805-z | c3/16 | 0.135202356277954/0.729595287444093 | [6 empty] | 60.45288 | 2.909062e-05 |  |  | Masaru Heishi a,c, Hiroki Niwa a, Takahiro Uno a, Masataka Kubo b, Takahito Itoh | 2013 | Division of Chemistry for Materials, Graduate School of Engineering, Mie University, 1577 Kurimamachiya-cho, Tsu, Mie 514-8507, Japan | Japan | Electrochimica Acta | Polymer electrolytes based on polyanionic lithium salts | PEO/poly(lithium acrylate) 1/4 |  |  | PEO600000/poly(lithium acrylate)
2363 | org/10.1007/s10904-018-0805-z | c3/16 | 0.135202356277954/0.729595287444093 | [6 empty] | 70.02808 | 5.053881e-05 |  |  | Masaru Heishi a,c, Hiroki Niwa a, Takahiro Uno a, Masataka Kubo b, Takahito Itoh | 2013 | Division of Chemistry for Materials, Graduate School of Engineering, Mie University, 1577 Kurimamachiya-cho, Tsu, Mie 514-8507, Japan | Japan | Electrochimica Acta | Polymer electrolytes based on polyanionic lithium salts | PEO/poly(lithium acrylate) 1/6 |  |  | PEO600000/poly(lithium acrylate)
2364 | org/10.1007/s10904-018-0805-z | c3/16 | 0.135202356277954/0.729595287444093 | [6 empty] | 79.86672 | 7.8618e-05 |  |  | Masaru Heishi a,c, Hiroki Niwa a, Takahiro Uno a, Masataka Kubo b, Takahito Itoh | 2013 | Division of Chemistry for Materials, Graduate School of Engineering, Mie University, 1577 Kurimamachiya-cho, Tsu, Mie 514-8507, Japan | Japan | Electrochimica Acta | Polymer electrolytes based on polyanionic lithium salts | PEO/poly(lithium acrylate) 1/8 |  |  | PEO600000/poly(lithium acrylate)
2365 | org/10.1007/s10904-018-0805-z | c3/16 | 0.135202356277954/0.729595287444093 | [6 empty] | 90.6066 | 9.451049e-05 |  |  | Masaru Heishi a,c, Hiroki Niwa a, Takahiro Uno a, Masataka Kubo b, Takahito Itoh | 2013 | Division of Chemistry for Materials, Graduate School of Engineering, Mie University, 1577 Kurimamachiya-cho, Tsu, Mie 514-8507, Japan | Japan | Electrochimica Acta | Polymer electrolytes based on polyanionic lithium salts | PEO/poly(lithium acrylate) 1/10 |  |  | PEO600000/poly(lithium acrylate)
2366 | org/10.1007/s10904-018-0805-z | c3/16 | 0.135202356277954/0.729595287444093 | [6 empty] | 100.1532 | 0.0001365822 |  |  | Masaru Heishi a,c, Hiroki Niwa a, Takahiro Uno a, Masataka Kubo b, Takahito Itoh | 2013 | Division of Chemistry for Materials, Graduate School of Engineering, Mie University, 1577 Kurimamachiya-cho, Tsu, Mie 514-8507, Japan | Japan | Electrochimica Acta | Polymer electrolytes based on polyanionic lithium salts | PEO/poly(lithium acrylate) 1/6 +bf3 |  |  | PEO600000/poly(lithium acrylate)/BF3·OEt2/BF3·OEt2
2367 | 10.1149/1.2116687 | s3-01/PEO5E+6 |  | 10/90 | [5 empty] | 80 | 3.241836e-07 |  |  | Chang Hyun Parka, Yang-Kook Suna,∗, Dong-Won Kim | 2004 | Department of Chemical Engineering, College of Engineering, Hanyang University, Seoul 133-791, South Korea | South Korea | Electrochimica Acta | Blended polymer electrolytes based on poly(lithium 4-styrene sulfonate) for the rechargeable lithium polymer batteries | PEO/poly(lithium 4-styrene sulfonate) 6/1 |  |  | PEO/poly(lithium 4-styrene sulfonate)
2368 | 10.1149/1.2116687 | s3-01/PEO5E+6 |  | 20/80 |  |  |  | -53.5 |  | 80 | 9.674132e-07 |  |  | Chang Hyun Parka, Yang-Kook Suna,∗, Dong-Won Kim | 2004 | Department of Chemical Engineering, College of Engineering, Hanyang University, Seoul 133-791, South Korea | South Korea | Electrochimica Acta | Blended polymer electrolytes based on poly(lithium 4-styrene sulfonate) for the rechargeable lithium polymer batteries | PEO/poly(lithium 4-styrene sulfonate) 8/1 |  |  | PEO/poly(lithium 4-styrene sulfonate)
2369 | 10.1149/1.2116687 | s3-01/PEO5E+6 |  | 40/60 | [5 empty] | 80 | 3.188578e-06 |  |  | Chang Hyun Parka, Yang-Kook Suna,∗, Dong-Won Kim | 2004 | Department of Chemical Engineering, College of Engineering, Hanyang University, Seoul 133-791, South Korea | South Korea | Electrochimica Acta | Blended polymer electrolytes based on poly(lithium 4-styrene sulfonate) for the rechargeable lithium polymer batteries | PEO/poly(lithium 4-styrene sulfonate) 10/1 |  |  | PEO/poly(lithium 4-styrene sulfonate)
2370 | 10.1149/1.2116687 | s3-01/PEO5E+6 |  | 50/50 |  |  |  | -53.8 |  | 80 | 4.51519e-06 |  |  | Chang Hyun Parka, Yang-Kook Suna,∗, Dong-Won Kim | 2004 | Department of Chemical Engineering, College of Engineering, Hanyang University, Seoul 133-791, South Korea | South Korea | Electrochimica Acta | Blended polymer electrolytes based on poly(lithium 4-styrene sulfonate) for the rechargeable lithium polymer batteries | PEO/poly(lithium 4-styrene sulfonate) 12/1 |  |  | PEO/poly(lithium 4-styrene sulfonate)
2371 | 10.1149/1.2116687 | s3-01/PEO5E+6 |  | 60/40 | [5 empty] | 80 | 2.746939e-06 |  |  | Y.S. Zhu, X.W. Gao, X.J. Wang, Y.Y. Hou, L.L. Liu, Y.P. Wu | 2012 | New Energy and Materials Laboratory (NEML), Department of Chemistry & Shanghai Key Laboratory of Molecular Catalysis and Innovative Materials, Fudan University, Shanghai 200433, China | China | Electrochemistry Communications | A single-ion polymer electrolyte based on boronate for lithium ion batteries | lithium oxalate polyacrylic acid borate |  |  | lithium oxalate polyacrylic acid borate/
2372 | 10.1149/1.2116687 | s3-01/PEO5E+6 |  | 80/20 |  |  |  | -48.8 |  | 80 | 1.016703e-06 |  |  | Y.S. Zhu a, X.J. Wang a, Y.Y. Hou a, X.W. Gao a, L.L. Liu a, Y.P. Wu a,∗,1, M. Shimizu | 2013 | a New Energy and Materials Laboratory (NEML), Department of Chemistry & Shanghai Key Laboratory of Molecular Catalysis and Innovative Materials, Fudan University, Shanghai 200433, China | China | Electrochimica Acta | A new single-ion polymer electrolyte based on polyvinyl alcohol for lithium ion batteries | lithium polyvinyl alcohol oxalate borate |  |  | lithium polyvinyl alcohol oxalate borate/
2373 | 10.1149/1.2116687 | s3-01/PEO5E+6 |  | 10/90 | [5 empty] | 70 | 1.972259e-07 |  |  | Shaowei Feng a, Dongyang Shi a, Fang Liu a, Liping Zheng a, Jin Nie a,∗, Wengfang Feng a, Xuejie Huang b, Michel Armand c,∗, Zhibin Zhou | 2013 | Institute of Physics, Chinese Academy of Sciences, 3rd South Street, Zhongguancun, Beijing 100080, China c CIC energigune, Alava Technology Park, Albert Einstein, 4801510 MINANO ˜ Álava, Spain | China, Spain | Electrochimica Acta | Single lithium-ion conducting polymer electrolytes based on poly[(4-styrenesulfonyl)(trifluoromethanesulfonyl)imide] anions | poly[(4-styrenesulfonyl)(trifluoromethanesulfonyl)imide] anions 5/1 |  |  | PEO/poly[(4-styrenesulfonyl)(trifluoromethanesulfonyl)imide]
2374 | 10.1149/1.2116687 | s3-01/PEO5E+6 |  | 20/80 |  |  |  | -53.5 |  | 70 | 6.831751e-07 |  |  | Shaowei Feng a, Dongyang Shi a, Fang Liu a, Liping Zheng a, Jin Nie a,∗, Wengfang Feng a, Xuejie Huang b, Michel Armand c,∗, Zhibin Zhou | 2013 | Institute of Physics, Chinese Academy of Sciences, 3rd South Street, Zhongguancun, Beijing 100080, China c CIC energigune, Alava Technology Park, Albert Einstein, 4801510 MINANO ˜ Álava, Spain | China, Spain | Electrochimica Acta | Single lithium-ion conducting polymer electrolytes based on poly[(4-styrenesulfonyl)(trifluoromethanesulfonyl)imide] anions | poly[(4-styrenesulfonyl)(trifluoromethanesulfonyl)imide] anions 8/1 |  |  | PEO/poly[(4-styrenesulfonyl)(trifluoromethanesulfonyl)imide]
2375 | 10.1149/1.2116687 | s3-01/PEO5E+6 |  | 40/60 | [5 empty] | 70 | 2.746939e-06 |  |  | Shaowei Feng a, Dongyang Shi a, Fang Liu a, Liping Zheng a, Jin Nie a,∗, Wengfang Feng a, Xuejie Huang b, Michel Armand c,∗, Zhibin Zhou | 2013 | Institute of Physics, Chinese Academy of Sciences, 3rd South Street, Zhongguancun, Beijing 100080, China c CIC energigune, Alava Technology Park, Albert Einstein, 4801510 MINANO ˜ Álava, Spain | China, Spain | Electrochimica Acta | Single lithium-ion conducting polymer electrolytes based on poly[(4-styrenesulfonyl)(trifluoromethanesulfonyl)imide] anions | poly[(4-styrenesulfonyl)(trifluoromethanesulfonyl)imide] anions 20/1 |  |  | PEO/poly[(4-styrenesulfonyl)(trifluoromethanesulfonyl)imide]
2376 | 10.1149/1.2116687 | s3-01/PEO5E+6 |  | 50/50 |  |  |  | -53.8 |  | 70 | 3.033989e-06 |  |  | Shaowei Feng a, Dongyang Shi a, Fang Liu a, Liping Zheng a, Jin Nie a,∗, Wengfang Feng a, Xuejie Huang b, Michel Armand c,∗, Zhibin Zhou | 2013 | Institute of Physics, Chinese Academy of Sciences, 3rd South Street, Zhongguancun, Beijing 100080, China c CIC energigune, Alava Technology Park, Albert Einstein, 4801510 MINANO ˜ Álava, Spain | China, Spain | Electrochimica Acta | Single lithium-ion conducting polymer electrolytes based on poly[(4-styrenesulfonyl)(trifluoromethanesulfonyl)imide] anions | poly[(4-styrenesulfonyl)(trifluoromethanesulfonyl)imide] anions 30/1 |  |  | PEO/poly[(4-styrenesulfonyl)(trifluoromethanesulfonyl)imide]
2377 | 10.1149/1.2116687 | s3-01/PEO5E+6 |  | 60/40 | [5 empty] | 70 | 1.939858e-06 |  |  | Shaowei Feng a, Dongyang Shi a, Fang Liu a, Liping Zheng a, Jin Nie a,∗, Wengfang Feng a, Xuejie Huang b, Michel Armand c,∗, Zhibin Zhou | 2013 | Institute of Physics, Chinese Academy of Sciences, 3rd South Street, Zhongguancun, Beijing 100080, China c CIC energigune, Alava Technology Park, Albert Einstein, 4801510 MINANO ˜ Álava, Spain | China, Spain | Electrochimica Acta | Single lithium-ion conducting polymer electrolytes based on poly[(4-styrenesulfonyl)(trifluoromethanesulfonyl)imide] anions | poly[(4-styrenesulfonyl)(trifluoromethanesulfonyl)imide] anions 1a |  |  | Li[PSTFSI-co-MPEGA]/
2378 | 10.1149/1.2116687 | s3-01/PEO5E+6 |  | 80/20 |  |  |  | -48.8 |  | 70 | 4.368054e-07 |  |  | Shaowei Feng a, Dongyang Shi a, Fang Liu a, Liping Zheng a, Jin Nie a,∗, Wengfang Feng a, Xuejie Huang b, Michel Armand c,∗, Zhibin Zhou | 2013 | Institute of Physics, Chinese Academy of Sciences, 3rd South Street, Zhongguancun, Beijing 100080, China c CIC energigune, Alava Technology Park, Albert Einstein, 4801510 MINANO ˜ Álava, Spain | China, Spain | Electrochimica Acta | Single lithium-ion conducting polymer electrolytes based on poly[(4-styrenesulfonyl)(trifluoromethanesulfonyl)imide] anions | poly[(4-styrenesulfonyl)(trifluoromethanesulfonyl)imide] anions 1b |  |  | Li[PSTFSI-co-MPEGA]/
2379 | 10.1149/1.2116687 | s3-01/PEO5E+6 |  | 10/90 | [5 empty] | 60 | 6.39374e-09 |  |  | Shaowei Feng a, Dongyang Shi a, Fang Liu a, Liping Zheng a, Jin Nie a,∗, Wengfang Feng a, Xuejie Huang b, Michel Armand c,∗, Zhibin Zhou | 2013 | Institute of Physics, Chinese Academy of Sciences, 3rd South Street, Zhongguancun, Beijing 100080, China c CIC energigune, Alava Technology Park, Albert Einstein, 4801510 MINANO ˜ Álava, Spain | China, Spain | Electrochimica Acta | Single lithium-ion conducting polymer electrolytes based on poly[(4-styrenesulfonyl)(trifluoromethanesulfonyl)imide] anions | poly[(4-styrenesulfonyl)(trifluoromethanesulfonyl)imide] anions 1c |  |  | Li[PSTFSI-co-MPEGA]/
2380 | 10.1149/1.2116687 | s3-01/PEO5E+6 |  | 20/80 |  |  |  | -53.5 |  | 60 | 1.56403e-08 |  |  | Shaowei Feng a, Dongyang Shi a, Fang Liu a, Liping Zheng a, Jin Nie a,∗, Wengfang Feng a, Xuejie Huang b, Michel Armand c,∗, Zhibin Zhou | 2013 | Institute of Physics, Chinese Academy of Sciences, 3rd South Street, Zhongguancun, Beijing 100080, China c CIC energigune, Alava Technology Park, Albert Einstein, 4801510 MINANO ˜ Álava, Spain | China, Spain | Electrochimica Acta | Single lithium-ion conducting polymer electrolytes based on poly[(4-styrenesulfonyl)(trifluoromethanesulfonyl)imide] anions | poly[(4-styrenesulfonyl)(trifluoromethanesulfonyl)imide] anions 1d |  |  | Li[PSTFSI-co-MPEGA]/
2381 | 10.1149/1.2116687 | s3-01/PEO5E+6 |  | 40/60 | [5 empty] | 60 | 1.392788e-07 |  |  | Shaowei Feng a, Dongyang Shi a, Fang Liu a, Liping Zheng a, Jin Nie a,∗, Wengfang Feng a, Xuejie Huang b, Michel Armand c,∗, Zhibin Zhou | 2013 | Institute of Physics, Chinese Academy of Sciences, 3rd South Street, Zhongguancun, Beijing 100080, China c CIC energigune, Alava Technology Park, Albert Einstein, 4801510 MINANO ˜ Álava, Spain | China, Spain | Electrochimica Acta | Single lithium-ion conducting polymer electrolytes based on poly[(4-styrenesulfonyl)(trifluoromethanesulfonyl)imide] anions | poly[(4-styrenesulfonyl)(trifluoromethanesulfonyl)imide] anions 1e |  |  | Li[PSTFSI-co-MPEGA]/
2382 | 10.1149/1.2116687 | s3-01/PEO5E+6 |  | 50/50 |  |  |  | -53.8 |  | 60 | 7.930143e-07 |  | 2018-06-26 | Aneeka Zaheen Kamal1 · Sevim Ünügür Çelik1 · Ayhan Bozkurt1 | 2018 | Department of Biophysics, Institute for Research and Medical Consultations (IRMC), Imam Abdulrahman Bin Faisal University, PO Box 1982, Dammam 31441, | Saudi Arabia | Journal of Inorganic and Organometallic Polymers and Materials | Single Ion Conducting Blend Polymer Electrolytes Based on LiPAAOB and PPEGMA | LiPAAOB |  |  | LiPAAOB/
2383 | 10.1149/1.2116687 | s3-01/PEO5E+6 |  | 60/40 | [5 empty] | 60 | 4.667292e-08 |  | 2018-06-26 | Aneeka Zaheen Kamal1 · Sevim Ünügür Çelik1 · Ayhan Bozkurt1 | 2018 | Department of Biophysics, Institute for Research and Medical Consultations (IRMC), Imam Abdulrahman Bin Faisal University, PO Box 1982, Dammam 31441, | Saudi Arabia | Journal of Inorganic and Organometallic Polymers and Materials | Single Ion Conducting Blend Polymer Electrolytes Based on LiPAAOB and PPEGMA | 10 ppegma |  |  | LiPAAOB/PPEGMA
2384 | 10.1149/1.2116687 | s3-01/PEO5E+6 |  | 80/20 |  |  |  | -48.8 |  | 60 | 2.570822e-08 |  | 2018-06-26 | Aneeka Zaheen Kamal1 · Sevim Ünügür Çelik1 · Ayhan Bozkurt1 | 2018 | Department of Biophysics, Institute for Research and Medical Consultations (IRMC), Imam Abdulrahman Bin Faisal University, PO Box 1982, Dammam 31441, | Saudi Arabia | Journal of Inorganic and Organometallic Polymers and Materials | Single Ion Conducting Blend Polymer Electrolytes Based on LiPAAOB and PPEGMA | 20 ppegma |  |  | LiPAAOB/PPEGMA
2385 | 10.1149/1.2116687 | s3-01/PEO5E+6 |  | 10/90 | [5 empty] | 50 | 6.831751e-10 |  | 2018-06-26 | Aneeka Zaheen Kamal1 · Sevim Ünügür Çelik1 · Ayhan Bozkurt1 | 2018 | Department of Biophysics, Institute for Research and Medical Consultations (IRMC), Imam Abdulrahman Bin Faisal University, PO Box 1982, Dammam 31441, | Saudi Arabia | Journal of Inorganic and Organometallic Polymers and Materials | Single Ion Conducting Blend Polymer Electrolytes Based on LiPAAOB and PPEGMA | 40ppegma |  |  | LiPAAOB/PPEGMA
2386 | 10.1149/1.2116687 | s3-01/PEO5E+6 |  | 20/80 |  |  |  | -53.5 |  | 50 | 3.351043e-09 |  | 2018-06-26 | Aneeka Zaheen Kamal1 · Sevim Ünügür Çelik1 · Ayhan Bozkurt1 | 2018 | Department of Biophysics, Institute for Research and Medical Consultations (IRMC), Imam Abdulrahman Bin Faisal University, PO Box 1982, Dammam 31441, | Saudi Arabia | Journal of Inorganic and Organometallic Polymers and Materials | Single Ion Conducting Blend Polymer Electrolytes Based on LiPAAOB and PPEGMA | 60ppegma |  |  | LiPAAOB/PPEGMA
2387 | 10.1149/1.2116687 | s3-01/PEO5E+6 |  | 40/60 | [5 empty] | 50 | 4.225703e-08 |  | 2018-06-26 | Aneeka Zaheen Kamal1 · Sevim Ünügür Çelik1 · Ayhan Bozkurt1 | 2018 | Department of Biophysics, Institute for Research and Medical Consultations (IRMC), Imam Abdulrahman Bin Faisal University, PO Box 1982, Dammam 31441, | Saudi Arabia | Journal of Inorganic and Organometallic Polymers and Materials | Single Ion Conducting Blend Polymer Electrolytes Based on LiPAAOB and PPEGMA | 80ppegma |  |  | LiPAAOB/PPEGMA
2388 | 10.1149/1.2116687 | s3-01/PEO5E+6 |  | 50/50 |  |  |  | -53.8 |  | 50 | 1.463754e-07 |  | 2018-06-26 | Takahito Itoh ∗, Yukihiro Mitsuda, Takayuki Ebina, Takahiro Uno, Masataka Kubo | 2009 | Division of Chemistry for Materials, Graduate School of Engineering, Mie University, 1577 Kurima Machiya-cho, Tsu, Mie 514-8507, Japan | Japan | Journal of Power Sources | Solid polymer electrolytes composed of polyanionic lithium salts and polyethers | li o 1/8 |  |  | Poly(Li-Sorb)/PEO600000
2389 | 10.1149/1.2116687 | s3-01/PEO5E+6 |  | 60/40 | [5 empty] | 50 | 1.050952e-08 |  | 2018-06-26 | Takahito Itoh ∗, Yukihiro Mitsuda, Takayuki Ebina, Takahiro Uno, Masataka Kubo | 2009 | Division of Chemistry for Materials, Graduate School of Engineering, Mie University, 1577 Kurima Machiya-cho, Tsu, Mie 514-8507, Japan | Japan | Journal of Power Sources | Solid polymer electrolytes composed of polyanionic lithium salts and polyethers | li o 1/8 bf3 |  |  | Poly(Li-Sorb)/PEO600000/BF3·OEt2/BF3·OEt2
2390 | 10.1149/1.2116687 | s3-01/PEO5E+6 |  | 80/20 |  |  |  | -48.8 |  | 50 | 6.719516e-09 |  | 2018-06-26 | Takahito Itoh ∗, Yukihiro Mitsuda, Takayuki Ebina, Takahiro Uno, Masataka Kubo | 2009 | Division of Chemistry for Materials, Graduate School of Engineering, Mie University, 1577 Kurima Machiya-cho, Tsu, Mie 514-8507, Japan | Japan | Journal of Power Sources | Solid polymer electrolytes composed of polyanionic lithium salts and polyethers | li o 1/16 |  |  | Poly(Li-Sorb)/PEO600000
2391 | 10.1149/1.2116687 | s3-01/PEO5E+6 |  | 10/90 | [5 empty] | 40 | 1.569105e-10 |  | 2018-06-26 | Takahito Itoh ∗, Yukihiro Mitsuda, Takayuki Ebina, Takahiro Uno, Masataka Kubo | 2009 | Division of Chemistry for Materials, Graduate School of Engineering, Mie University, 1577 Kurima Machiya-cho, Tsu, Mie 514-8507, Japan | Japan | Journal of Power Sources | Solid polymer electrolytes composed of polyanionic lithium salts and polyethers | li o 1/16 bf3 |  |  | Poly(Li-Sorb)/PEO600000/BF3·OEt2/BF3·OEt2
2392 | 10.1149/1.2116687 | s3-01/PEO5E+6 |  | 20/80 |  |  |  | -53.5 |  | 40 | 1.492495e-09 |  | 2018-06-26 | Takahito Itoh ∗, Yukihiro Mitsuda, Takayuki Ebina, Takahiro Uno, Masataka Kubo | 2009 | Division of Chemistry for Materials, Graduate School of Engineering, Mie University, 1577 Kurima Machiya-cho, Tsu, Mie 514-8507, Japan | Japan | Journal of Power Sources | Solid polymer electrolytes composed of polyanionic lithium salts and polyethers | li o 1/16 bf3 |  |  | Poly(Li-Sorb)/PEO600000/BF3·OEt2/BF3·OEt2
2393 | 10.1149/1.2116687 | s3-01/PEO5E+6 |  | 40/60 | [5 empty] | 40 | 1.419626e-08 |  | 2018-06-26 | Takahito Itoh ∗, Yukihiro Mitsuda, Takayuki Ebina, Takahiro Uno, Masataka Kubo | 2009 | Division of Chemistry for Materials, Graduate School of Engineering, Mie University, 1577 Kurima Machiya-cho, Tsu, Mie 514-8507, Japan | Japan | Journal of Power Sources | Solid polymer electrolytes composed of polyanionic lithium salts and polyethers | li o 1/16 bf3 |  |  | Poly(Li-Sorb)/PEO600000/BF3·OEt2/BF3·OEt2
2394 | 10.1149/1.2116687 | s3-01/PEO5E+6 |  | 50/50 |  |  |  | -53.8 |  | 40 | 4.719685e-08 |  | 2018-06-26 | Takahito Itoh ∗, Yukihiro Mitsuda, Takayuki Ebina, Takahiro Uno, Masataka Kubo | 2009 | Division of Chemistry for Materials, Graduate School of Engineering, Mie University, 1577 Kurima Machiya-cho, Tsu, Mie 514-8507, Japan | Japan | Journal of Power Sources | Solid polymer electrolytes composed of polyanionic lithium salts and polyethers | li o 1/16 bf3 |  |  | Poly(Li-Sorb)/PEO600000/BF3·OEt2/BF3·OEt2
2395 | 10.1149/1.2116687 | s3-01/PEO5E+6 |  | 60/40 | [5 empty] | 40 | 2.227543e-09 |  | 2018-06-26 | Takahito Itoh ∗, Yukihiro Mitsuda, Takayuki Ebina, Takahiro Uno, Masataka Kubo | 2009 | Division of Chemistry for Materials, Graduate School of Engineering, Mie University, 1577 Kurima Machiya-cho, Tsu, Mie 514-8507, Japan | Japan | Journal of Power Sources | Solid polymer electrolytes composed of polyanionic lithium salts and polyethers | li o 1/16 bf3 |  |  | Poly(Li-Sorb)/PEO600000/BF3·OEt2/BF3·OEt2
2396 | 10.1149/1.2116687 | s3-01/PEO5E+6 |  | 80/20 |  |  |  | -48.8 |  | 40 | 7.044108e-10 |  | 2018-06-26 | Takahito Itoh ∗, Yukihiro Mitsuda, Takayuki Ebina, Takahiro Uno, Masataka Kubo | 2009 | Division of Chemistry for Materials, Graduate School of Engineering, Mie University, 1577 Kurima Machiya-cho, Tsu, Mie 514-8507, Japan | Japan | Journal of Power Sources | Solid polymer electrolytes composed of polyanionic lithium salts and polyethers | li o 1/16 bf3 |  |  | Poly(Li-Sorb)/PEO600000/BF3·OEt2/BF3·OEt2
2397 | 10.1149/1.2116687 | s3-01/PEO5E+6 |  | 10/90 | [5 empty] | 30 | 9.511763e-11 |  | 2018-06-26 | Takahito Itoh ∗, Yukihiro Mitsuda, Takayuki Ebina, Takahiro Uno, Masataka Kubo | 2009 | Division of Chemistry for Materials, Graduate School of Engineering, Mie University, 1577 Kurima Machiya-cho, Tsu, Mie 514-8507, Japan | Japan | Journal of Power Sources | Solid polymer electrolytes composed of polyanionic lithium salts and polyethers | li o 1/16 bf3 |  |  | Poly(Li-Sorb)/PEO600000/BF3·OEt2/BF3·OEt2
2398 | 10.1149/1.2116687 | s3-01/PEO5E+6 |  | 20/80 |  |  |  | -53.5 |  | 30 | 3.007883e-10 |  | 2018-06-26 | Takahito Itoh ∗, Yukihiro Mitsuda, Takayuki Ebina, Takahiro Uno, Masataka Kubo | 2009 | Division of Chemistry for Materials, Graduate School of Engineering, Mie University, 1577 Kurima Machiya-cho, Tsu, Mie 514-8507, Japan | Japan | Journal of Power Sources | Solid polymer electrolytes composed of polyanionic lithium salts and polyethers | li o 1/24 |  |  | Poly(Li-Sorb)/PEO600000
2399 | 10.1149/1.2116687 | s3-01/PEO5E+6 |  | 40/60 | [5 empty] | 30 | 4.961946e-09 |  | 2018-06-26 | Takahito Itoh ∗, Yukihiro Mitsuda, Takayuki Ebina, Takahiro Uno, Masataka Kubo | 2009 | Division of Chemistry for Materials, Graduate School of Engineering, Mie University, 1577 Kurima Machiya-cho, Tsu, Mie 514-8507, Japan | Japan | Journal of Power Sources | Solid polymer electrolytes composed of polyanionic lithium salts and polyethers | li o 1/24 bf3 |  |  | Poly(Li-Sorb)/PEO600000/BF3·OEt2/BF3·OEt2
2400 | 10.1149/1.2116687 | s3-01/PEO5E+6 |  | 50/50 |  |  |  | -53.8 |  | 30 | 1.734323e-08 |  | 2018-06-27 | Takahito Itoh ∗, Yukihiro Mitsuda, Takayuki Ebina, Takahiro Uno, Masataka Kubo | 2009 | Division of Chemistry for Materials, Graduate School of Engineering, Mie University, 1577 Kurima Machiya-cho, Tsu, Mie 514-8507, Japan | Japan | Journal of Power Sources | Solid polymer electrolytes composed of polyanionic lithium salts and polyethers |  |  |  | Poly(Li-Sorb)/PEO-r-PPO
2401 | 10.1149/1.2116687 | s3-01/PEO5E+6 |  | 60/40 | [5 empty] | 30 | 5.216642e-10 |  | 2018-06-27 | Takahito Itoh ∗, Yukihiro Mitsuda, Takayuki Ebina, Takahiro Uno, Masataka Kubo | 2009 | Division of Chemistry for Materials, Graduate School of Engineering, Mie University, 1577 Kurima Machiya-cho, Tsu, Mie 514-8507, Japan | Japan | Journal of Power Sources | Solid polymer electrolytes composed of polyanionic lithium salts and polyethers |  |  |  | Poly(Li-Sorb)/PEO-r-PPO
2402 | 10.1149/1.2116687 | s3-01/PEO5E+6 |  | 80/20 |  |  |  | -48.8 |  | 30 | 1.734323e-10 |  | 2018-06-27 | Takahito Itoh ∗, Yukihiro Mitsuda, Takayuki Ebina, Takahiro Uno, Masataka Kubo | 2009 | Division of Chemistry for Materials, Graduate School of Engineering, Mie University, 1577 Kurima Machiya-cho, Tsu, Mie 514-8507, Japan | Japan | Journal of Power Sources | Solid polymer electrolytes composed of polyanionic lithium salts and polyethers |  |  |  | Poly(Li-Sorb)/PEO-r-PPO
2403 | 10.1149/1.2116687 | s3-01/PEO5E+6 |  | 50/50 | [5 empty] | 70 | 3.647909e-06 |  | 2018-06-27 | Takahito Itoh ∗, Yukihiro Mitsuda, Takayuki Ebina, Takahiro Uno, Masataka Kubo | 2009 | Division of Chemistry for Materials, Graduate School of Engineering, Mie University, 1577 Kurima Machiya-cho, Tsu, Mie 514-8507, Japan | Japan | Journal of Power Sources | Solid polymer electrolytes composed of polyanionic lithium salts and polyethers |  |  |  | Poly(Li-Sorb)/PEO-r-PPO/BF3·OEt2/BF3·OEt2
2404 | 10.1149/1.2116687 | s3-01/PEO5E+6 |  | 50/50 | [5 empty] | 190 | 3.188967e-05 |  | 2018-06-27 | Takahito Itoh ∗, Yukihiro Mitsuda, Takayuki Ebina, Takahiro Uno, Masataka Kubo | 2009 | Division of Chemistry for Materials, Graduate School of Engineering, Mie University, 1577 Kurima Machiya-cho, Tsu, Mie 514-8507, Japan | Japan | Journal of Power Sources | Solid polymer electrolytes composed of polyanionic lithium salts and polyethers |  |  |  | Poly(Li-Sorb)/PEO-r-PPO/BF3·OEt2/BF3·OEt2
2405 | 10.1149/1.2116687 | s3-01/PEO5E+6 |  | 50/50 | [5 empty] | 170 | 2.478341e-05 |  | 2018-06-27 | Takahito Itoh ∗, Yukihiro Mitsuda, Takayuki Ebina, Takahiro Uno, Masataka Kubo | 2009 | Division of Chemistry for Materials, Graduate School of Engineering, Mie University, 1577 Kurima Machiya-cho, Tsu, Mie 514-8507, Japan | Japan | Journal of Power Sources | Solid polymer electrolytes composed of polyanionic lithium salts and polyethers |  |  |  | Poly(Li-Muco)/PEO
2406 | 10.1149/1.2116687 | s3-01/PEO5E+6 |  | 50/50 | [5 empty] | 150 | 2.240603e-05 |  | 2018-06-27 | Takahito Itoh ∗, Yukihiro Mitsuda, Takayuki Ebina, Takahiro Uno, Masataka Kubo | 2009 | Division of Chemistry for Materials, Graduate School of Engineering, Mie University, 1577 Kurima Machiya-cho, Tsu, Mie 514-8507, Japan | Japan | Journal of Power Sources | Solid polymer electrolytes composed of polyanionic lithium salts and polyethers |  |  |  | Poly(Li-Muco)/PEO
2407 | 10.1149/1.2116687 | s3-01/PEO5E+6 |  | 50/50 | [5 empty] | 130 | 1.423262e-05 |  | 2018-06-27 | Takahito Itoh ∗, Yukihiro Mitsuda, Takayuki Ebina, Takahiro Uno, Masataka Kubo | 2009 | Division of Chemistry for Materials, Graduate School of Engineering, Mie University, 1577 Kurima Machiya-cho, Tsu, Mie 514-8507, Japan | Japan | Journal of Power Sources | Solid polymer electrolytes composed of polyanionic lithium salts and polyethers |  |  |  | Poly(Li-Muco)/PEO
2408 | 10.1149/1.2116687 | s3-01/PEO5E+6 |  | 50/50 | [5 empty] | 110 | 1e-05 |  | 2018-06-27 | Takahito Itoh ∗, Yukihiro Mitsuda, Takayuki Ebina, Takahiro Uno, Masataka Kubo | 2009 | Division of Chemistry for Materials, Graduate School of Engineering, Mie University, 1577 Kurima Machiya-cho, Tsu, Mie 514-8507, Japan | Japan | Journal of Power Sources | Solid polymer electrolytes composed of polyanionic lithium salts and polyethers |  |  |  | Poly(Li-Muco)/PEO/BF3·OEt2/BF3·OEt2
2409 | 10.1149/1.2116687 | s3-01/PEO5E+6 |  | 50/50 | [5 empty] | 90 | 5.19192e-06 |  | 2018-06-27 | Takahito Itoh ∗, Yukihiro Mitsuda, Takayuki Ebina, Takahiro Uno, Masataka Kubo | 2009 | Division of Chemistry for Materials, Graduate School of Engineering, Mie University, 1577 Kurima Machiya-cho, Tsu, Mie 514-8507, Japan | Japan | Journal of Power Sources | Solid polymer electrolytes composed of polyanionic lithium salts and polyethers |  |  |  | Poly(Li-Muco)/PEO/BF3·OEt2/BF3·OEt2
2410 | 10.1149/1.2116687 | s3-5/PEO5E+6 | 0.05 | [6 empty] | 190 | 0.001299317 |  | 2018-06-27 | Takahito Itoh ∗, Yukihiro Mitsuda, Takayuki Ebina, Takahiro Uno, Masataka Kubo | 2009 | Division of Chemistry for Materials, Graduate School of Engineering, Mie University, 1577 Kurima Machiya-cho, Tsu, Mie 514-8507, Japan | Japan | Journal of Power Sources | Solid polymer electrolytes composed of polyanionic lithium salts and polyethers |  |  |  | Poly(Li-Muco)/PEO/BF3·OEt2/BF3·OEt2
2411 | 10.1149/1.2116687 | s3-5/PEO5E+6 | 0.05 | [6 empty] | 170 | 0.0009623986 |  | 2018-06-27 | Takahito Itoh ∗, Yukihiro Mitsuda, Takayuki Ebina, Takahiro Uno, Masataka Kubo | 2009 | Division of Chemistry for Materials, Graduate School of Engineering, Mie University, 1577 Kurima Machiya-cho, Tsu, Mie 514-8507, Japan | Japan | Journal of Power Sources | Solid polymer electrolytes composed of polyanionic lithium salts and polyethers |  |  |  | Poly(Li-Muco)/PEO/BF3·OEt2/BF3·OEt2
2412 | 10.1149/1.2116687 | s3-5/PEO5E+6 | 0.05 | [6 empty] | 150 | 0.0007736562 |  | 2018-06-27 | Takahito Itoh ∗, Yukihiro Mitsuda, Takayuki Ebina, Takahiro Uno, Masataka Kubo | 2009 | Division of Chemistry for Materials, Graduate School of Engineering, Mie University, 1577 Kurima Machiya-cho, Tsu, Mie 514-8507, Japan | Japan | Journal of Power Sources | Solid polymer electrolytes composed of polyanionic lithium salts and polyethers |  |  |  | Poly(Li-Muco)/PEO/BF3·OEt2/BF3·OEt2
2413 | 10.1149/1.2116687 | s3-5/PEO5E+6 | 0.05 | [6 empty] | 130 | 0.0005888979 |  | 2018-06-27 | Takahito Itoh ∗, Yukihiro Mitsuda, Takayuki Ebina, Takahiro Uno, Masataka Kubo | 2009 | Division of Chemistry for Materials, Graduate School of Engineering, Mie University, 1577 Kurima Machiya-cho, Tsu, Mie 514-8507, Japan | Japan | Journal of Power Sources | Solid polymer electrolytes composed of polyanionic lithium salts and polyethers |  |  |  | Poly(Li-Muco)/PEO/BF3·OEt2/BF3·OEt2
2414 | 10.1149/1.2116687 | s3-5/PEO5E+6 | 0.05 | [6 empty] | 110 | 0.0002742932 |  | 2018-06-27 | Takahito Itoh ∗, Yukihiro Mitsuda, Takayuki Ebina, Takahiro Uno, Masataka Kubo | 2009 | Division of Chemistry for Materials, Graduate School of Engineering, Mie University, 1577 Kurima Machiya-cho, Tsu, Mie 514-8507, Japan | Japan | Journal of Power Sources | Solid polymer electrolytes composed of polyanionic lithium salts and polyethers |  |  |  | Poly(Li-Muco)/PEO/BF3·OEt2/BF3·OEt2
2415 | 10.1149/1.2116687 | s3-5/PEO5E+6 | 0.05 | [6 empty] | 90 | 9.993854e-05 |  | 2018-06-27 | Takahito Itoh ∗, Yukihiro Mitsuda, Takayuki Ebina, Takahiro Uno, Masataka Kubo | 2009 | Division of Chemistry for Materials, Graduate School of Engineering, Mie University, 1577 Kurima Machiya-cho, Tsu, Mie 514-8507, Japan | Japan | Journal of Power Sources | Solid polymer electrolytes composed of polyanionic lithium salts and polyethers |  |  |  | Poly(Li-Muco)/PEO/BF3·OEt2/BF3·OEt2
2416 | 10.1149/1.2116687 | s3-5/PEO5E+6 | 0.05 | [6 empty] | 80 | 6.820575e-05 |  | 2018-06-27 | Takahito Itoh ∗, Yukihiro Mitsuda, Takayuki Ebina, Takahiro Uno, Masataka Kubo | 2009 | Division of Chemistry for Materials, Graduate School of Engineering, Mie University, 1577 Kurima Machiya-cho, Tsu, Mie 514-8507, Japan | Japan | Journal of Power Sources | Solid polymer electrolytes composed of polyanionic lithium salts and polyethers |  |  |  | Poly(Li-Muco)/PEO/BF3·OEt2/BF3·OEt2
2417 | 10.1149/1.2116687 | s3-5/PEO5E+6 | 0.05 | [6 empty] | 70 | 3.543235e-05 |  | 2018-06-27 | Takahito Itoh ∗, Yukihiro Mitsuda, Takayuki Ebina, Takahiro Uno, Masataka Kubo | 2009 | Division of Chemistry for Materials, Graduate School of Engineering, Mie University, 1577 Kurima Machiya-cho, Tsu, Mie 514-8507, Japan | Japan | Journal of Power Sources | Solid polymer electrolytes composed of polyanionic lithium salts and polyethers |  |  |  | Poly(Li-Muco)/PEO/BF3·OEt2/BF3·OEt2
2418 | 10.1149/1.2116687 | s3-5/PEO5E+6 | 0.05 | [6 empty] | 60 | 6.964244e-07 |  | 2018-06-27 | Takahito Itoh ∗, Yukihiro Mitsuda, Takayuki Ebina, Takahiro Uno, Masataka Kubo | 2009 | Division of Chemistry for Materials, Graduate School of Engineering, Mie University, 1577 Kurima Machiya-cho, Tsu, Mie 514-8507, Japan | Japan | Journal of Power Sources | Solid polymer electrolytes composed of polyanionic lithium salts and polyethers |  |  |  | Poly(Li-Muco)/PEO/BF3·OEt2/BF3·OEt2
2419 | 10.1149/1.2116687 | s3-5/PEO5E+6 | 0.05 | [6 empty] | 50 | 9.500796e-08 |  | 2018-06-27 | Takahito Itoh ∗, Yukihiro Mitsuda, Takayuki Ebina, Takahiro Uno, Masataka Kubo | 2009 | Division of Chemistry for Materials, Graduate School of Engineering, Mie University, 1577 Kurima Machiya-cho, Tsu, Mie 514-8507, Japan | Japan | Journal of Power Sources | Solid polymer electrolytes composed of polyanionic lithium salts and polyethers |  |  |  | Poly(Li-Muco)/PEO/BF3·OEt2/BF3·OEt2
2420 | 10.1149/1.2116687 | s3-5/PEO5E+6 | 0.05 | [6 empty] | 40 | 3.967638e-08 |  | 2018-06-27 | Takahito Itoh ∗, Yukihiro Mitsuda, Takayuki Ebina, Takahiro Uno, Masataka Kubo | 2009 | Division of Chemistry for Materials, Graduate School of Engineering, Mie University, 1577 Kurima Machiya-cho, Tsu, Mie 514-8507, Japan | Japan | Journal of Power Sources | Solid polymer electrolytes composed of polyanionic lithium salts and polyethers |  |  |  | Poly(Li-Muco)/PEO/BF3·OEt2/BF3·OEt2
2421 | 10.1149/1.2116687 | s3-01/s3-3 |  | 50/50 | [5 empty] | 190 | 1.957343e-05 |  | 2018-06-27 | Takahito Itoh ∗, Yukihiro Mitsuda, Takayuki Ebina, Takahiro Uno, Masataka Kubo | 2009 | Division of Chemistry for Materials, Graduate School of Engineering, Mie University, 1577 Kurima Machiya-cho, Tsu, Mie 514-8507, Japan | Japan | Journal of Power Sources | Solid polymer electrolytes composed of polyanionic lithium salts and polyethers |  |  |  | Poly(Li-Muco)/PEO/BF3·OEt2/BF3·OEt2
2422 | 10.1149/1.2116687 | s3-01/s3-3 |  | 50/50 | [5 empty] | 170 | 1.957343e-05 |  | 2018-06-27 | Takahito Itoh ∗, Yukihiro Mitsuda, Takayuki Ebina, Takahiro Uno, Masataka Kubo | 2009 | Division of Chemistry for Materials, Graduate School of Engineering, Mie University, 1577 Kurima Machiya-cho, Tsu, Mie 514-8507, Japan | Japan | Journal of Power Sources | Solid polymer electrolytes composed of polyanionic lithium salts and polyethers |  |  |  | Poly(Li-Muco)/PEO/BF3·OEt2/BF3·OEt2
2423 | 10.1149/1.2116687 | s3-01/s3-3 |  | 50/50 | [5 empty] | 150 | 1.873816e-05 |  | 2018-06-27 | Takahito Itoh ∗, Yukihiro Mitsuda, Takayuki Ebina, Takahiro Uno, Masataka Kubo | 2009 | Division of Chemistry for Materials, Graduate School of Engineering, Mie University, 1577 Kurima Machiya-cho, Tsu, Mie 514-8507, Japan | Japan | Journal of Power Sources | Solid polymer electrolytes composed of polyanionic lithium salts and polyethers |  |  |  | Poly(Li-Muso)/PEO-r-PPO
2424 | 10.1149/1.2116687 | s3-01/s3-3 |  | 50/50 | [5 empty] | 130 | 1.873816e-05 |  | 2018-06-27 | Takahito Itoh ∗, Yukihiro Mitsuda, Takayuki Ebina, Takahiro Uno, Masataka Kubo | 2009 | Division of Chemistry for Materials, Graduate School of Engineering, Mie University, 1577 Kurima Machiya-cho, Tsu, Mie 514-8507, Japan | Japan | Journal of Power Sources | Solid polymer electrolytes composed of polyanionic lithium salts and polyethers |  |  |  | Poly(Li-Muco)/PEO-r-PPO
2425 | 10.1149/1.2116687 | s3-01/s3-3 |  | 50/50 | [5 empty] | 110 | 1.506711e-05 |  | 2018-06-27 | Takahito Itoh ∗, Yukihiro Mitsuda, Takayuki Ebina, Takahiro Uno, Masataka Kubo | 2009 | Division of Chemistry for Materials, Graduate School of Engineering, Mie University, 1577 Kurima Machiya-cho, Tsu, Mie 514-8507, Japan | Japan | Journal of Power Sources | Solid polymer electrolytes composed of polyanionic lithium salts and polyethers |  |  |  | Poly(Li-Muco)/PEO-r-PPO
2426 | 10.1149/1.2116687 | s3-01/s3-3 |  | 50/50 | [5 empty] | 90 | 1.321941e-05 |  | 2018-06-27 | Takahito Itoh ∗, Yukihiro Mitsuda, Takayuki Ebina, Takahiro Uno, Masataka Kubo | 2009 | Division of Chemistry for Materials, Graduate School of Engineering, Mie University, 1577 Kurima Machiya-cho, Tsu, Mie 514-8507, Japan | Japan | Journal of Power Sources | Solid polymer electrolytes composed of polyanionic lithium salts and polyethers |  |  |  | Poly(Li-Muco)/PEO-r-PPO/BF3·OEt2/BF3·OEt2
2427 | 10.1149/1.2116687 | s3-01/s3-3 |  | 50/50 | [5 empty] | 80 | 1.211527e-05 |  | 2018-06-27 | Takahito Itoh ∗, Yukihiro Mitsuda, Takayuki Ebina, Takahiro Uno, Masataka Kubo | 2009 | Division of Chemistry for Materials, Graduate School of Engineering, Mie University, 1577 Kurima Machiya-cho, Tsu, Mie 514-8507, Japan | Japan | Journal of Power Sources | Solid polymer electrolytes composed of polyanionic lithium salts and polyethers |  |  |  | Poly(Li-Muco)/PEO-r-PPO/BF3·OEt2/BF3·OEt2
2428 | 10.1149/1.2116687 | s3-01/s3-3 |  | 50/50 | [5 empty] | 70 | 9.741728e-06 |  | 2018-06-27 | Takahito Itoh ∗, Yukihiro Mitsuda, Takayuki Ebina, Takahiro Uno, Masataka Kubo | 2009 | Division of Chemistry for Materials, Graduate School of Engineering, Mie University, 1577 Kurima Machiya-cho, Tsu, Mie 514-8507, Japan | Japan | Journal of Power Sources | Solid polymer electrolytes composed of polyanionic lithium salts and polyethers |  |  |  | Poly(Li-Muco)/PEO-r-PPO/BF3·OEt2/BF3·OEt2
2429 | 10.1149/1.2116687 | s3-01/s3-3 |  | 50/50 | [5 empty] | 60 | 8.547085e-06 |  | 2018-06-27 | Takahito Itoh ∗, Yukihiro Mitsuda, Takayuki Ebina, Takahiro Uno, Masataka Kubo | 2009 | Division of Chemistry for Materials, Graduate School of Engineering, Mie University, 1577 Kurima Machiya-cho, Tsu, Mie 514-8507, Japan | Japan | Journal of Power Sources | Solid polymer electrolytes composed of polyanionic lithium salts and polyethers |  |  |  | Poly(Li-Muco)/PEO-r-PPO/BF3·OEt2/BF3·OEt2
2430 | 10.1149/1.2116687 | s3-01/s3-3 |  | 50/50 | [5 empty] | 50 | 7.178951e-06 |  | 2018-06-27 | Takahito Itoh ∗, Yukihiro Mitsuda, Takayuki Ebina, Takahiro Uno, Masataka Kubo | 2009 | Division of Chemistry for Materials, Graduate School of Engineering, Mie University, 1577 Kurima Machiya-cho, Tsu, Mie 514-8507, Japan | Japan | Journal of Power Sources | Solid polymer electrolytes composed of polyanionic lithium salts and polyethers |  |  |  | Poly(Li-Muco)/PEO-r-PPO/BF3·OEt2/BF3·OEt2
2431 | 10.1149/1.2116687 | s3-01/s3-3 |  | 50/50 | [5 empty] | 40 | 5.290357e-06 |  | 2018-06-27 | Takahiro Aoki,z Akinori Konno,* and Tatsuo Fujinami* | 2004 | Department of Materials Science, Faculty of Engineering, Shizuoka University, Hamamatsu 432-8561, Japan | Japan | Journal of The Electrochemical Society | Li-Ion Conductivity of Aluminate and Borate Complex Polymers Containing Fluoroalkane Dicarboxylate |  |  |  | A (n = 3)/
2432 | 10.1149/1.2116687 | s3-01/s3-3 |  | 50/50 | [5 empty] | 35 | 1.560206e-06 |  | 2018-06-27 | Takahiro Aoki,z Akinori Konno,* and Tatsuo Fujinami* | 2004 | Department of Materials Science, Faculty of Engineering, Shizuoka University, Hamamatsu 432-8561, Japan | Japan | Journal of The Electrochemical Society | Li-Ion Conductivity of Aluminate and Borate Complex Polymers Containing Fluoroalkane Dicarboxylate |  |  |  | A (n = 7.2)/
2433 | 10.1149/1.2116687 | s3-5/s3-3 | 0.05 | [6 empty] | 190 | 0.003217926 |  | 2018-06-27 | Takahiro Aoki,z Akinori Konno,* and Tatsuo Fujinami* | 2004 | Department of Materials Science, Faculty of Engineering, Shizuoka University, Hamamatsu 432-8561, Japan | Japan | Journal of The Electrochemical Society | Li-Ion Conductivity of Aluminate and Borate Complex Polymers Containing Fluoroalkane Dicarboxylate |  |  |  | A (n = 11.8)/
2434 | 10.1149/1.2116687 | s3-5/s3-3 | 0.05 | [6 empty] | 170 | 0.00336136 |  | 2018-06-27 | Takahiro Aoki,z Akinori Konno,* and Tatsuo Fujinami* | 2004 | Department of Materials Science, Faculty of Engineering, Shizuoka University, Hamamatsu 432-8561, Japan | Japan | Journal of The Electrochemical Society | Li-Ion Conductivity of Aluminate and Borate Complex Polymers Containing Fluoroalkane Dicarboxylate |  |  |  | B (n = 3)/
2435 | 10.1149/1.2116687 | s3-5/s3-3 | 0.05 | [6 empty] | 150 | 0.002702825 |  | 2018-06-27 | Takahiro Aoki,z Akinori Konno,* and Tatsuo Fujinami* | 2004 | Department of Materials Science, Faculty of Engineering, Shizuoka University, Hamamatsu 432-8561, Japan | Japan | Journal of The Electrochemical Society | Li-Ion Conductivity of Aluminate and Borate Complex Polymers Containing Fluoroalkane Dicarboxylate |  |  |  | B (n = 7.2)/
2436 | 10.1149/1.2116687 | s3-5/s3-3 | 0.05 | [6 empty] | 130 | 0.002173307 |  | 2018-06-27 | Takahiro Aoki,z Akinori Konno,* and Tatsuo Fujinami* | 2004 | Department of Materials Science, Faculty of Engineering, Shizuoka University, Hamamatsu 432-8561, Japan | Japan | Journal of The Electrochemical Society | Li-Ion Conductivity of Aluminate and Borate Complex Polymers Containing Fluoroalkane Dicarboxylate |  |  |  | B (n = 11.8)/
2437 | 10.1149/1.2116687 | s3-5/s3-3 | 0.05 | [6 empty] | 110 | 0.001825425 |  | 2018-06-27 | Takahiro Aoki,z Akinori Konno,* and Tatsuo Fujinami* | 2004 | Department of Materials Science, Faculty of Engineering, Shizuoka University, Hamamatsu 432-8561, Japan | Japan | Journal of The Electrochemical Society | Li-Ion Conductivity of Aluminate and Borate Complex Polymers Containing Fluoroalkane Dicarboxylate |  |  |  | C (n = 11.8)/
2438 | 10.1149/1.2116687 | s3-5/s3-3 | 0.05 | [6 empty] | 90 | 0.001533225 |  | 2018-06-27 | MichałPiszcza1OihaneGarcia-CalvoaUxueOteoaJuan M.Lopez del AmoaChunmeiLiaLide M.Rodriguez-MartinezaHicham BenYoucefa2NereaLagoaJörgThielenbMichelArmanda | 2017 | CIC Energigune, Parque Tecnológico de Álava, Albert Einstein, 48, ED.CIC, 01510 Miñano, Álava, Spain Robert Bosch GmbH, Corporate Sector Research and Advance Engineering, Robert-Bosch-Campus 1, 71229 Renningen, Germany | Spain | Electrochimica Acta | New Single Ion Conducting Blend Based on PEO and PA-LiTFSI |  |  |  | poly[(trifluoromethyl)sulfonyl acrylamide]./PEO
2439 | 10.1149/1.2116687 | s3-5/s3-3 | 0.05 | [6 empty] | 80 | 0.0009913157 |  | 2018-06-27 | MichałPiszcza1OihaneGarcia-CalvoaUxueOteoaJuan M.Lopez del AmoaChunmeiLiaLide M.Rodriguez-MartinezaHicham BenYoucefa2NereaLagoaJörgThielenbMichelArmanda | 2017 | CIC Energigune, Parque Tecnológico de Álava, Albert Einstein, 48, ED.CIC, 01510 Miñano, Álava, Spain Robert Bosch GmbH, Corporate Sector Research and Advance Engineering, Robert-Bosch-Campus 1, 71229 Renningen, Germany | Spain | Electrochimica Acta | New Single Ion Conducting Blend Based on PEO and PA-LiTFSI |  |  |  | poly[(trifluoromethyl)sulfonyl acrylamide]./PEO
2440 | 10.1149/1.2116687 | s3-5/s3-3 | 0.05 | [6 empty] | 70 | 0.000613591 |  | 2018-06-27 | MichałPiszcza1OihaneGarcia-CalvoaUxueOteoaJuan M.Lopez del AmoaChunmeiLiaLide M.Rodriguez-MartinezaHicham BenYoucefa2NereaLagoaJörgThielenbMichelArmanda | 2017 | CIC Energigune, Parque Tecnológico de Álava, Albert Einstein, 48, ED.CIC, 01510 Miñano, Álava, Spain Robert Bosch GmbH, Corporate Sector Research and Advance Engineering, Robert-Bosch-Campus 1, 71229 Renningen, Germany | Spain | Electrochimica Acta | New Single Ion Conducting Blend Based on PEO and PA-LiTFSI |  |  |  | poly[(trifluoromethyl)sulfonyl acrylamide]./PEO
2441 | 10.1149/1.2116687 | s3-5/s3-3 | 0.05 | [6 empty] | 60 | 0.0005153722 |  | 2018-06-27 | Adriana A. Rojas,†,‡ Sebnem Inceoglu,‡ Nikolaus G. Mackay,† Jacob L. Thelen,†,‡ Didier Devaux,‡,∥ Gregory M. Stone,⊥ and Nitash P. Balsara | 2015 | Department of Chemical and Biomolecular Engineering, University of California, Berkeley, Berkeley, California 94720, United States ‡Joint Center for Energy Storage Research (JCESR), §Materials Sciences Division, and ∥Environmental Energy Technologies Division, Lawrence Berkeley National Laboratory, Berkeley, California 94720, United States ⊥Malvern Instruments Inc., 117 Flanders Road, Westborough, Massachusetts 01581, United States | USA | Macromolecules | Eﬀect of Lithium-Ion Concentration on Morphology and Ion Transport in Single-Ion-Conducting Block Copolymer Electrolytes |  | 5 2 |  | PSLiTFSI-b-PEO5000/
2442 | 10.1149/1.2116687 | s3-5/s3-3 | 0.05 | [6 empty] | 50 | 0.0003053852 |  | 2018-06-27 | Adriana A. Rojas,†,‡ Sebnem Inceoglu,‡ Nikolaus G. Mackay,† Jacob L. Thelen,†,‡ Didier Devaux,‡,∥ Gregory M. Stone,⊥ and Nitash P. Balsara | 2015 | Department of Chemical and Biomolecular Engineering, University of California, Berkeley, Berkeley, California 94720, United States ‡Joint Center for Energy Storage Research (JCESR), §Materials Sciences Division, and ∥Environmental Energy Technologies Division, Lawrence Berkeley National Laboratory, Berkeley, California 94720, United States ⊥Malvern Instruments Inc., 117 Flanders Road, Westborough, Massachusetts 01581, United States | USA | Macromolecules | Eﬀect of Lithium-Ion Concentration on Morphology and Ion Transport in Single-Ion-Conducting Block Copolymer Electrolytes |  | 5 3 |  | PSLiTFSI-b-PEO5000/
2443 | 10.1149/1.2116687 | s3-5/s3-3 | 0.05 | [6 empty] | 40 | 0.0001732351 |  | 2018-06-27 | Adriana A. Rojas,†,‡ Sebnem Inceoglu,‡ Nikolaus G. Mackay,† Jacob L. Thelen,†,‡ Didier Devaux,‡,∥ Gregory M. Stone,⊥ and Nitash P. Balsara | 2015 | Department of Chemical and Biomolecular Engineering, University of California, Berkeley, Berkeley, California 94720, United States ‡Joint Center for Energy Storage Research (JCESR), §Materials Sciences Division, and ∥Environmental Energy Technologies Division, Lawrence Berkeley National Laboratory, Berkeley, California 94720, United States ⊥Malvern Instruments Inc., 117 Flanders Road, Westborough, Massachusetts 01581, United States | USA | Macromolecules | Eﬀect of Lithium-Ion Concentration on Morphology and Ion Transport in Single-Ion-Conducting Block Copolymer Electrolytes |  | 5 4 |  | PSLiTFSI-b-PEO5000/
2444 | 10.1149/1.2116687 | s3-5/s3-3 | 0.05 | [6 empty] | 30 | 4.253907e-06 |  | 2018-06-27 | Adriana A. Rojas,†,‡ Sebnem Inceoglu,‡ Nikolaus G. Mackay,† Jacob L. Thelen,†,‡ Didier Devaux,‡,∥ Gregory M. Stone,⊥ and Nitash P. Balsara | 2015 | Department of Chemical and Biomolecular Engineering, University of California, Berkeley, Berkeley, California 94720, United States ‡Joint Center for Energy Storage Research (JCESR), §Materials Sciences Division, and ∥Environmental Energy Technologies Division, Lawrence Berkeley National Laboratory, Berkeley, California 94720, United States ⊥Malvern Instruments Inc., 117 Flanders Road, Westborough, Massachusetts 01581, United States | USA | Macromolecules | Eﬀect of Lithium-Ion Concentration on Morphology and Ion Transport in Single-Ion-Conducting Block Copolymer Electrolytes |  | 5 5 |  | PSLiTFSI-b-PEO5000/
2445 | 10.1149/1.2116687 | s3-01/s3-04 |  | 50/50 | [5 empty] | 80 | 5.421744e-07 |  | 2018-06-27 | Adriana A. Rojas,†,‡ Sebnem Inceoglu,‡ Nikolaus G. Mackay,† Jacob L. Thelen,†,‡ Didier Devaux,‡,∥ Gregory M. Stone,⊥ and Nitash P. Balsara | 2015 | Department of Chemical and Biomolecular Engineering, University of California, Berkeley, Berkeley, California 94720, United States ‡Joint Center for Energy Storage Research (JCESR), §Materials Sciences Division, and ∥Environmental Energy Technologies Division, Lawrence Berkeley National Laboratory, Berkeley, California 94720, United States ⊥Malvern Instruments Inc., 117 Flanders Road, Westborough, Massachusetts 01581, United States | USA | Macromolecules | Eﬀect of Lithium-Ion Concentration on Morphology and Ion Transport in Single-Ion-Conducting Block Copolymer Electrolytes |  | 5 7 |  | PSLiTFSI-b-PEO5000/
2446 | 10.1149/1.2116687 | s3-01/s3-04 |  | 50/50 | [5 empty] | 70 | 4.884521e-07 |  | 2018-06-27 | Adriana A. Rojas,†,‡ Sebnem Inceoglu,‡ Nikolaus G. Mackay,† Jacob L. Thelen,†,‡ Didier Devaux,‡,∥ Gregory M. Stone,⊥ and Nitash P. Balsara | 2015 | Department of Chemical and Biomolecular Engineering, University of California, Berkeley, Berkeley, California 94720, United States ‡Joint Center for Energy Storage Research (JCESR), §Materials Sciences Division, and ∥Environmental Energy Technologies Division, Lawrence Berkeley National Laboratory, Berkeley, California 94720, United States ⊥Malvern Instruments Inc., 117 Flanders Road, Westborough, Massachusetts 01581, United States | USA | Macromolecules | Eﬀect of Lithium-Ion Concentration on Morphology and Ion Transport in Single-Ion-Conducting Block Copolymer Electrolytes |  | 5 8 |  | PSLiTFSI-b-PEO5000/
2447 | 10.1149/1.2116687 | s3-01/s3-04 |  | 50/50 | [5 empty] | 60 | 3.331647e-07 |  | 2018-06-27 | Noriyoshi Matsumi, Kazunori Sugai, and Hiroyuki Ohno | 2003 | Department of Biotechnology, Tokyo University of Agriculture & Technology | Japan | Macromolecules | Ion Conductive Characteristics of Alkylborane Type and Boric Ester Type Polymer Electrolytes Derived from Mesitylborane |  | + |  | PEO3+borane/CF3SO3
2448 | 10.1149/1.2116687 | s3-01/s3-04 |  | 50/50 | [5 empty] | 50 | 2.272453e-07 |  | 2018-06-27 | Noriyoshi Matsumi, Kazunori Sugai, and Hiroyuki Ohno | 2003 | Department of Biotechnology, Tokyo University of Agriculture & Technology | Japan | Macromolecules | Ion Conductive Characteristics of Alkylborane Type and Boric Ester Type Polymer Electrolytes Derived from Mesitylborane |  | square |  | PEO4+borane/ClO4
2449 | 10.1149/1.2116687 | s3-01/s3-04 |  | 50/50 | [5 empty] | 40 | 1.781374e-07 |  | 2018-06-27 | Noriyoshi Matsumi, Kazunori Sugai, and Hiroyuki Ohno | 2003 | Department of Biotechnology, Tokyo University of Agriculture & Technology | Japan | Macromolecules | Ion Conductive Characteristics of Alkylborane Type and Boric Ester Type Polymer Electrolytes Derived from Mesitylborane |  | square |  | PEO4+borane/ClO4
2450 | 10.1149/1.2116687 | s3-01/s3-04 |  | 50/50 | [5 empty] | 30 | 9.861841e-08 |  | 2018-06-27 | Noriyoshi Matsumi, Kazunori Sugai, and Hiroyuki Ohno | 2003 | Department of Biotechnology, Tokyo University of Agriculture & Technology | Japan | Macromolecules | Ion Conductive Characteristics of Alkylborane Type and Boric Ester Type Polymer Electrolytes Derived from Mesitylborane |  | triangle |  | PEO3+borane/TFSI
2451 | 10.1149/1.2116687 | s3-01/s3-04 |  | 50/50 | [5 empty] | 20 | 4.918617e-08 |  | 2018-06-27 | Noriyoshi Matsumi, Kazunori Sugai, and Hiroyuki Ohno | 2003 | Department of Biotechnology, Tokyo University of Agriculture & Technology | Japan | Macromolecules | Ion Conductive Characteristics of Alkylborane Type and Boric Ester Type Polymer Electrolytes Derived from Mesitylborane |  | Diamond |  | PEO4+borane/ClO4
2452 | 10.1149/1.2116687 | s3-01/s3-04 |  | 50/50 | [5 empty] | 10 | 2.540002e-08 |  | 2018-06-27 | Noriyoshi Matsumi, Kazunori Sugai, and Hiroyuki Ohno | 2003 | Department of Biotechnology, Tokyo University of Agriculture & Technology | Japan | Macromolecules | Ion Conductive Characteristics of Alkylborane Type and Boric Ester Type Polymer Electrolytes Derived from Mesitylborane |  |  |  | PEO4+borane/TFSI
2453 | 10.1149/1.2116687 | s3-01/s3-04 |  | 50/50 | [5 empty] | 0 | 8.946682e-09 |  | 2018-06-27 | Noriyoshi Matsumi, Kazunori Sugai, and Hiroyuki Ohno | 2003 | Department of Biotechnology, Tokyo University of Agriculture & Technology | Japan | Macromolecules | Ion Conductive Characteristics of Alkylborane Type and Boric Ester Type Polymer Electrolytes Derived from Mesitylborane |  | fig6 circle |  | PEO4+borane2/PEO4+borate
2454 | 10.1149/1.2116687 | s3-01/s3-04 |  | 50/50 | [5 empty] | -10 | 4.462179e-09 |  | 2018-06-27 | LucaPorcarelliabM. AliAboudzadehaLaurentRubatatcJijeesh R.NairbAlexander S.ShaplovdeClaudioGerbaldibDavidMecerreyes | 2017 |  | Spain | Journal of Power Sources | Single-ion triblock copolymer electrolytes based on poly(ethylene oxide) and methacrylic sulfonamide blocks for lithium metal batteries |  | 3k |  | poly tfsi-peo-poly tfsi/
2455 | 10.1149/1.2116687 | s3-01/s3-04 |  | 50/50 | [5 empty] | -20 | 2.07597e-09 |  | 2018-06-27 | LucaPorcarelliabM. AliAboudzadehaLaurentRubatatcJijeesh R.NairbAlexander S.ShaplovdeClaudioGerbaldibDavidMecerreyes | 2017 |  | Spain | Journal of Power Sources | Single-ion triblock copolymer electrolytes based on poly(ethylene oxide) and methacrylic sulfonamide blocks for lithium metal batteries |  | 6k |  | poly tfsi-peo-poly tfsi/
2456 | 10.1149/1.2116687 | s3-5/s3-04 | 0.05 | [6 empty] | 80 | 3.776061e-05 |  | 2018-06-27 | LucaPorcarelliabM. AliAboudzadehaLaurentRubatatcJijeesh R.NairbAlexander S.ShaplovdeClaudioGerbaldibDavidMecerreyes | 2017 |  | Spain | Journal of Power Sources | Single-ion triblock copolymer electrolytes based on poly(ethylene oxide) and methacrylic sulfonamide blocks for lithium metal batteries |  | 8k |  | poly tfsi-peo-poly tfsi/
2457 | 10.1149/1.2116687 | s3-5/s3-04 | 0.05 | [6 empty] | 70 | 2.402509e-05 |  | 2018-06-27 | LucaPorcarelliabM. AliAboudzadehaLaurentRubatatcJijeesh R.NairbAlexander S.ShaplovdeClaudioGerbaldibDavidMecerreyes | 2017 |  | Spain | Journal of Power Sources | Single-ion triblock copolymer electrolytes based on poly(ethylene oxide) and methacrylic sulfonamide blocks for lithium metal batteries |  | 11k |  | poly tfsi/
2458 | 10.1149/1.2116687 | s3-5/s3-04 | 0.05 | [6 empty] | 60 | 1.330047e-05 |  | 2018-06-27 | LucaPorcarelliabM. AliAboudzadehaLaurentRubatatcJijeesh R.NairbAlexander S.ShaplovdeClaudioGerbaldibDavidMecerreyes | 2017 |  | Spain | Journal of Power Sources | Single-ion triblock copolymer electrolytes based on poly(ethylene oxide) and methacrylic sulfonamide blocks for lithium metal batteries |  | 13k |  | poly tfsi/
2459 | 10.1149/1.2116687 | s3-5/s3-04 | 0.05 | [6 empty] | 50 | 8.173104e-06 |  | 2018-06-27 | YASUSHI NISHIHARA,1 MIKIHIRO MIYAZAKI,1 YASUMASA TOMITA,2 YUUKI KADONO,2 KENTARO TAKAGI1 | 2008 | 1Division of Chemistry and Biochemistry, Graduate School of Natural Science and Technology, Okayama University, Tsushimanaka, Okayama 700-8530, Japan Hamamatsu, Shizuoka 432-8561, Japan2Department of Materials Science and Chemical Engineering, Faculty of Engineering, Shizuoka University, | Japan | RAPID COMMUNICATION | Synthesis and Ion Conductive Characteristics of Inorganic–Organic Hybrid Polymers Bearing a Tetraarylpentaborate Unit |  |  |  | Polymer 3a/
2460 | 10.1149/1.2116687 | s3-5/s3-04 | 0.05 | [6 empty] | 40 | 4.524692e-06 |  | 2018-06-27 | YASUSHI NISHIHARA,1 MIKIHIRO MIYAZAKI,1 YASUMASA TOMITA,2 YUUKI KADONO,2 KENTARO TAKAGI1 | 2008 | 1Division of Chemistry and Biochemistry, Graduate School of Natural Science and Technology, Okayama University, Tsushimanaka, Okayama 700-8530, Japan Hamamatsu, Shizuoka 432-8561, Japan2Department of Materials Science and Chemical Engineering, Faculty of Engineering, Shizuoka University, | Japan | RAPID COMMUNICATION | Synthesis and Ion Conductive Characteristics of Inorganic–Organic Hybrid Polymers Bearing a Tetraarylpentaborate Unit |  |  |  | Poly,er 3b/
2461 | 10.1149/1.2116687 | s3-5/s3-04 | 0.05 | [6 empty] | 30 | 2.336576e-06 |  | 2018-07-04 | Luca Porcarelli, Kasina Manojkumar, Haritz Sardon, Oihane Llorentea, Alexander S. Shaplov, Kari Vijayakrishna, Claudio Gerbaldi, David Mecerreyes | 2017 |  | Spain, Italy | Electrochimica Acta | Single Ion Conducting Polymer Electrolytes Based On Versatile Polyurethanes |  | sipu2 |  | PEO600 urethane1-Urethane TFSI1/
2462 | 10.1149/1.2116687 | s3-5/s3-04 | 0.05 | [6 empty] | 20 | 1.014009e-06 |  | 2018-07-04 | Luca Porcarelli, Kasina Manojkumar, Haritz Sardon, Oihane Llorentea, Alexander S. Shaplov, Kari Vijayakrishna, Claudio Gerbaldi, David Mecerreyes | 2017 |  | Spain, Italy | Electrochimica Acta | Single Ion Conducting Polymer Electrolytes Based On Versatile Polyurethanes |  | sipu3 |  | PEO600 urethane1-Urethane TFSI1/
2463 | 10.1149/1.2116687 | s3-5/s3-04 | 0.05 | [6 empty] | 10 | 3.571659e-07 |  | 2018-07-04 | Luca Porcarelli, Kasina Manojkumar, Haritz Sardon, Oihane Llorentea, Alexander S. Shaplov, Kari Vijayakrishna, Claudio Gerbaldi, David Mecerreyes | 2017 |  | Spain, Italy | Electrochimica Acta | Single Ion Conducting Polymer Electrolytes Based On Versatile Polyurethanes |  | sipu4 |  | PEO600 urethane1-Urethane TFSI1/
2464 | 10.1149/1.2116687 | s3-5/s3-04 | 0.05 | [6 empty] | 0 | 8.884643e-08 |  | 2018-07-04 | Luca Porcarelli, Kasina Manojkumar, Haritz Sardon, Oihane Llorentea, Alexander S. Shaplov, Kari Vijayakrishna, Claudio Gerbaldi, David Mecerreyes | 2017 |  | Spain, Italy | Electrochimica Acta | Single Ion Conducting Polymer Electrolytes Based On Versatile Polyurethanes |  | sipu5 |  | PEO600 urethane1-Urethane TFSI1/
2465 | 10.1149/1.2116687 | s3-5/s3-04 | 0.05 | [6 empty] | -10 | 1.8573e-08 |  | 2018-07-04 | Luca Porcarelli, Kasina Manojkumar, Haritz Sardon, Oihane Llorentea, Alexander S. Shaplov, Kari Vijayakrishna, Claudio Gerbaldi, David Mecerreyes | 2017 |  | Spain, Italy | Electrochimica Acta | Single Ion Conducting Polymer Electrolytes Based On Versatile Polyurethanes |  | sipu6 |  | PEO600 urethane1-Urethane TFSI1/
2466 | 10.1149/1.2116687 | s3-5/s3-04 | 0.05 | [6 empty] | -20 | 2.385855e-09 |  | 2018-07-04 | Luca Porcarelli, Kasina Manojkumar, Haritz Sardon, Oihane Llorentea, Alexander S. Shaplov, Kari Vijayakrishna, Claudio Gerbaldi, David Mecerreyes | 2017 |  | Spain, Italy | Electrochimica Acta | Single Ion Conducting Polymer Electrolytes Based On Versatile Polyurethanes |  | sipu7 |  | PEO600 urethane1-Urethane TFSI1/
2467 | 10.1016/j.jpowsour.2017.02.047 | j5/s152-A |  | 0.554/1 |  |  |  | -38 |  | 110 | 0.001882574 |  | 2018-07-04 | David P. Siska and D. F. Shriver | 2001 | Department of Chemistry, Northwestern University, Evanston, Illinois 60208-3113 | USA | American Chemical Society | Li+ Conductivity of Polysiloxane-Trifluoromethylsulfonamide Polyelectrolytes | 10 |  |  | LiMPSA-r-PMHS-EO/
2468 | 10.1016/j.jpowsour.2017.02.047 | j5/s152-A |  | 0.554/1 |  |  |  | -38 |  | 100 | 0.001292367 |  | 2018-07-04 | David P. Siska and D. F. Shriver | 2001 | Department of Chemistry, Northwestern University, Evanston, Illinois 60208-3113 | USA | American Chemical Society | Li+ Conductivity of Polysiloxane-Trifluoromethylsulfonamide Polyelectrolytes | 14 |  |  | LiMPSA-r-PMHS-EO/
2469 | 10.1016/j.jpowsour.2017.02.047 | j5/s152-A |  | 0.554/1 |  |  |  | -38 |  | 90 | 0.0007871183 |  | 2018-07-04 | David P. Siska and D. F. Shriver | 2001 | Department of Chemistry, Northwestern University, Evanston, Illinois 60208-3113 | USA | American Chemical Society | Li+ Conductivity of Polysiloxane-Trifluoromethylsulfonamide Polyelectrolytes | 22 |  |  | LiMPSA-r-PMHS-EO/
2470 | 10.1016/j.jpowsour.2017.02.047 | j5/s152-A |  | 0.554/1 |  |  |  | -38 |  | 80 | 0.0005687874 |  | 2018-07-04 | David P. Siska and D. F. Shriver | 2001 | Department of Chemistry, Northwestern University, Evanston, Illinois 60208-3113 | USA | American Chemical Society | Li+ Conductivity of Polysiloxane-Trifluoromethylsulfonamide Polyelectrolytes | 26 |  |  | LiMPSA-r-PMHS-EO/
2471 | 10.1016/j.jpowsour.2017.02.047 | j5/s152-A |  | 0.554/1 |  |  |  | -38 |  | 70 | 0.0003709428 |  | 2018-07-04 | David P. Siska and D. F. Shriver | 2001 | Department of Chemistry, Northwestern University, Evanston, Illinois 60208-3113 | USA | American Chemical Society | Li+ Conductivity of Polysiloxane-Trifluoromethylsulfonamide Polyelectrolytes | 40 |  |  | LiMPSA-r-PMHS-EO/
2472 | 10.1016/j.jpowsour.2017.02.047 | j5/s152-A |  | 0.554/1 |  |  |  | -38 |  | 60 | 0.0002146263 |  | 2018-07-04 | Sipei Li, Alexander I. Mohamed, Vikram Pande, Han Wang, Julia Cuthbert, Xiangcheng Pan, Hongkun He, Zongyu Wang, Venkatasubramanian Viswanathan, Jay F. Whitacre, and Krzysztof Matyjaszewski | 2017 | Department of Chemistry, Carnegie Mellon University, 4400 Fifth Avenue, Pittsburgh, Pennsylvania 15213, United States | US | ACS Energy LETTERS | Single-Ion Homopolymer Electrolytes with High Transference Number Prepared by Click Chemistry and Photoinduced Metal-Free Atom-Transfer Radical Polymerization | 1 |  |  | poly(PEOMA-TFSI-Li+)/
2473 | 10.1016/j.jpowsour.2017.02.047 | j5/s152-A |  | 0.554/1 |  |  |  | -38 |  | 50 | 0.000112074 |  | 2018-07-04 | Sipei Li, Alexander I. Mohamed, Vikram Pande, Han Wang, Julia Cuthbert, Xiangcheng Pan, Hongkun He, Zongyu Wang, Venkatasubramanian Viswanathan, Jay F. Whitacre, and Krzysztof Matyjaszewski | 2017 | Department of Chemistry, Carnegie Mellon University, 4400 Fifth Avenue, Pittsburgh, Pennsylvania 15213, United States | US | ACS Energy LETTERS | Single-Ion Homopolymer Electrolytes with High Transference Number Prepared by Click Chemistry and Photoinduced Metal-Free Atom-Transfer Radical Polymerization | 7 |  |  | poly(PEOMA-TFSI-Li+)/
2474 | 10.1016/j.jpowsour.2017.02.047 | j5/s152-A |  | 0.554/1 |  |  |  | -38 |  | 40 | 5.953221e-05 |  | 2018-07-04 | Sipei Li, Alexander I. Mohamed, Vikram Pande, Han Wang, Julia Cuthbert, Xiangcheng Pan, Hongkun He, Zongyu Wang, Venkatasubramanian Viswanathan, Jay F. Whitacre, and Krzysztof Matyjaszewski | 2017 | Department of Chemistry, Carnegie Mellon University, 4400 Fifth Avenue, Pittsburgh, Pennsylvania 15213, United States | US | ACS Energy LETTERS | Single-Ion Homopolymer Electrolytes with High Transference Number Prepared by Click Chemistry and Photoinduced Metal-Free Atom-Transfer Radical Polymerization | 14 |  |  | poly(PEOMA-TFSI-Li+)/
2475 | 10.1016/j.jpowsour.2017.02.047 | j5/s152-A |  | 0.554/1 |  |  |  | -38 |  | 25 | 1.568718e-05 |  | 2018-07-04 | Sipei Li, Alexander I. Mohamed, Vikram Pande, Han Wang, Julia Cuthbert, Xiangcheng Pan, Hongkun He, Zongyu Wang, Venkatasubramanian Viswanathan, Jay F. Whitacre, and Krzysztof Matyjaszewski | 2017 | US |  | ACS Energy LETTERS | Single-Ion Homopolymer Electrolytes with High Transference Number Prepared by Click Chemistry and Photoinduced Metal-Free Atom-Transfer Radical Polymerization | 30 |  |  | poly(PEOMA-TFSI-Li+)/
2476 | 10.1016/j.jpowsour.2017.02.047 | j5/s152-A |  | 0.369/1 |  |  |  | -46 |  | 110 | 0.002190468 |  | 2018-07-04 | Qiang Ma, Heng Zhang, Chongwang Zhou, Liping Zheng, Pengfei Cheng, Jin Nie, Wenfang Feng, Yong-Sheng Hu, Hong Li, Xuejie Huang, Liquan Chen, Michel Armand, and Zhibin Zhou | 2016 | Key Laboratory for Large-Format Battery Materials and System, Ministry of Education, School of Chemistry and Chemical Engineering, Huazhong University of Science and Technology 1037 Luoyu Road, Wuhan 430074 | China | Angewandte Chemie International Edition | Single Lithium‐Ion Conducting Polymer Electrolytes Based on a Super‐Delocalized Polyanion |  |  |  | LiPSS/PEO
2477 | 10.1016/j.jpowsour.2017.02.047 | j5/s152-A |  | 0.369/1 |  |  |  | -46 |  | 100 | 0.001520821 |  | 2018-07-04 | Qiang Ma, Heng Zhang, Chongwang Zhou, Liping Zheng, Pengfei Cheng, Jin Nie, Wenfang Feng, Yong-Sheng Hu, Hong Li, Xuejie Huang, Liquan Chen, Michel Armand, and Zhibin Zhou | 2016 | Key Laboratory for Large-Format Battery Materials and System, Ministry of Education, School of Chemistry and Chemical Engineering, Huazhong University of Science and Technology 1037 Luoyu Road, Wuhan 430074 | China | Angewandte Chemie International Edition | Single Lithium‐Ion Conducting Polymer Electrolytes Based on a Super‐Delocalized Polyanion |  |  |  | LiPSTFSI/PEO
2478 | 10.1016/j.jpowsour.2017.02.047 | j5/s152-A |  | 0.369/1 |  |  |  | -46 |  | 90 | 0.001267208 |  | 2018-07-04 | Qiang Ma, Heng Zhang, Chongwang Zhou, Liping Zheng, Pengfei Cheng, Jin Nie, Wenfang Feng, Yong-Sheng Hu, Hong Li, Xuejie Huang, Liquan Chen, Michel Armand, and Zhibin Zhou | 2016 | Key Laboratory for Large-Format Battery Materials and System, Ministry of Education, School of Chemistry and Chemical Engineering, Huazhong University of Science and Technology 1037 Luoyu Road, Wuhan 430074 | China | Angewandte Chemie International Edition | Single Lithium‐Ion Conducting Polymer Electrolytes Based on a Super‐Delocalized Polyanion |  |  |  | LiPSsTFSI/PEO
2479 | 10.1016/j.jpowsour.2017.02.047 | j5/s152-A |  | 0.369/1 |  |  |  | -46 |  | 80 | 0.0008405857 |  | 201807/04 | Qiang Ma, Heng Zhang, Chongwang Zhou, Liping Zheng, Pengfei Cheng, Jin Nie, Wenfang Feng, Yong-Sheng Hu, Hong Li, Xuejie Huang, Liquan Chen, Michel Armand, and Zhibin Zhou | 2016 | Key Laboratory for Large-Format Battery Materials and System, Ministry of Education, School of Chemistry and Chemical Engineering, Huazhong University of Science and Technology 1037 Luoyu Road, Wuhan 430074 | China | Angewandte Chemie International Edition | Single Lithium‐Ion Conducting Polymer Electrolytes Based on a Super‐Delocalized Polyanion |  |  |  | LiTFSI/PEO
2480 | 10.1016/j.jpowsour.2017.02.047 | j5/s152-A |  | 0.369/1 |  |  |  | -46 |  | 70 | 0.0005207209 |  | 2018-07-04 | J. F. Snyder,* M. A. Ratner, and D. F. Shriverz | 2002 | Department of Chemistry, Northwestern University, Evanston, Illinois 60208-3113, USA | USA | Journal of The Electrochemical Society | Ion Conductivity of Comb Polysiloxane Polyelectrolytes Containing Oligoether and Perfluoroether Sidechains |  | b |  | silicone so3 random/
2481 | 10.1016/j.jpowsour.2017.02.047 | j5/s152-A |  | 0.369/1 |  |  |  | -46 |  | 60 | 0.0003615314 |  | 2018-07-04 | J. F. Snyder,* M. A. Ratner, and D. F. Shriverz | 2002 | Department of Chemistry, Northwestern University, Evanston, Illinois 60208-3113, USA | USA | Journal of The Electrochemical Society | Ion Conductivity of Comb Polysiloxane Polyelectrolytes Containing Oligoether and Perfluoroether Sidechains |  | c |  | silicone so3 random/
2482 | 10.1016/j.jpowsour.2017.02.047 | j5/s152-A |  | 0.369/1 |  |  |  | -46 |  | 50 | 0.0001953201 |  | 2018-07-04 | J. F. Snyder,* M. A. Ratner, and D. F. Shriverz | 2002 | Department of Chemistry, Northwestern University, Evanston, Illinois 60208-3113, USA | USA | Journal of The Electrochemical Society | Ion Conductivity of Comb Polysiloxane Polyelectrolytes Containing Oligoether and Perfluoroether Sidechains |  | d |  | silicone so3 random/
2483 | 10.1016/j.jpowsour.2017.02.047 | j5/s152-A |  | 0.369/1 |  |  |  | -46 |  | 40 | 0.0001079573 |  | 2018-07-04 | J. F. Snyder,* M. A. Ratner, and D. F. Shriverz | 2002 | Department of Chemistry, Northwestern University, Evanston, Illinois 60208-3113, USA | USA | Journal of The Electrochemical Society | Ion Conductivity of Comb Polysiloxane Polyelectrolytes Containing Oligoether and Perfluoroether Sidechains |  | e |  | silicone so3 random/
2484 | 10.1016/j.jpowsour.2017.02.047 | j5/s152-A |  | 0.369/1 |  |  |  | -46 |  | 25 | 3.6964e-05 |  | 2018-07-04 | J. F. Snyder,* M. A. Ratner, and D. F. Shriverz | 2002 | Department of Chemistry, Northwestern University, Evanston, Illinois 60208-3113, USA | USA | Journal of The Electrochemical Society | Ion Conductivity of Comb Polysiloxane Polyelectrolytes Containing Oligoether and Perfluoroether Sidechains |  | f |  | silicone so3 random/
2485 | 10.1016/j.jpowsour.2017.02.047 | j5/s152-A |  | 0.277/1 |  |  |  | -49 |  | 110 | 0.001758126 |  | 2018-07-04 | J. F. Snyder,* M. A. Ratner, and D. F. Shriverz | 2002 | Department of Chemistry, Northwestern University, Evanston, Illinois 60208-3113, USA | USA | Journal of The Electrochemical Society | Ion Conductivity of Comb Polysiloxane Polyelectrolytes Containing Oligoether and Perfluoroether Sidechains |  | g |  | silicone so3 random/
2486 | 10.1016/j.jpowsour.2017.02.047 | j5/s152-A |  | 0.277/1 |  |  |  | -49 |  | 100 | 0.00138385 |  | 2018-07-04 | J. F. Snyder,* M. A. Ratner, and D. F. Shriverz | 2002 | Department of Chemistry, Northwestern University, Evanston, Illinois 60208-3113, USA | USA | Journal of The Electrochemical Society | Ion Conductivity of Comb Polysiloxane Polyelectrolytes Containing Oligoether and Perfluoroether Sidechains |  | h |  | silicone so3 random/
2487 | 10.1016/j.jpowsour.2017.02.047 | j5/s152-A |  | 0.277/1 |  |  |  | -49 |  | 90 | 0.001108036 |  | 2018-07-04 | J. F. Snyder,* M. A. Ratner, and D. F. Shriverz | 2002 | Department of Chemistry, Northwestern University, Evanston, Illinois 60208-3113, USA | USA | Journal of The Electrochemical Society | Ion Conductivity of Comb Polysiloxane Polyelectrolytes Containing Oligoether and Perfluoroether Sidechains |  | i |  | silicone so3 random/
2488 | 10.1016/j.jpowsour.2017.02.047 | j5/s152-A |  | 0.277/1 |  |  |  | -49 |  | 80 | 0.0007737738 |  | 2018-07-04 | K. Karuppasamy, Dongkyu Kim, Yong Hee Kang, K. Prasanna, Hee Woo Rhee | 2017 | Polymer Materials Lab, Department of Chemical and Biomolecular Engineering, Sogang University, Mapo-gu, Seoul, South Korea | South Korea | Journal of Industrial and Engineering Chemistry | Improved electrochemical, mechanical and transport properties of novel lithium bisnonafluoro-1-butanesulfonimidate (LiBNFSI) based solid polymer electrolytes for rechargeable lithium ion batteries |  | 20 |  | LiBNFSI/PEO
2489 | 10.1016/j.jpowsour.2017.02.047 | j5/s152-A |  | 0.277/1 |  |  |  | -49 |  | 70 | 0.0005403473 |  | 2018-07-04 | K. Karuppasamy, Dongkyu Kim, Yong Hee Kang, K. Prasanna, Hee Woo Rhee | 2017 | Polymer Materials Lab, Department of Chemical and Biomolecular Engineering, Sogang University, Mapo-gu, Seoul, South Korea | South Korea | Journal of Industrial and Engineering Chemistry | Improved electrochemical, mechanical and transport properties of novel lithium bisnonafluoro-1-butanesulfonimidate (LiBNFSI) based solid polymer electrolytes for rechargeable lithium ion batteries |  | 16 |  | LiBNFSI/PEO
2490 | 10.1016/j.jpowsour.2017.02.047 | j5/s152-A |  | 0.277/1 |  |  |  | -49 |  | 60 | 0.0003584718 |  | 2018-07-04 | K. Karuppasamy, Dongkyu Kim, Yong Hee Kang, K. Prasanna, Hee Woo Rhee | 2017 | Polymer Materials Lab, Department of Chemical and Biomolecular Engineering, Sogang University, Mapo-gu, Seoul, South Korea | South Korea | Journal of Industrial and Engineering Chemistry | Improved electrochemical, mechanical and transport properties of novel lithium bisnonafluoro-1-butanesulfonimidate (LiBNFSI) based solid polymer electrolytes for rechargeable lithium ion batteries |  | 14 |  | LiBNFSI/PEO
2491 | 10.1016/j.jpowsour.2017.02.047 | j5/s152-A |  | 0.277/1 |  |  |  | -49 |  | 50 | 0.0002109876 |  | 2018-07-04 | Siwei Liang, U Hyeok Choi, Wenjuan Liu, James Runt, and Ralph H. Colby | 2012 | Department of Materials Science and Engineering, The Pennsylvania State University, University Park, Pennsylvania 16802, United States | United States | Chem. Mater. | Synthesis and Lithium Ion Conduction of Polysiloxane Single-Ion Conductors Containing Novel Weak-Binding Borates |  | p5 |  | Siloxane borate+borate/
2492 | 10.1016/j.jpowsour.2017.02.047 | j5/s152-A |  | 0.277/1 |  |  |  | -49 |  | 40 | 0.0001179728 |  | 2018-07-04 | Siwei Liang, U Hyeok Choi, Wenjuan Liu, James Runt, and Ralph H. Colby | 2012 | Department of Materials Science and Engineering, The Pennsylvania State University, University Park, Pennsylvania 16802, United States | United States | Chem. Mater. | Synthesis and Lithium Ion Conduction of Polysiloxane Single-Ion Conductors Containing Novel Weak-Binding Borates |  | p8 |  | Siloxane borate+borate/
2493 | 10.1016/j.jpowsour.2017.02.047 | j5/s152-A |  | 0.277/1 |  |  |  | -49 |  | 25 | 3.949435e-05 |  | 2018-07-04 | Siwei Liang, U Hyeok Choi, Wenjuan Liu, James Runt, and Ralph H. Colby | 2012 | Department of Materials Science and Engineering, The Pennsylvania State University, University Park, Pennsylvania 16802, United States | United States | Chem. Mater. | Synthesis and Lithium Ion Conduction of Polysiloxane Single-Ion Conductors Containing Novel Weak-Binding Borates |  | p10 |  | Siloxane borate+borate/
2494 | 10.1016/j.jpowsour.2017.02.047 | j5/s152-B |  | 0.561/1 |  |  |  | -35 |  | 110 | 0.001838586 |  | 2018-07-04 | Siwei Liang, U Hyeok Choi, Wenjuan Liu, James Runt, and Ralph H. Colby | 2012 | Department of Materials Science and Engineering, The Pennsylvania State University, University Park, Pennsylvania 16802, United States | United States | Chem. Mater. | Synthesis and Lithium Ion Conduction of Polysiloxane Single-Ion Conductors Containing Novel Weak-Binding Borates |  | sp2 |  | Siloxane borate+borate/
2495 | 10.1016/j.jpowsour.2017.02.047 | j5/s152-B |  | 0.561/1 |  |  |  | -35 |  | 100 | 0.001344197 |  | 2018-07-04 | Siwei Liang, U Hyeok Choi, Wenjuan Liu, James Runt, and Ralph H. Colby | 2012 | Department of Materials Science and Engineering, The Pennsylvania State University, University Park, Pennsylvania 16802, United States | United States | Chem. Mater. | Synthesis and Lithium Ion Conduction of Polysiloxane Single-Ion Conductors Containing Novel Weak-Binding Borates |  | sp5 |  | Siloxane borate+borate/
2496 | 10.1016/j.jpowsour.2017.02.047 | j5/s152-B |  | 0.561/1 |  |  |  | -35 |  | 90 | 0.0009657996 |  | 2018-07-04 | Siwei Liang, U Hyeok Choi, Wenjuan Liu, James Runt, and Ralph H. Colby | 2012 | Department of Materials Science and Engineering, The Pennsylvania State University, University Park, Pennsylvania 16802, United States | United States | Chem. Mater. | Synthesis and Lithium Ion Conduction of Polysiloxane Single-Ion Conductors Containing Novel Weak-Binding Borates |  | fsp5 |  | Siloxane borate+borate/
2497 | 10.1016/j.jpowsour.2017.02.047 | j5/s152-B |  | 0.561/1 |  |  |  | -35 |  | 80 | 0.0006472663 |  | 2018-07-04 | Siwei Liang, U Hyeok Choi, Wenjuan Liu, James Runt, and Ralph H. Colby | 2012 | Department of Materials Science and Engineering, The Pennsylvania State University, University Park, Pennsylvania 16802, United States | United States | Chem. Mater. | Synthesis and Lithium Ion Conduction of Polysiloxane Single-Ion Conductors Containing Novel Weak-Binding Borates |  | 13 |  | Siloxane borate+borate/PEG600
2498 | 10.1016/j.jpowsour.2017.02.047 | j5/s152-B |  | 0.561/1 |  |  |  | -35 |  | 70 | 0.0004337905 |  | 2018-07-04 | Siwei Liang, U Hyeok Choi, Wenjuan Liu, James Runt, and Ralph H. Colby | 2012 | Department of Materials Science and Engineering, The Pennsylvania State University, University Park, Pennsylvania 16802, United States | United States | Chem. Mater. | Synthesis and Lithium Ion Conduction of Polysiloxane Single-Ion Conductors Containing Novel Weak-Binding Borates |  | 25 |  | Siloxane borate+borate/PEG600
2499 | 10.1016/j.jpowsour.2017.02.047 | j5/s152-B |  | 0.561/1 |  |  |  | -35 |  | 60 | 0.0002619003 |  | 2018-07-04 | Siwei Liang, U Hyeok Choi, Wenjuan Liu, James Runt, and Ralph H. Colby | 2012 | Department of Materials Science and Engineering, The Pennsylvania State University, University Park, Pennsylvania 16802, United States | United States | Chem. Mater. | Synthesis and Lithium Ion Conduction of Polysiloxane Single-Ion Conductors Containing Novel Weak-Binding Borates |  | 34 |  | Siloxane borate+borate/PEG600
2500 | 10.1016/j.jpowsour.2017.02.047 | j5/s152-B |  | 0.561/1 |  |  |  | -35 |  | 50 | 0.0001527141 |  | 2018-07-04 | Siwei Liang, U Hyeok Choi, Wenjuan Liu, James Runt, and Ralph H. Colby | 2012 | Department of Materials Science and Engineering, The Pennsylvania State University, University Park, Pennsylvania 16802, United States | United States | Chem. Mater. | Synthesis and Lithium Ion Conduction of Polysiloxane Single-Ion Conductors Containing Novel Weak-Binding Borates |  | 54 |  | Siloxane carbonate3/PEG600
2501 | 10.1016/j.jpowsour.2017.02.047 | j5/s152-B |  | 0.561/1 |  |  |  | -35 |  | 40 | 8.600209e-05 |  | 2018-07-04 | Siwei Liang, U Hyeok Choi, Wenjuan Liu, James Runt, and Ralph H. Colby | 2012 | Department of Materials Science and Engineering, The Pennsylvania State University, University Park, Pennsylvania 16802, United States | United States | Chem. Mater. | Synthesis and Lithium Ion Conduction of Polysiloxane Single-Ion Conductors Containing Novel Weak-Binding Borates |  | 70 |  | Siloxane carbonate3/PEG600
2502 | 10.1016/j.jpowsour.2017.02.047 | j5/s152-B |  | 0.561/1 |  |  |  | -35 |  | 25 | 2.975446e-05 |  | 2018-07-04 | RenaudBouchet1*†,SébastienMaria2,RachidMeziane3,AbdelmaulaAboulaich1†,LivieLienafa2, Jean-PierreBonnet3,TrangN.T.Phan2,DenisBertin2,DidierGigmes2,DidierDevaux1, RenaudDenoyel1 andMichelArmand3 | 2013 | 1AixMarseilleUniversité,CNRS,MADIRELUMR7246,13397Marseille,France, 2AixMarseilleUniversité,CNRS,ICR7273,13397Marseille,France, 3UniversityofPicardieJulesVerne,LRCS-UMR6007,80000Amiens,France. †Presentaddress:LEPMIUMR5279CNRS—GrenobleINP—Univ.de Savoie—Univ.JosephFourier,38402StMartind’Hères,France(R.B);GroupeMANAGEM,SitedeHajar,BP469Marrakech,Maroc(A.A.). | France | NATUREMATERIALS | Single-ionBABtriblockcopolymersashighly efﬁcientelectrolytesforlithium-metalbatteries |  | green |  | PSTFSILi-b-PEO-b-PSTFSILi/
2503 | 10.1016/j.jpowsour.2017.02.047 | j5/s152-B |  | 0.374/1 |  |  |  | -41 |  | 110 | 0.001645955 |  | 2018-07-04 | RenaudBouchet1*†,SébastienMaria2,RachidMeziane3,AbdelmaulaAboulaich1†,LivieLienafa2, Jean-PierreBonnet3,TrangN.T.Phan2,DenisBertin2,DidierGigmes2,DidierDevaux1, RenaudDenoyel1 andMichelArmand3 | 2013 | 1AixMarseilleUniversité,CNRS,MADIRELUMR7246,13397Marseille,France, 2AixMarseilleUniversité,CNRS,ICR7273,13397Marseille,France, 3UniversityofPicardieJulesVerne,LRCS-UMR6007,80000Amiens,France. †Presentaddress:LEPMIUMR5279CNRS—GrenobleINP—Univ.de Savoie—Univ.JosephFourier,38402StMartind’Hères,France(R.B);GroupeMANAGEM,SitedeHajar,BP469Marrakech,Maroc(A.A.). | France | NATUREMATERIALS | Single-ionBABtriblockcopolymersashighly efﬁcientelectrolytesforlithium-metalbatteries |  | red |  | PSTFSILi-b-PEO-b-PSTFSILi/
2504 | 10.1016/j.jpowsour.2017.02.047 | j5/s152-B |  | 0.374/1 |  |  |  | -41 |  | 100 | 0.001250302 |  | 2018-07-04 | RenaudBouchet1*†,SébastienMaria2,RachidMeziane3,AbdelmaulaAboulaich1†,LivieLienafa2, Jean-PierreBonnet3,TrangN.T.Phan2,DenisBertin2,DidierGigmes2,DidierDevaux1, RenaudDenoyel1 andMichelArmand3 | 2013 | 1AixMarseilleUniversité,CNRS,MADIRELUMR7246,13397Marseille,France, 2AixMarseilleUniversité,CNRS,ICR7273,13397Marseille,France, 3UniversityofPicardieJulesVerne,LRCS-UMR6007,80000Amiens,France. †Presentaddress:LEPMIUMR5279CNRS—GrenobleINP—Univ.de Savoie—Univ.JosephFourier,38402StMartind’Hères,France(R.B);GroupeMANAGEM,SitedeHajar,BP469Marrakech,Maroc(A.A.). | France | NATUREMATERIALS | Single-ionBABtriblockcopolymersashighly efﬁcientelectrolytesforlithium-metalbatteries |  | b |  | PSTFSILi-b-PEO-b-PSTFSILi/
2505 | 10.1016/j.jpowsour.2017.02.047 | j5/s152-B |  | 0.374/1 |  |  |  | -41 |  | 90 | 0.0008715634 |  | 2018-07-04 | RenaudBouchet1*†,SébastienMaria2,RachidMeziane3,AbdelmaulaAboulaich1†,LivieLienafa2, Jean-PierreBonnet3,TrangN.T.Phan2,DenisBertin2,DidierGigmes2,DidierDevaux1, RenaudDenoyel1 andMichelArmand3 | 2013 | 1AixMarseilleUniversité,CNRS,MADIRELUMR7246,13397Marseille,France, 2AixMarseilleUniversité,CNRS,ICR7273,13397Marseille,France, 3UniversityofPicardieJulesVerne,LRCS-UMR6007,80000Amiens,France. †Presentaddress:LEPMIUMR5279CNRS—GrenobleINP—Univ.de Savoie—Univ.JosephFourier,38402StMartind’Hères,France(R.B);GroupeMANAGEM,SitedeHajar,BP469Marrakech,Maroc(A.A.). | France | NATUREMATERIALS | Single-ionBABtriblockcopolymersashighly efﬁcientelectrolytesforlithium-metalbatteries |  | blue |  | PSTFSILi-b-PEO-b-PSTFSILi/
2506 | 10.1016/j.jpowsour.2017.02.047 | j5/s152-B |  | 0.374/1 |  |  |  | -41 |  | 80 | 0.0006396906 |  | 2018-07-04 | RenaudBouchet1*†,SébastienMaria2,RachidMeziane3,AbdelmaulaAboulaich1†,LivieLienafa2, Jean-PierreBonnet3,TrangN.T.Phan2,DenisBertin2,DidierGigmes2,DidierDevaux1, RenaudDenoyel1 andMichelArmand3 | 2013 | 1AixMarseilleUniversité,CNRS,MADIRELUMR7246,13397Marseille,France, 2AixMarseilleUniversité,CNRS,ICR7273,13397Marseille,France, 3UniversityofPicardieJulesVerne,LRCS-UMR6007,80000Amiens,France. †Presentaddress:LEPMIUMR5279CNRS—GrenobleINP—Univ.de Savoie—Univ.JosephFourier,38402StMartind’Hères,France(R.B);GroupeMANAGEM,SitedeHajar,BP469Marrakech,Maroc(A.A.). | France | NATUREMATERIALS | Single-ionBABtriblockcopolymersashighly efﬁcientelectrolytesforlithium-metalbatteries |  | gray |  | PSTFSILi-b-PEO-b-PSTFSILi/
2507 | 10.1016/j.jpowsour.2017.02.047 | j5/s152-B |  | 0.374/1 |  |  |  | -41 |  | 70 | 0.0004308519 |  | 2018-07-19 | A. Abdullah, S. Z. Abdullah, A. M. M. Ali, T. Winie, M. Z. A. Yahya and R. H. Y. Subban | 2009 | Faculty of Applied Sciences, Universiti Teknologi Mara, 40450 Shah Alam, Selangor, Malaysia | Malaysia | Materials research innovations | Electrical properties of PEO–LiCF3SO3–SiO2 nanocomposite polymer electrolytes |  |  |  | peo/licf3so3
2508 | 10.1016/j.jpowsour.2017.02.047 | j5/s152-B |  | 0.374/1 |  |  |  | -41 |  | 60 | 0.000280389 |  | 2018-07-19 | Joel M. Sarapas and Gregory N. Tew | 2016 | Department of Polymer Science and Engineering, University of Massachusetts, Amherst, Massachusetts 01003, United States | USA | Marcomolecules | Poly(ether−thioethers) by Thiol−Ene Click and Their Oxidized Analogues as Lithium Polymer Electrolytes |  | 1 |  | peo-pes/tfsi
2509 | 10.1016/j.jpowsour.2017.02.047 | j5/s152-B |  | 0.374/1 |  |  |  | -41 |  | 50 | 0.0001563256 |  | 2018-07-19 | Joel M. Sarapas and Gregory N. Tew | 2016 | Department of Polymer Science and Engineering, University of Massachusetts, Amherst, Massachusetts 01003, United States | USA | Marcomolecules | Poly(ether−thioethers) by Thiol−Ene Click and Their Oxidized Analogues as Lithium Polymer Electrolytes |  | 2 |  | peo-pes/tfsi
2510 | 10.1016/j.jpowsour.2017.02.047 | j5/s152-B |  | 0.374/1 |  |  |  | -41 |  | 40 | 9.497559e-05 |  | 2018-07-19 | Joel M. Sarapas and Gregory N. Tew | 2016 | Department of Polymer Science and Engineering, University of Massachusetts, Amherst, Massachusetts 01003, United States | USA | Marcomolecules | Poly(ether−thioethers) by Thiol−Ene Click and Their Oxidized Analogues as Lithium Polymer Electrolytes |  | 3 |  | peo-pes/tfsi
2511 | 10.1016/j.jpowsour.2017.02.047 | j5/s152-B |  | 0.374/1 |  |  |  | -41 |  | 25 | 3.055449e-05 |  | 2018-07-19 | Joel M. Sarapas and Gregory N. Tew | 2016 | Department of Polymer Science and Engineering, University of Massachusetts, Amherst, Massachusetts 01003, United States | USA | Marcomolecules | Poly(ether−thioethers) by Thiol−Ene Click and Their Oxidized Analogues as Lithium Polymer Electrolytes |  | 4 |  | peo-pes/tfsi
2512 | 10.1016/j.jpowsour.2017.02.047 | j5/s152-B |  | 0.561/1 |  |  |  | -44 |  | 110 | 0.001434551 |  | 2018-07-19 | Joel M. Sarapas and Gregory N. Tew | 2016 | Department of Polymer Science and Engineering, University of Massachusetts, Amherst, Massachusetts 01003, United States | USA | Marcomolecules | Poly(ether−thioethers) by Thiol−Ene Click and Their Oxidized Analogues as Lithium Polymer Electrolytes |  | 5 |  | peo-pes/tfsi
2513 | 10.1016/j.jpowsour.2017.02.047 | j5/s152-B |  | 0.561/1 |  |  |  | -44 |  | 100 | 0.001187482 |  | 2018-07-19 | Joel M. Sarapas and Gregory N. Tew | 2016 | Department of Polymer Science and Engineering, University of Massachusetts, Amherst, Massachusetts 01003, United States | USA | Marcomolecules | Poly(ether−thioethers) by Thiol−Ene Click and Their Oxidized Analogues as Lithium Polymer Electrolytes |  | 6 |  | peo-pes/tfsi
2514 | 10.1016/j.jpowsour.2017.02.047 | j5/s152-B |  | 0.561/1 |  |  |  | -44 |  | 90 | 0.0008866679 |  | 2018-07-19 | Joel M. Sarapas and Gregory N. Tew | 2016 | Department of Polymer Science and Engineering, University of Massachusetts, Amherst, Massachusetts 01003, United States | USA | Marcomolecules | Poly(ether−thioethers) by Thiol−Ene Click and Their Oxidized Analogues as Lithium Polymer Electrolytes |  | 7 |  | peo-pes/tfsi
2515 | 10.1016/j.jpowsour.2017.02.047 | j5/s152-B |  | 0.561/1 |  |  |  | -44 |  | 80 | 0.00060755 |  | 2018-07-19 | Joel M. Sarapas and Gregory N. Tew | 2016 | Department of Polymer Science and Engineering, University of Massachusetts, Amherst, Massachusetts 01003, United States | USA | Marcomolecules | Poly(ether−thioethers) by Thiol−Ene Click and Their Oxidized Analogues as Lithium Polymer Electrolytes |  | 8 |  | peo-pes/tfsi
2516 | 10.1016/j.jpowsour.2017.02.047 | j5/s152-B |  | 0.561/1 |  |  |  | -44 |  | 70 | 0.0004235123 |  | 2018-07-19 | Joel M. Sarapas and Gregory N. Tew | 2016 | Department of Polymer Science and Engineering, University of Massachusetts, Amherst, Massachusetts 01003, United States | USA | Marcomolecules | Poly(ether−thioethers) by Thiol−Ene Click and Their Oxidized Analogues as Lithium Polymer Electrolytes |  | pete1 |  | peo-pes/tfsi
2517 | 10.1016/j.jpowsour.2017.02.047 | j5/s152-B |  | 0.561/1 |  |  |  | -44 |  | 60 | 0.0002952222 |  | 2018-07-19 | Joel M. Sarapas and Gregory N. Tew | 2016 | Department of Polymer Science and Engineering, University of Massachusetts, Amherst, Massachusetts 01003, United States | USA | Marcomolecules | Poly(ether−thioethers) by Thiol−Ene Click and Their Oxidized Analogues as Lithium Polymer Electrolytes |  | pes1 |  | peo-pes/tfsi
2518 | 10.1016/j.jpowsour.2017.02.047 | j5/s152-B |  | 0.561/1 |  |  |  | -44 |  | 50 | 0.0001856338 |  | 2018-07-19 | Yohei Nakano, Hiromori Tsutsumi | 2013 | AppliedMolecular Science, Graduate School of Medicine,Yamaguchi University, 2-16-1 Tokiwadai, Ube 755-8611, Japan | Japan | Solid state ionics | Ionic conductive properties of solid polymer electrolyte based on poly(oxetane) with branched side chains of terminal nitrile groups | pvdf_hfp was excluded | circle |  | cn-ox/bf4
2519 | 10.1016/j.jpowsour.2017.02.047 | j5/s152-B |  | 0.561/1 |  |  |  | -44 |  | 40 | 0.0001108603 |  | 2018-07-19 | Yohei Nakano, Hiromori Tsutsumi | 2013 | AppliedMolecular Science, Graduate School of Medicine,Yamaguchi University, 2-16-1 Tokiwadai, Ube 755-8611, Japan | Japan | Solid state ionics | Ionic conductive properties of solid polymer electrolyte based on poly(oxetane) with branched side chains of terminal nitrile groups | pvdf_hfp was excluded | square |  | cn-ox/bf4
2520 | 10.1016/j.jpowsour.2017.02.047 | j5/s152-B |  | 0.561/1 |  |  |  | -44 |  | 25 | 3.108401e-05 |  | 2018-07-19 | Yohei Nakano, Hiromori Tsutsumi | 2013 | AppliedMolecular Science, Graduate School of Medicine,Yamaguchi University, 2-16-1 Tokiwadai, Ube 755-8611, Japan | Japan | Solid state ionics | Ionic conductive properties of solid polymer electrolyte based on poly(oxetane) with branched side chains of terminal nitrile groups | pvdf_hfp was excluded | Diamond |  | cn-ox/bf4
2521 | 10.1016/j.jpowsour.2017.02.047 | j5/s152-C |  | 0.198/1 |  |  |  | -47 |  | 110 | 0.000364513 |  | 2018-07-19 | Yohei Nakano, Hiromori Tsutsumi | 2013 | AppliedMolecular Science, Graduate School of Medicine,Yamaguchi University, 2-16-1 Tokiwadai, Ube 755-8611, Japan | Japan | Solid state ionics | Ionic conductive properties of solid polymer electrolyte based on poly(oxetane) with branched side chains of terminal nitrile groups | pvdf_hfp was excluded | triangle |  | cn-ox/bf4
2522 | 10.1016/j.jpowsour.2017.02.047 | j5/s152-C |  | 0.198/1 |  |  |  | -47 |  | 100 | 0.0002529432 |  | 2018-07-19 |  | 2018 | [7 empty] | peo/fsi/sn/
2523 | 10.1016/j.jpowsour.2017.02.047 | j5/s152-C |  | 0.198/1 |  |  |  | -47 |  | 90 | 0.0001849281 |  | 2018-07-19 |  | 2018 | [7 empty] | peo/fsi/il1/
2524 | 10.1016/j.jpowsour.2017.02.047 | j5/s152-C |  | 0.198/1 |  |  |  | -47 |  | 80 | 0.0001217985 |  | 2018-07-04 | Danielle M. Pesko, Michael A. Webb, Yukyung Jung, Qi Zheng, Thomas F. Miller, III, Geoffrey W. Coates, and Nitash P. Balsara | 2016 | Department of Chemical and Biomolecular Engineering, University of California, Berkeley, Berkeley, California 94720, United States | US | Macromolecules | Universal Relationship between Conductivity and Solvation-Site Connectivity in Ether-Based Polymer Electrolytes |  |  |  | C2EO5/TFSI
2525 | 10.1016/j.jpowsour.2017.02.047 | j5/s152-C |  | 0.198/1 |  |  |  | -47 |  | 70 | 7.613985e-05 |  | 2018-07-04 | Danielle M. Pesko, Michael A. Webb, Yukyung Jung, Qi Zheng, Thomas F. Miller, III, Geoffrey W. Coates, and Nitash P. Balsara | 2016 | Department of Chemical and Biomolecular Engineering, University of California, Berkeley, Berkeley, California 94720, United States | US | Macromolecules | Universal Relationship between Conductivity and Solvation-Site Connectivity in Ether-Based Polymer Electrolytes |  |  |  | C2EO4/TFSI
2526 | 10.1016/j.jpowsour.2017.02.047 | j5/s152-C |  | 0.198/1 |  |  |  | -47 |  | 60 | 3.603089e-05 |  | 2018-07-04 | Danielle M. Pesko, Michael A. Webb, Yukyung Jung, Qi Zheng, Thomas F. Miller, III, Geoffrey W. Coates, and Nitash P. Balsara | 2016 | Department of Chemical and Biomolecular Engineering, University of California, Berkeley, Berkeley, California 94720, United States | US | Macromolecules | Universal Relationship between Conductivity and Solvation-Site Connectivity in Ether-Based Polymer Electrolytes |  |  |  | C4EO5/TFSI
2527 | 10.1016/j.jpowsour.2017.02.047 | j5/s152-C |  | 0.198/1 |  |  |  | -47 |  | 50 | 1.925906e-05 |  | 2018-07-04 | Danielle M. Pesko, Michael A. Webb, Yukyung Jung, Qi Zheng, Thomas F. Miller, III, Geoffrey W. Coates, and Nitash P. Balsara | 2016 | Department of Chemical and Biomolecular Engineering, University of California, Berkeley, Berkeley, California 94720, United States | US | Macromolecules | Universal Relationship between Conductivity and Solvation-Site Connectivity in Ether-Based Polymer Electrolytes |  |  |  | C4EO4/TFSI
2528 | 10.1016/j.jpowsour.2017.02.047 | j5/s152-C |  | 0.198/1 |  |  |  | -47 |  | 40 | 1.084586e-05 |  | 2018-07-04 | Danielle M. Pesko, Michael A. Webb, Yukyung Jung, Qi Zheng, Thomas F. Miller, III, Geoffrey W. Coates, and Nitash P. Balsara | 2016 | Department of Chemical and Biomolecular Engineering, University of California, Berkeley, Berkeley, California 94720, United States | US | Macromolecules | Universal Relationship between Conductivity and Solvation-Site Connectivity in Ether-Based Polymer Electrolytes |  |  |  | C6EO5/TFSI
2529 | 10.1016/j.jpowsour.2017.02.047 | j5/s152-C |  | 0.198/1 |  |  |  | -47 |  | 25 | 4.022851e-06 |  | 2018-07-04 | Danielle M. Pesko, Michael A. Webb, Yukyung Jung, Qi Zheng, Thomas F. Miller, III, Geoffrey W. Coates, and Nitash P. Balsara | 2016 | Department of Chemical and Biomolecular Engineering, University of California, Berkeley, Berkeley, California 94720, United States | US | Macromolecules | Universal Relationship between Conductivity and Solvation-Site Connectivity in Ether-Based Polymer Electrolytes |  |  |  | C6EO4/TFSI
2530 | 10.1016/j.jpowsour.2017.02.047 | j5/4 | 1/20 | [6 empty] | 110 | 0.0008285467 |  | 2018-07-04 | Qianru Shi, Lixin Xue, Dejun Qin, Bing Du, Jian Wang and Liquan Chen | 2014 | Ningbo Institute of Materials Technology & Engineering, Chinese Academy of Sciences, Ningbo, 315201, China | China | J. Mater. Chem. A | Single ion solid-state composite electrolytes with high electrochemical stability based on a poly(perfluoroalkylsulfonyl)-imide ionene polymer |  | 8 |  | PEO60000/PFSI
2531 | 10.1016/j.jpowsour.2017.02.047 | j5/4 | 1/20 | [6 empty] | 100 | 0.00066341 |  | 2018-07-04 | Qianru Shi, Lixin Xue, Dejun Qin, Bing Du, Jian Wang and Liquan Chen | 2014 | Ningbo Institute of Materials Technology & Engineering, Chinese Academy of Sciences, Ningbo, 315201, China | China | J. Mater. Chem. A | Single ion solid-state composite electrolytes with high electrochemical stability based on a poly(perfluoroalkylsulfonyl)-imide ionene polymer |  | 16 |  | PEO60000/PFSI
2532 | 10.1016/j.jpowsour.2017.02.047 | j5/4 | 1/20 | [6 empty] | 90 | 0.0004960723 |  | 2018-07-04 | Qianru Shi, Lixin Xue, Dejun Qin, Bing Du, Jian Wang and Liquan Chen | 2014 | Ningbo Institute of Materials Technology & Engineering, Chinese Academy of Sciences, Ningbo, 315201, China | China | J. Mater. Chem. A | Single ion solid-state composite electrolytes with high electrochemical stability based on a poly(perfluoroalkylsulfonyl)-imide ionene polymer |  | 20 |  | PEO60000/PFSI
2533 | 10.1016/j.jpowsour.2017.02.047 | j5/4 | 1/20 | [6 empty] | 80 | 0.000364654 |  | 2018-07-04 | Qianru Shi, Lixin Xue, Dejun Qin, Bing Du, Jian Wang and Liquan Chen | 2014 | Ningbo Institute of Materials Technology & Engineering, Chinese Academy of Sciences, Ningbo, 315201, China | China | J. Mater. Chem. A | Single ion solid-state composite electrolytes with high electrochemical stability based on a poly(perfluoroalkylsulfonyl)-imide ionene polymer |  | 25 |  | PEO60000/PFSI
2534 | 10.1016/j.jpowsour.2017.02.047 | j5/4 | 1/20 | [6 empty] | 70 | 0.000200438 |  | 2018-07-04 | Qianru Shi, Lixin Xue, Dejun Qin, Bing Du, Jian Wang and Liquan Chen | 2014 | Ningbo Institute of Materials Technology & Engineering, Chinese Academy of Sciences, Ningbo, 315201, China | China | J. Mater. Chem. A | Single ion solid-state composite electrolytes with high electrochemical stability based on a poly(perfluoroalkylsulfonyl)-imide ionene polymer |  | 30 |  | PEO60000/PFSI
2535 | 10.1016/j.jpowsour.2017.02.047 | j5/4 | 1/20 | [6 empty] | 60 | 8.973668e-05 |  | 2018-06-26 | Aneeka Zaheen Kamal1 · Sevim Ünügür Çelik1 · Ayhan Bozkurt1 | 2018 | Department of Biophysics, Institute for Research and Medical Consultations (IRMC), Imam Abdulrahman Bin Faisal University, PO Box 1982, Dammam 31441, | Saudi Arabia | Journal of Inorganic and Organometallic Polymers and Materials | Single Ion Conducting Blend Polymer Electrolytes Based on LiPAAOB and PPEGMA |  | LiPAAOB |  | LiPAAOB/
2536 | 10.1016/j.jpowsour.2017.02.047 | j5/4 | 1/20 | [6 empty] | 50 | 2.620095e-05 |  | 2018-06-26 | Aneeka Zaheen Kamal1 · Sevim Ünügür Çelik1 · Ayhan Bozkurt1 | 2018 | Department of Biophysics, Institute for Research and Medical Consultations (IRMC), Imam Abdulrahman Bin Faisal University, PO Box 1982, Dammam 31441, | Saudi Arabia | Journal of Inorganic and Organometallic Polymers and Materials | Single Ion Conducting Blend Polymer Electrolytes Based on LiPAAOB and PPEGMA |  | 10 |  | LiPAAOB/PPEGMA
2537 | 10.1016/j.jpowsour.2017.02.047 | j5/4 | 1/20 | [6 empty] | 40 | 7.520349e-06 |  | 2018-06-26 | Aneeka Zaheen Kamal1 · Sevim Ünügür Çelik1 · Ayhan Bozkurt1 | 2018 | Department of Biophysics, Institute for Research and Medical Consultations (IRMC), Imam Abdulrahman Bin Faisal University, PO Box 1982, Dammam 31441, | Saudi Arabia | Journal of Inorganic and Organometallic Polymers and Materials | Single Ion Conducting Blend Polymer Electrolytes Based on LiPAAOB and PPEGMA |  | 20 |  | LiPAAOB/PPEGMA
2538 | 10.1016/j.jpowsour.2017.02.047 | j5/4 | 1/20 | [6 empty] | 25 | 7.871183e-07 |  | 2018-06-26 | Aneeka Zaheen Kamal1 · Sevim Ünügür Çelik1 · Ayhan Bozkurt1 | 2018 | Department of Biophysics, Institute for Research and Medical Consultations (IRMC), Imam Abdulrahman Bin Faisal University, PO Box 1982, Dammam 31441, | Saudi Arabia | Journal of Inorganic and Organometallic Polymers and Materials | Single Ion Conducting Blend Polymer Electrolytes Based on LiPAAOB and PPEGMA |  | 40 |  | LiPAAOB/PPEGMA
2539 | 10.1039/c8ee02093k | 1208_1_SI/m1 |  | 35/65 | [5 empty] | 89.87674 | 0.002313588 |  | 2018-06-26 | Aneeka Zaheen Kamal1 · Sevim Ünügür Çelik1 · Ayhan Bozkurt1 | 2018 | Department of Biophysics, Institute for Research and Medical Consultations (IRMC), Imam Abdulrahman Bin Faisal University, PO Box 1982, Dammam 31441, | Saudi Arabia | Journal of Inorganic and Organometallic Polymers and Materials | Single Ion Conducting Blend Polymer Electrolytes Based on LiPAAOB and PPEGMA |  | 60 |  | LiPAAOB/PPEGMA
2540 | 10.1039/c8ee02093k | 1208_1_SI/m1 |  | 35/65 | [5 empty] | 79.79122 | 0.002130939 |  | 2018-06-26 | Aneeka Zaheen Kamal1 · Sevim Ünügür Çelik1 · Ayhan Bozkurt1 | 2018 | Department of Biophysics, Institute for Research and Medical Consultations (IRMC), Imam Abdulrahman Bin Faisal University, PO Box 1982, Dammam 31441, | Saudi Arabia | Journal of Inorganic and Organometallic Polymers and Materials | Single Ion Conducting Blend Polymer Electrolytes Based on LiPAAOB and PPEGMA |  | 80 |  | LiPAAOB/PPEGMA
2541 | 10.1039/c8ee02093k | 1208_1_SI/m1 |  | 35/65 | [5 empty] | 69.87246 | 0.001868224 |  | 2018-06-26 | Aneeka Zaheen Kamal1 · Sevim Ünügür Çelik1 · Ayhan Bozkurt1 | 2018 | Department of Biophysics, Institute for Research and Medical Consultations (IRMC), Imam Abdulrahman Bin Faisal University, PO Box 1982, Dammam 31441, | Saudi Arabia | Journal of Inorganic and Organometallic Polymers and Materials | Single Ion Conducting Blend Polymer Electrolytes Based on LiPAAOB and PPEGMA |  | 80 |  | LiPAAOB/PPEGMA
2542 | 10.1039/c8ee02093k | 1208_1_SI/m1 |  | 35/65 | [5 empty] | 59.96037 | 0.001692665 |  | 2018-06-26 | Aneeka Zaheen Kamal1 · Sevim Ünügür Çelik1 · Ayhan Bozkurt1 | 2018 | Department of Biophysics, Institute for Research and Medical Consultations (IRMC), Imam Abdulrahman Bin Faisal University, PO Box 1982, Dammam 31441, | Saudi Arabia | Journal of Inorganic and Organometallic Polymers and Materials | Single Ion Conducting Blend Polymer Electrolytes Based on LiPAAOB and PPEGMA |  | 80 |  | LiPAAOB/PPEGMA
2543 | 10.1039/c8ee02093k | 1208_1_SI/m1 |  | 35/65 | [5 empty] | 49.93288 | 0.001389495 |  | 2018-06-26 | Aneeka Zaheen Kamal1 · Sevim Ünügür Çelik1 · Ayhan Bozkurt1 | 2018 | Department of Biophysics, Institute for Research and Medical Consultations (IRMC), Imam Abdulrahman Bin Faisal University, PO Box 1982, Dammam 31441, | Saudi Arabia | Journal of Inorganic and Organometallic Polymers and Materials | Single Ion Conducting Blend Polymer Electrolytes Based on LiPAAOB and PPEGMA |  | 80 |  | LiPAAOB/PPEGMA
2544 | 10.1039/c8ee02093k | 1208_1_SI/m1 |  | 35/65 | [5 empty] | 40.01812 | 0.00117877 |  | 2018-06-26 | Aneeka Zaheen Kamal1 · Sevim Ünügür Çelik1 · Ayhan Bozkurt1 | 2018 | Department of Biophysics, Institute for Research and Medical Consultations (IRMC), Imam Abdulrahman Bin Faisal University, PO Box 1982, Dammam 31441, | Saudi Arabia | Journal of Inorganic and Organometallic Polymers and Materials | Single Ion Conducting Blend Polymer Electrolytes Based on LiPAAOB and PPEGMA |  | 80 |  | LiPAAOB/PPEGMA
2545 | 10.1039/c8ee02093k | 1208_1_SI/m1 |  | 35/65 | [5 empty] | 9.879949 | 0.0004548781 |  | 2018-06-26 | Aneeka Zaheen Kamal1 · Sevim Ünügür Çelik1 · Ayhan Bozkurt1 | 2018 | Department of Biophysics, Institute for Research and Medical Consultations (IRMC), Imam Abdulrahman Bin Faisal University, PO Box 1982, Dammam 31441, | Saudi Arabia | Journal of Inorganic and Organometallic Polymers and Materials | Single Ion Conducting Blend Polymer Electrolytes Based on LiPAAOB and PPEGMA |  | 80 |  | LiPAAOB/PPEGMA
2546 | 10.1039/c8ee02093k | 1208_1_SI/m1 |  | 35/65 | [5 empty] | 0.09263317 | 0.0002636653 |  | 2018-06-26 | Aneeka Zaheen Kamal1 · Sevim Ünügür Çelik1 · Ayhan Bozkurt1 | 2018 | Department of Biophysics, Institute for Research and Medical Consultations (IRMC), Imam Abdulrahman Bin Faisal University, PO Box 1982, Dammam 31441, | Saudi Arabia | Journal of Inorganic and Organometallic Polymers and Materials | Single Ion Conducting Blend Polymer Electrolytes Based on LiPAAOB and PPEGMA |  | 80 |  | LiPAAOB/PPEGMA
2547 | 10.1039/c8ee02093k | 1208_1_SI/m1 |  | 35/65 | [5 empty] | -9.905858 | 5.796395e-07 |  | 2018-06-26 | Aneeka Zaheen Kamal1 · Sevim Ünügür Çelik1 · Ayhan Bozkurt1 | 2018 | Department of Biophysics, Institute for Research and Medical Consultations (IRMC), Imam Abdulrahman Bin Faisal University, PO Box 1982, Dammam 31441, | Saudi Arabia | Journal of Inorganic and Organometallic Polymers and Materials | Single Ion Conducting Blend Polymer Electrolytes Based on LiPAAOB and PPEGMA |  | 80 |  | LiPAAOB/PPEGMA
2548 | 10.1039/c8ee02093k | 1208_1_SI/m1 |  | 40/60 | [5 empty] | 90.30054 | 0.001778279 |  | 2018-06-26 | Aneeka Zaheen Kamal1 · Sevim Ünügür Çelik1 · Ayhan Bozkurt1 | 2018 | Department of Biophysics, Institute for Research and Medical Consultations (IRMC), Imam Abdulrahman Bin Faisal University, PO Box 1982, Dammam 31441, | Saudi Arabia | Journal of Inorganic and Organometallic Polymers and Materials | Single Ion Conducting Blend Polymer Electrolytes Based on LiPAAOB and PPEGMA |  | 80 |  | LiPAAOB/PPEGMA
2549 | 10.1039/c8ee02093k | 1208_1_SI/m1 |  | 40/60 | [5 empty] | 79.79122 | 0.001611176 |  | 2018-12-05 | Takahiro Aoki and Tatsuo Fujinami | 2005 | Department of Materials Science and Chemical Engineering, Faculty of Engineering, Shizuoka University, | Japan | Journal of The Electrochemical Society | Lithium Ion Conductivity of Polymer Electrolytes Based on Insoluble Lithium Tetrakis(pentafluorobenzenethiolato)borate and Poly(ethylene oxide) |  |  |  | LiTPSB/PEO
2550 | 10.1039/c8ee02093k | 1208_1_SI/m1 |  | 40/60 | [5 empty] | 69.87246 | 0.001366828 |  | 2018-12-05 | Takahiro Aoki and Tatsuo Fujinami | 2005 | Department of Materials Science and Chemical Engineering, Faculty of Engineering, Shizuoka University, | Japan | Journal of The Electrochemical Society | Lithium Ion Conductivity of Polymer Electrolytes Based on Insoluble Lithium Tetrakis(pentafluorobenzenethiolato)borate and Poly(ethylene oxide) |  |  |  | LiTPSB/PEO
2551 | 10.1039/c8ee02093k | 1208_1_SI/m1 |  | 40/60 | [5 empty] | 59.78226 | 0.001103715 |  | 2018-12-05 | Takahiro Aoki and Tatsuo Fujinami | 2005 | Department of Materials Science and Chemical Engineering, Faculty of Engineering, Shizuoka University, | Japan | Journal of The Electrochemical Society | Lithium Ion Conductivity of Polymer Electrolytes Based on Insoluble Lithium Tetrakis(pentafluorobenzenethiolato)borate and Poly(ethylene oxide) |  |  |  | LiTPSB/PEO
2552 | 10.1039/c8ee02093k | 1208_1_SI/m1 |  | 40/60 | [5 empty] | 50.26861 | 0.0009363301 |  | 2018-12-05 | Takahiro Aoki and Tatsuo Fujinami | 2005 | Department of Materials Science and Chemical Engineering, Faculty of Engineering, Shizuoka University, | Japan | Journal of The Electrochemical Society | Lithium Ion Conductivity of Polymer Electrolytes Based on Insoluble Lithium Tetrakis(pentafluorobenzenethiolato)borate and Poly(ethylene oxide) |  |  |  | LiTPSB/PEO
2553 | 10.1039/c8ee02093k | 1208_1_SI/m1 |  | 40/60 | [5 empty] | 40.01812 | 0.0007316207 |  | 2018-12-05 | Takahiro Aoki and Tatsuo Fujinami | 2005 | Department of Materials Science and Chemical Engineering, Faculty of Engineering, Shizuoka University, | Japan | Journal of The Electrochemical Society | Lithium Ion Conductivity of Polymer Electrolytes Based on Insoluble Lithium Tetrakis(pentafluorobenzenethiolato)borate and Poly(ethylene oxide) |  |  |  | LiTPSB/PEO
2554 | 10.1039/c8ee02093k | 1208_1_SI/m1 |  | 40/60 | [5 empty] | 29.95406 | 0.0005531679 |  | 2018-12-05 | Takahiro Aoki and Tatsuo Fujinami | 2005 | Department of Materials Science and Chemical Engineering, Faculty of Engineering, Shizuoka University, | Japan | Journal of The Electrochemical Society | Lithium Ion Conductivity of Polymer Electrolytes Based on Insoluble Lithium Tetrakis(pentafluorobenzenethiolato)borate and Poly(ethylene oxide) |  |  |  | LiTPSB/PEO
2555 | 10.1039/c8ee02093k | 1208_1_SI/m1 |  | 40/60 | [5 empty] | 19.82565 | 0.0004047091 |  | 2018-12-05 | Takahiro Aoki and Tatsuo Fujinami | 2005 | Department of Materials Science and Chemical Engineering, Faculty of Engineering, Shizuoka University, | Japan | Journal of The Electrochemical Society | Lithium Ion Conductivity of Polymer Electrolytes Based on Insoluble Lithium Tetrakis(pentafluorobenzenethiolato)borate and Poly(ethylene oxide) |  |  |  | LiTPSB/PEO
2556 | 10.1039/c8ee02093k | 1208_1_SI/m1 |  | 45/55 | [5 empty] | 90.08852 | 0.001258925 |  | 2018-12-05 | Takahiro Aoki and Tatsuo Fujinami | 2005 | Department of Materials Science and Chemical Engineering, Faculty of Engineering, Shizuoka University, | Japan | Journal of The Electrochemical Society | Lithium Ion Conductivity of Polymer Electrolytes Based on Insoluble Lithium Tetrakis(pentafluorobenzenethiolato)borate and Poly(ethylene oxide) |  |  |  | LiTPSB/PEO
2557 | 10.1039/c8ee02093k | 1208_1_SI/m1 |  | 45/55 | [5 empty] | 79.79122 | 0.001122018 |  | 2018-12-05 | Takahiro Aoki and Tatsuo Fujinami | 2005 | Department of Materials Science and Chemical Engineering, Faculty of Engineering, Shizuoka University, | Japan | Journal of The Electrochemical Society | Lithium Ion Conductivity of Polymer Electrolytes Based on Insoluble Lithium Tetrakis(pentafluorobenzenethiolato)borate and Poly(ethylene oxide) |  |  |  | LiTPSB/PEO
2558 | 10.1039/c8ee02093k | 1208_1_SI/m1 |  | 45/55 | [5 empty] | 70.25093 | 0.0009060309 |  | 2018-12-05 | Takahiro Aoki and Tatsuo Fujinami | 2005 | Department of Materials Science and Chemical Engineering, Faculty of Engineering, Shizuoka University, | Japan | Journal of The Electrochemical Society | Lithium Ion Conductivity of Polymer Electrolytes Based on Insoluble Lithium Tetrakis(pentafluorobenzenethiolato)borate and Poly(ethylene oxide) |  |  |  | LiTPSB/PEO
2559 | 10.1039/c8ee02093k | 1208_1_SI/m1 |  | 45/55 | [5 empty] | 59.96037 | 0.0007437535 |  | 2018-12-05 | Takahiro Aoki and Tatsuo Fujinami | 2005 | Department of Materials Science and Chemical Engineering, Faculty of Engineering, Shizuoka University, | Japan | Journal of The Electrochemical Society | Lithium Ion Conductivity of Polymer Electrolytes Based on Insoluble Lithium Tetrakis(pentafluorobenzenethiolato)borate and Poly(ethylene oxide) |  |  |  | LiTPSB/PEO
2560 | 10.1039/c8ee02093k | 1208_1_SI/m1 |  | 45/55 | [5 empty] | 49.93288 | 0.0006309573 |  | 2018-12-05 | Takahiro Aoki and Tatsuo Fujinami | 2005 | Department of Materials Science and Chemical Engineering, Faculty of Engineering, Shizuoka University, | Japan | Journal of The Electrochemical Society | Lithium Ion Conductivity of Polymer Electrolytes Based on Insoluble Lithium Tetrakis(pentafluorobenzenethiolato)borate and Poly(ethylene oxide) |  |  |  | LiTPSB/PEO
2561 | 10.1039/c8ee02093k | 1208_1_SI/m1 |  | 45/55 | [5 empty] | 40.17581 | 0.0004692767 |  | 2018-12-05 | Takahiro Aoki and Tatsuo Fujinami | 2005 | Department of Materials Science and Chemical Engineering, Faculty of Engineering, Shizuoka University, | Japan | Journal of The Electrochemical Society | Lithium Ion Conductivity of Polymer Electrolytes Based on Insoluble Lithium Tetrakis(pentafluorobenzenethiolato)borate and Poly(ethylene oxide) |  |  |  | LiTPSB/PEO
2562 | 10.1039/c8ee02093k | 1208_1_SI/m1 |  | 45/55 | [5 empty] | 29.95406 | 0.000326803 |  | 2018-12-05 | Takahiro Aoki and Tatsuo Fujinami | 2005 | Department of Materials Science and Chemical Engineering, Faculty of Engineering, Shizuoka University, | Japan | Journal of The Electrochemical Society | Lithium Ion Conductivity of Polymer Electrolytes Based on Insoluble Lithium Tetrakis(pentafluorobenzenethiolato)borate and Poly(ethylene oxide) |  |  |  | LiTPSB/PEO
2563 | 10.1039/c8ee02093k | 1208_1_SI/m1 |  | 45/55 | [5 empty] | 19.82565 | 0.0002130939 |  | 2018-12-05 | Takahiro Aoki and Tatsuo Fujinami | 2005 | Department of Materials Science and Chemical Engineering, Faculty of Engineering, Shizuoka University, | Japan | Journal of The Electrochemical Society | Lithium Ion Conductivity of Polymer Electrolytes Based on Insoluble Lithium Tetrakis(pentafluorobenzenethiolato)borate and Poly(ethylene oxide) |  |  |  | LiTPSB/PEO
2564 | 10.1039/c8ee02093k | 1208_1_SI/m1 |  | 45/55 | [5 empty] | 10.37941 | 0.0001832981 |  | 2018-12-05 | Takahiro Aoki and Tatsuo Fujinami | 2005 | Department of Materials Science and Chemical Engineering, Faculty of Engineering, Shizuoka University, | Japan | Journal of The Electrochemical Society | Lithium Ion Conductivity of Polymer Electrolytes Based on Insoluble Lithium Tetrakis(pentafluorobenzenethiolato)borate and Poly(ethylene oxide) |  |  |  | LiTPSB/PEO
2565 | 10.1039/c8ee02093k | 1208_1_SI/m1 |  | 45/55 | [5 empty] | 0.09263317 | 0.0001095151 |  | 2018-12-05 | Takahiro Aoki and Tatsuo Fujinami | 2005 | Department of Materials Science and Chemical Engineering, Faculty of Engineering, Shizuoka University, | Japan | Journal of The Electrochemical Society | Lithium Ion Conductivity of Polymer Electrolytes Based on Insoluble Lithium Tetrakis(pentafluorobenzenethiolato)borate and Poly(ethylene oxide) |  |  |  | LiTPSB/PEO
2566 | 10.1039/c8ee02093k | 1208_1_SI/m1 |  | 45/55 | [5 empty] | -10.04957 | 7.613406e-06 |  | 2018-12-05 | Takahiro Aoki and Tatsuo Fujinami | 2005 | Department of Materials Science and Chemical Engineering, Faculty of Engineering, Shizuoka University, | Japan | Journal of The Electrochemical Society | Lithium Ion Conductivity of Polymer Electrolytes Based on Insoluble Lithium Tetrakis(pentafluorobenzenethiolato)borate and Poly(ethylene oxide) |  |  |  | LiTPSB/PEO
2567 | 10.1039/c8ee02093k | 1208_1_SI/m1 |  | 50/50 | [5 empty] | 90.08852 | 0.0008767121 |  | 2018-12-05 | Takahiro Aoki and Tatsuo Fujinami | 2005 | Department of Materials Science and Chemical Engineering, Faculty of Engineering, Shizuoka University, | Japan | Journal of The Electrochemical Society | Lithium Ion Conductivity of Polymer Electrolytes Based on Insoluble Lithium Tetrakis(pentafluorobenzenethiolato)borate and Poly(ethylene oxide) |  |  |  | LiTPSB/PEO
2568 | 10.1039/c8ee02093k | 1208_1_SI/m1 |  | 50/50 | [5 empty] | 79.79122 | 0.0007079458 |  | 2018-12-05 | Takahiro Aoki and Tatsuo Fujinami | 2005 | Department of Materials Science and Chemical Engineering, Faculty of Engineering, Shizuoka University, | Japan | Journal of The Electrochemical Society | Lithium Ion Conductivity of Polymer Electrolytes Based on Insoluble Lithium Tetrakis(pentafluorobenzenethiolato)borate and Poly(ethylene oxide) |  |  |  | LiTPSB/PEO
2569 | 10.1039/c8ee02093k | 1208_1_SI/m1 |  | 50/50 | [5 empty] | 69.87246 | 0.0005623413 |  | 2018-12-05 | Takahiro Aoki and Tatsuo Fujinami | 2005 | Department of Materials Science and Chemical Engineering, Faculty of Engineering, Shizuoka University, | Japan | Journal of The Electrochemical Society | Lithium Ion Conductivity of Polymer Electrolytes Based on Insoluble Lithium Tetrakis(pentafluorobenzenethiolato)borate and Poly(ethylene oxide) |  |  |  | LiTPSB/PEO
2570 | 10.1039/c8ee02093k | 1208_1_SI/m1 |  | 50/50 | [5 empty] | 59.96037 | 0.0004182433 |  | 2018-12-05 | Takahiro Aoki and Tatsuo Fujinami | 2005 | Department of Materials Science and Chemical Engineering, Faculty of Engineering, Shizuoka University, | Japan | Journal of The Electrochemical Society | Lithium Ion Conductivity of Polymer Electrolytes Based on Insoluble Lithium Tetrakis(pentafluorobenzenethiolato)borate and Poly(ethylene oxide) |  |  |  | LiTPSB/PEO
2571 | 10.1039/c8ee02093k | 1208_1_SI/m1 |  | 50/50 | [5 empty] | 50.10071 | 0.0003110692 |  | 2018-12-05 | Takahiro Aoki and Tatsuo Fujinami | 2005 | Department of Materials Science and Chemical Engineering, Faculty of Engineering, Shizuoka University, | Japan | Journal of The Electrochemical Society | Lithium Ion Conductivity of Polymer Electrolytes Based on Insoluble Lithium Tetrakis(pentafluorobenzenethiolato)borate and Poly(ethylene oxide) |  |  |  | LiTPSB/PEO
2572 | 10.1039/c8ee02093k | 1208_1_SI/m1 |  | 50/50 | [5 empty] | 40.17581 | 0.0002061987 |  | 2018-12-05 | Takahiro Aoki and Tatsuo Fujinami | 2005 | Department of Materials Science and Chemical Engineering, Faculty of Engineering, Shizuoka University, | Japan | Journal of The Electrochemical Society | Lithium Ion Conductivity of Polymer Electrolytes Based on Insoluble Lithium Tetrakis(pentafluorobenzenethiolato)borate and Poly(ethylene oxide) |  |  |  | LiTPSB/PEO
2573 | 10.1039/c8ee02093k | 1208_1_SI/m1 |  | 50/50 | [5 empty] | 30.10177 | 0.0001366828 |  | 2018-12-05 | Takahiro Aoki and Tatsuo Fujinami | 2005 | Department of Materials Science and Chemical Engineering, Faculty of Engineering, Shizuoka University, | Japan | Journal of The Electrochemical Society | Lithium Ion Conductivity of Polymer Electrolytes Based on Insoluble Lithium Tetrakis(pentafluorobenzenethiolato)borate and Poly(ethylene oxide) |  |  |  | LiTPSB/PEO
2574 | 10.1039/c8ee02093k | 1208_1_SI/m1 |  | 50/50 | [5 empty] | 19.96356 | 8.345051e-05 |  | 2018-12-05 | Takahiro Aoki and Tatsuo Fujinami | 2005 | Department of Materials Science and Chemical Engineering, Faculty of Engineering, Shizuoka University, | Japan | Journal of The Electrochemical Society | Lithium Ion Conductivity of Polymer Electrolytes Based on Insoluble Lithium Tetrakis(pentafluorobenzenethiolato)borate and Poly(ethylene oxide) |  |  |  | LiTPSB/PEO
2575 | 10.1039/c8ee02093k | 1208_1_SI/m1 |  | 50/50 | [5 empty] | 10.54631 | 3.35982e-05 |  | 2018-12-05 | Takahiro Aoki and Tatsuo Fujinami | 2005 | Department of Materials Science and Chemical Engineering, Faculty of Engineering, Shizuoka University, | Japan | Journal of The Electrochemical Society | Lithium Ion Conductivity of Polymer Electrolytes Based on Insoluble Lithium Tetrakis(pentafluorobenzenethiolato)borate and Poly(ethylene oxide) |  |  |  | LiTPSB/PEO
2576 | 10.1039/c8ee02093k | 1208_1_SI/m1 |  | 50/50 | [5 empty] | 0.09263317 | 1.438451e-05 |  | 2018-12-05 | Takahiro Aoki and Tatsuo Fujinami | 2005 | Department of Materials Science and Chemical Engineering, Faculty of Engineering, Shizuoka University, | Japan | Journal of The Electrochemical Society | Lithium Ion Conductivity of Polymer Electrolytes Based on Insoluble Lithium Tetrakis(pentafluorobenzenethiolato)borate and Poly(ethylene oxide) |  |  |  | LiTPSB/PEO
2577 | 10.1039/c8ee02093k | 1208_1_SI/m1 |  | 50/50 | [5 empty] | -10.19313 | 5.455593e-06 |  | 2018-12-05 | Takahiro Aoki and Tatsuo Fujinami | 2005 | Department of Materials Science and Chemical Engineering, Faculty of Engineering, Shizuoka University, | Japan | Journal of The Electrochemical Society | Lithium Ion Conductivity of Polymer Electrolytes Based on Insoluble Lithium Tetrakis(pentafluorobenzenethiolato)borate and Poly(ethylene oxide) |  |  |  | LiTPSB/PEO
2578 | 10.1039/c8ee02093k | 1208_1_SI/m1 |  | 55/45 | [5 empty] | 89.66508 | 0.000685037 |  | 2018-12-05 | Takahiro Aoki and Tatsuo Fujinami | 2005 | Department of Materials Science and Chemical Engineering, Faculty of Engineering, Shizuoka University, | Japan | Journal of The Electrochemical Society | Lithium Ion Conductivity of Polymer Electrolytes Based on Insoluble Lithium Tetrakis(pentafluorobenzenethiolato)borate and Poly(ethylene oxide) |  |  |  | LiTPSB/PEO
2579 | 10.1039/c8ee02093k | 1208_1_SI/m1 |  | 55/45 | [5 empty] | 79.79122 | 0.0005094986 |  | 2018-12-05 | Takahiro Aoki and Tatsuo Fujinami | 2005 | Department of Materials Science and Chemical Engineering, Faculty of Engineering, Shizuoka University, | Japan | Journal of The Electrochemical Society | Lithium Ion Conductivity of Polymer Electrolytes Based on Insoluble Lithium Tetrakis(pentafluorobenzenethiolato)borate and Poly(ethylene oxide) |  |  |  | LiTPSB/PEO
2580 | 10.1039/c8ee02093k | 1208_1_SI/m1 |  | 55/45 | [5 empty] | 69.6836 | 0.0003377311 |  | 2018-12-05 | Takahiro Aoki and Tatsuo Fujinami | 2005 | Department of Materials Science and Chemical Engineering, Faculty of Engineering, Shizuoka University, | Japan | Journal of The Electrochemical Society | Lithium Ion Conductivity of Polymer Electrolytes Based on Insoluble Lithium Tetrakis(pentafluorobenzenethiolato)borate and Poly(ethylene oxide) |  |  |  | LiTPSB/PEO
2581 | 10.1039/c8ee02093k | 1208_1_SI/m1 |  | 55/45 | [5 empty] | 59.78226 | 0.0002202201 |  | 2018-12-05 | Takahiro Aoki and Tatsuo Fujinami | 2005 | Department of Materials Science and Chemical Engineering, Faculty of Engineering, Shizuoka University, | Japan | Journal of The Electrochemical Society | Lithium Ion Conductivity of Polymer Electrolytes Based on Insoluble Lithium Tetrakis(pentafluorobenzenethiolato)borate and Poly(ethylene oxide) |  |  |  | LiTPSB/PEO
2582 | 10.1039/c8ee02093k | 1208_1_SI/m1 |  | 55/45 | [5 empty] | 49.93288 | 0.0001366828 |  | 2018-12-05 | Takahiro Aoki and Tatsuo Fujinami | 2005 | Department of Materials Science and Chemical Engineering, Faculty of Engineering, Shizuoka University, | Japan | Journal of The Electrochemical Society | Lithium Ion Conductivity of Polymer Electrolytes Based on Insoluble Lithium Tetrakis(pentafluorobenzenethiolato)borate and Poly(ethylene oxide) |  |  |  | LiTPSB/PEO
2583 | 10.1039/c8ee02093k | 1208_1_SI/m1 |  | 55/45 | [5 empty] | 39.70333 | 7.943282e-05 |  | 2018-12-05 | Takahiro Aoki and Tatsuo Fujinami | 2005 | Department of Materials Science and Chemical Engineering, Faculty of Engineering, Shizuoka University, | Japan | Journal of The Electrochemical Society | Lithium Ion Conductivity of Polymer Electrolytes Based on Insoluble Lithium Tetrakis(pentafluorobenzenethiolato)borate and Poly(ethylene oxide) |  |  |  | LiTPSB/PEO
2584 | 10.1039/c8ee02093k | 1208_1_SI/m1 |  | 55/45 | [5 empty] | 29.95406 | 4.047091e-05 |  | 2018-12-05 | Takahiro Aoki and Tatsuo Fujinami | 2005 | Department of Materials Science and Chemical Engineering, Faculty of Engineering, Shizuoka University, | Japan | Journal of The Electrochemical Society | Lithium Ion Conductivity of Polymer Electrolytes Based on Insoluble Lithium Tetrakis(pentafluorobenzenethiolato)borate and Poly(ethylene oxide) |  |  |  | LiTPSB/PEO
2585 | 10.1039/c8ee02093k | 1208_1_SI/m1 |  | 55/45 | [5 empty] | 19.82565 | 1.899201e-05 |  | 2018-12-05 | Takahiro Aoki and Tatsuo Fujinami | 2005 | Department of Materials Science and Chemical Engineering, Faculty of Engineering, Shizuoka University, | Japan | Journal of The Electrochemical Society | Lithium Ion Conductivity of Polymer Electrolytes Based on Insoluble Lithium Tetrakis(pentafluorobenzenethiolato)borate and Poly(ethylene oxide) |  |  | fig4a | LiTPSB/PEO
2586 | 10.1039/c8ee02093k | j4/m1 | 0.0005/1 | [6 empty] | 89.87674 | 0.0004322291 |  | 2018-12-05 | Takahiro Aoki and Tatsuo Fujinami | 2005 | Department of Materials Science and Chemical Engineering, Faculty of Engineering, Shizuoka University, | Japan | Journal of The Electrochemical Society | Lithium Ion Conductivity of Polymer Electrolytes Based on Insoluble Lithium Tetrakis(pentafluorobenzenethiolato)borate and Poly(ethylene oxide) |  |  | fig4b | LiTPSB/PEO
2587 | 10.1039/c8ee02093k | j4/m1 | 0.0005/1 | [6 empty] | 80.19191 | 0.0004251782 |  | 2018-12-05 | Takahiro Aoki and Tatsuo Fujinami | 2005 | Department of Materials Science and Chemical Engineering, Faculty of Engineering, Shizuoka University, | Japan | Journal of The Electrochemical Society | Lithium Ion Conductivity of Polymer Electrolytes Based on Insoluble Lithium Tetrakis(pentafluorobenzenethiolato)borate and Poly(ethylene oxide) |  |  | fig4b | LiTPSB/PEO
2588 | 10.1039/c8ee02093k | j4/m1 | 0.0005/1 | [6 empty] | 69.87246 | 0.0004114206 |  | 2018-12-05 | Takahiro Aoki and Tatsuo Fujinami | 2005 | Department of Materials Science and Chemical Engineering, Faculty of Engineering, Shizuoka University, | Japan | Journal of The Electrochemical Society | Lithium Ion Conductivity of Polymer Electrolytes Based on Insoluble Lithium Tetrakis(pentafluorobenzenethiolato)borate and Poly(ethylene oxide) |  |  | fig4b | LiTPSB/PEO
2589 | 10.1039/c8ee02093k | j4/m1 | 0.0005/1 | [6 empty] | 60.31728 | 0.0003377311 |  | 2018-12-05 | Takahiro Aoki and Tatsuo Fujinami | 2005 | Department of Materials Science and Chemical Engineering, Faculty of Engineering, Shizuoka University, | Japan | Journal of The Electrochemical Society | Lithium Ion Conductivity of Polymer Electrolytes Based on Insoluble Lithium Tetrakis(pentafluorobenzenethiolato)borate and Poly(ethylene oxide) |  |  | fig4b | LiTPSB/PEO
2590 | 10.1039/c8ee02093k | j4/m1 | 0.0005/1 | [6 empty] | 49.93288 | 0.0002818383 |  | 2018-12-05 | Takahiro Aoki and Tatsuo Fujinami | 2005 | Department of Materials Science and Chemical Engineering, Faculty of Engineering, Shizuoka University, | Japan | Journal of The Electrochemical Society | Lithium Ion Conductivity of Polymer Electrolytes Based on Insoluble Lithium Tetrakis(pentafluorobenzenethiolato)borate and Poly(ethylene oxide) |  |  | fig4b | LiTPSB/PEO
2591 | 10.1039/c8ee02093k | j4/m1 | 0.0005/1 | [6 empty] | 39.8607 | 0.0002430603 |  | 2018-12-05 | Takahiro Aoki and Tatsuo Fujinami | 2005 | Department of Materials Science and Chemical Engineering, Faculty of Engineering, Shizuoka University, | Japan | Journal of The Electrochemical Society | Lithium Ion Conductivity of Polymer Electrolytes Based on Insoluble Lithium Tetrakis(pentafluorobenzenethiolato)borate and Poly(ethylene oxide) |  |  | fig4b | LiTPSB/PEO
2592 | 10.1039/c8ee02093k | j4/m1 | 0.0005/1 | [6 empty] | 30.10177 | 0.0002096182 |  | 2018-12-05 | Takahiro Aoki and Tatsuo Fujinami | 2005 | Department of Materials Science and Chemical Engineering, Faculty of Engineering, Shizuoka University, | Japan | Journal of The Electrochemical Society | Lithium Ion Conductivity of Polymer Electrolytes Based on Insoluble Lithium Tetrakis(pentafluorobenzenethiolato)borate and Poly(ethylene oxide) |  |  | fig4b | LiTrif/PEO EO:Li=20:1
2593 | 10.1039/c8ee02093k | j4/m1 | 0.0005/1 | [6 empty] | 19.68786 | 0.0001692665 |  | 2018-12-05 | Takahiro Aoki and Tatsuo Fujinami | 2005 | Department of Materials Science and Chemical Engineering, Faculty of Engineering, Shizuoka University, | Japan | Journal of The Electrochemical Society | Lithium Ion Conductivity of Polymer Electrolytes Based on Insoluble Lithium Tetrakis(pentafluorobenzenethiolato)borate and Poly(ethylene oxide) |  |  | fig4b | LiTrif/PEO EO:Li=20:1
2594 | 10.1039/c8ee02093k | j4/m1 | 0.0005/1 | [6 empty] | 10.37941 | 0.0001313473 |  | 2018-12-05 | Takahiro Aoki and Tatsuo Fujinami | 2005 | Department of Materials Science and Chemical Engineering, Faculty of Engineering, Shizuoka University, | Japan | Journal of The Electrochemical Society | Lithium Ion Conductivity of Polymer Electrolytes Based on Insoluble Lithium Tetrakis(pentafluorobenzenethiolato)borate and Poly(ethylene oxide) |  |  | fig4b | LiTrif/PEO EO:Li=20:1
2595 | 10.1039/c8ee02093k | j4/m1 | 0.0005/1 | [6 empty] | 0.09263317 | 9.412045e-05 |  | 2018-12-05 | Takahiro Aoki and Tatsuo Fujinami | 2005 | Department of Materials Science and Chemical Engineering, Faculty of Engineering, Shizuoka University, | Japan | Journal of The Electrochemical Society | Lithium Ion Conductivity of Polymer Electrolytes Based on Insoluble Lithium Tetrakis(pentafluorobenzenethiolato)borate and Poly(ethylene oxide) |  |  | fig4b | LiTrif/PEO EO:Li=20:1
2596 | 10.1039/c8ee02093k | j4/m1 | 0.0005/1 | [6 empty] | -10.19313 | 6.744457e-06 |  | 2018-12-05 | Takahiro Aoki and Tatsuo Fujinami | 2005 | Department of Materials Science and Chemical Engineering, Faculty of Engineering, Shizuoka University, | Japan | Journal of The Electrochemical Society | Lithium Ion Conductivity of Polymer Electrolytes Based on Insoluble Lithium Tetrakis(pentafluorobenzenethiolato)borate and Poly(ethylene oxide) |  |  | fig4b | LiTrif/PEO EO:Li=20:1
2597 | 10.1039/c8ee02093k | 1208_1_2/m1 | 0.0005/1 | [6 empty] | 89.87674 | 0.0001868224 |  | 2018-12-05 | Takahiro Aoki and Tatsuo Fujinami | 2005 | Department of Materials Science and Chemical Engineering, Faculty of Engineering, Shizuoka University, | Japan | Journal of The Electrochemical Society | Lithium Ion Conductivity of Polymer Electrolytes Based on Insoluble Lithium Tetrakis(pentafluorobenzenethiolato)borate and Poly(ethylene oxide) |  |  | fig4b | LiTrif/PEO EO:Li=20:1
2598 | 10.1039/c8ee02093k | 1208_1_2/m1 | 0.0005/1 | [6 empty] | 79.59115 | 0.0001807769 |  | 2018-12-05 | Takahiro Aoki and Tatsuo Fujinami | 2005 | Department of Materials Science and Chemical Engineering, Faculty of Engineering, Shizuoka University, | Japan | Journal of The Electrochemical Society | Lithium Ion Conductivity of Polymer Electrolytes Based on Insoluble Lithium Tetrakis(pentafluorobenzenethiolato)borate and Poly(ethylene oxide) |  |  | fig4b | LiTrif/PEO EO:Li=20:1
2599 | 10.1039/c8ee02093k | 1208_1_2/m1 | 0.0005/1 | [6 empty] | 69.6836 | 0.0001559039 |  | 2018-12-05 | Takahiro Aoki and Tatsuo Fujinami | 2005 | Department of Materials Science and Chemical Engineering, Faculty of Engineering, Shizuoka University, | Japan | Journal of The Electrochemical Society | Lithium Ion Conductivity of Polymer Electrolytes Based on Insoluble Lithium Tetrakis(pentafluorobenzenethiolato)borate and Poly(ethylene oxide) |  |  | fig4b | LiTrif/PEO EO:Li=20:1
2600 | 10.1039/c8ee02093k | 1208_1_2/m1 | 0.0005/1 | [6 empty] | 59.96037 | 0.0001483983 |  | 2018-12-05 | Takahiro Aoki and Tatsuo Fujinami | 2005 | Department of Materials Science and Chemical Engineering, Faculty of Engineering, Shizuoka University, | Japan | Journal of The Electrochemical Society | Lithium Ion Conductivity of Polymer Electrolytes Based on Insoluble Lithium Tetrakis(pentafluorobenzenethiolato)borate and Poly(ethylene oxide) |  |  | fig4b | LiTrif/PEO EO:Li=20:1
2601 | 10.1039/c8ee02093k | 1208_1_2/m1 | 0.0005/1 | [6 empty] | 50.10071 | 0.0001238389 |  | 2018-12-05 | Takahiro Aoki and Tatsuo Fujinami | 2005 | Department of Materials Science and Chemical Engineering, Faculty of Engineering, Shizuoka University, | Japan | Journal of The Electrochemical Society | Lithium Ion Conductivity of Polymer Electrolytes Based on Insoluble Lithium Tetrakis(pentafluorobenzenethiolato)borate and Poly(ethylene oxide) |  |  | fig4b | LiTrif/PEO EO:Li=20:1
2602 | 10.1039/c8ee02093k | 1208_1_2/m1 | 0.0005/1 | [6 empty] | 40.33355 | 0.000108571 |  | 2018-12-05 | Takahiro Aoki and Tatsuo Fujinami | 2005 | Department of Materials Science and Chemical Engineering, Faculty of Engineering, Shizuoka University, | Japan | Journal of The Electrochemical Society | Lithium Ion Conductivity of Polymer Electrolytes Based on Insoluble Lithium Tetrakis(pentafluorobenzenethiolato)borate and Poly(ethylene oxide) |  |  | fig4b | LiTrif/PEO EO:Li=20:1
2603 | 10.1039/c8ee02093k | 1208_1_2/m1 | 0.0005/1 | [6 empty] | 29.95406 | 9.210559e-05 |  | 2018-12-05 | Takahiro Aoki and Tatsuo Fujinami | 2005 | Department of Materials Science and Chemical Engineering, Faculty of Engineering, Shizuoka University, | Japan | Journal of The Electrochemical Society | Lithium Ion Conductivity of Polymer Electrolytes Based on Insoluble Lithium Tetrakis(pentafluorobenzenethiolato)borate and Poly(ethylene oxide) |  |  | fig5 | LiTPSB/PEGDME
2604 | 10.1039/c8ee02093k | 1208_1_2/m1 | 0.0005/1 | [6 empty] | 19.96356 | 7.437535e-05 |  | 2018-12-05 | Takahiro Aoki and Tatsuo Fujinami | 2005 | Department of Materials Science and Chemical Engineering, Faculty of Engineering, Shizuoka University, | Japan | Journal of The Electrochemical Society | Lithium Ion Conductivity of Polymer Electrolytes Based on Insoluble Lithium Tetrakis(pentafluorobenzenethiolato)borate and Poly(ethylene oxide) |  |  | fig5 | LiTPSB/PEGDME
2605 | 10.1039/c8ee02093k | 1208_1_2/m1 | 0.0005/1 | [6 empty] | 10.04627 | 6.158487e-05 |  | 2018-12-05 | Takahiro Aoki and Tatsuo Fujinami | 2005 | Department of Materials Science and Chemical Engineering, Faculty of Engineering, Shizuoka University, | Japan | Journal of The Electrochemical Society | Lithium Ion Conductivity of Polymer Electrolytes Based on Insoluble Lithium Tetrakis(pentafluorobenzenethiolato)borate and Poly(ethylene oxide) |  |  | fig5 | LiTPSB/PEGDME
2606 | 10.1039/c8ee02093k | 1208_1_2/m1 | 0.0005/1 | [6 empty] | 0.09263317 | 4.548781e-05 |  | 2018-12-05 | Takahiro Aoki and Tatsuo Fujinami | 2005 | Department of Materials Science and Chemical Engineering, Faculty of Engineering, Shizuoka University, | Japan | Journal of The Electrochemical Society | Lithium Ion Conductivity of Polymer Electrolytes Based on Insoluble Lithium Tetrakis(pentafluorobenzenethiolato)borate and Poly(ethylene oxide) |  |  | fig5 | LiTPSB/PEGDME
2607 | 10.1039/c8ee02093k | 1208_1_2/m1 | 0.0005/1 | [6 empty] | -9.905858 | 1.236246e-06 |  | 2018-12-05 | Takahiro Aoki and Tatsuo Fujinami | 2005 | Department of Materials Science and Chemical Engineering, Faculty of Engineering, Shizuoka University, | Japan | Journal of The Electrochemical Society | Lithium Ion Conductivity of Polymer Electrolytes Based on Insoluble Lithium Tetrakis(pentafluorobenzenethiolato)borate and Poly(ethylene oxide) |  |  | fig5 | LiTPSB/PEGDME
2608 | 10.1016/j.electacta.2018.10.023 | 1208_2_L/PEO4e6/j4 |  | 12/75/20 | [5 empty] | 27 | 4.8e-06 |  | 2018-12-05 | Takahiro Aoki and Tatsuo Fujinami | 2005 | Department of Materials Science and Chemical Engineering, Faculty of Engineering, Shizuoka University, | Japan | Journal of The Electrochemical Society | Lithium Ion Conductivity of Polymer Electrolytes Based on Insoluble Lithium Tetrakis(pentafluorobenzenethiolato)borate and Poly(ethylene oxide) |  |  | fig5 | LiTPSB/PEGDME
2609 | 10.1016/j.electacta.2018.10.023 | 1208_2_L/PEO4e6/j4 |  | 12/75/20 | [5 empty] | 60 | 0.0001 |  | 2018-12-05 | Takahiro Aoki and Tatsuo Fujinami | 2005 | Department of Materials Science and Chemical Engineering, Faculty of Engineering, Shizuoka University, | Japan | Journal of The Electrochemical Society | Lithium Ion Conductivity of Polymer Electrolytes Based on Insoluble Lithium Tetrakis(pentafluorobenzenethiolato)borate and Poly(ethylene oxide) |  |  | fig5 | LiTPSB/PEGDME
2610 | 10.1016/j.electacta.2018.10.023 | 1208_2_L/PEO4e6/j4 |  | 15/75/20 | [5 empty] | 27 | 5.8e-06 |  | 2018-12-05 | Takahiro Aoki and Tatsuo Fujinami | 2005 | Department of Materials Science and Chemical Engineering, Faculty of Engineering, Shizuoka University, | Japan | Journal of The Electrochemical Society | Lithium Ion Conductivity of Polymer Electrolytes Based on Insoluble Lithium Tetrakis(pentafluorobenzenethiolato)borate and Poly(ethylene oxide) |  |  | fig5 | LiTPSB/PEGDME
2611 | 10.1016/j.electacta.2018.10.023 | 1208_2_L/PEO4e6/j4 |  | 15/75/20 | [5 empty] | 60 | 0.00041 |  | 2018-12-05 | Takahiro Aoki and Tatsuo Fujinami | 2005 | Department of Materials Science and Chemical Engineering, Faculty of Engineering, Shizuoka University, | Japan | Journal of The Electrochemical Society | Lithium Ion Conductivity of Polymer Electrolytes Based on Insoluble Lithium Tetrakis(pentafluorobenzenethiolato)borate and Poly(ethylene oxide) |  |  | fig5 | LiTPSB/PEGDME
2612 | 10.1016/j.electacta.2018.10.023 | 1208_2_L/PEO4e6/j4 |  | 18.75/75/20 | [5 empty] | 27 | 5.5e-06 |  | 2018-12-05 | Takahiro Aoki and Tatsuo Fujinami | 2005 | Department of Materials Science and Chemical Engineering, Faculty of Engineering, Shizuoka University, | Japan | Journal of The Electrochemical Society | Lithium Ion Conductivity of Polymer Electrolytes Based on Insoluble Lithium Tetrakis(pentafluorobenzenethiolato)borate and Poly(ethylene oxide) |  |  | fig5 | LiTPSB/PEGDME
2613 | 10.1016/j.electacta.2018.10.023 | 1208_2_L/PEO4e6/j4 |  | 18.75/75/20 | [5 empty] | 60 | 6.2e-05 |  | 2018-12-05 | Takahiro Aoki and Tatsuo Fujinami | 2005 | Department of Materials Science and Chemical Engineering, Faculty of Engineering, Shizuoka University, | Japan | Journal of The Electrochemical Society | Lithium Ion Conductivity of Polymer Electrolytes Based on Insoluble Lithium Tetrakis(pentafluorobenzenethiolato)borate and Poly(ethylene oxide) |  |  | fig5 | LiTPSB/PEGDME
2614 | 10.1016/j.electacta.2018.10.023 | 1208_2_L/PEO4e6/j4 |  | 30/75/20 | [5 empty] | 27 | 4.8e-06 |  | 2018-12-05 | Takahiro Aoki and Tatsuo Fujinami | 2005 | Department of Materials Science and Chemical Engineering, Faculty of Engineering, Shizuoka University, | Japan | Journal of The Electrochemical Society | Lithium Ion Conductivity of Polymer Electrolytes Based on Insoluble Lithium Tetrakis(pentafluorobenzenethiolato)borate and Poly(ethylene oxide) |  |  | fig5 | LiTPSB/PEGDME
2615 | 10.1016/j.electacta.2018.10.023 | 1208_2_L/PEO4e6/j4 |  | 30/75/20 | [5 empty] | 60 | 0.00025 |  | 2018-12-05 | Takahiro Aoki and Tatsuo Fujinami | 2005 | Department of Materials Science and Chemical Engineering, Faculty of Engineering, Shizuoka University, | Japan | Journal of The Electrochemical Society | Lithium Ion Conductivity of Polymer Electrolytes Based on Insoluble Lithium Tetrakis(pentafluorobenzenethiolato)borate and Poly(ethylene oxide) |  |  | fig5 | LiTrif/PEGDME
2616 | 10.1016/j.electacta.2018.10.023 | 1208_2_L/PEO4e6/j4 |  | 75/75/20 | [5 empty] | 27 | 0.0002 |  | 2018-12-05 | Takahiro Aoki and Tatsuo Fujinami | 2005 | Department of Materials Science and Chemical Engineering, Faculty of Engineering, Shizuoka University, | Japan | Journal of The Electrochemical Society | Lithium Ion Conductivity of Polymer Electrolytes Based on Insoluble Lithium Tetrakis(pentafluorobenzenethiolato)borate and Poly(ethylene oxide) |  |  | fig5 | LiTrif/PEGDME
2617 | 10.1016/j.electacta.2018.10.023 | 1208_2_H/PEO4e6/j4 |  | 1/75/20 | [5 empty] | 27 | 4.8e-06 |  | 2018-12-05 | Takahiro Aoki and Tatsuo Fujinami | 2005 | Department of Materials Science and Chemical Engineering, Faculty of Engineering, Shizuoka University, | Japan | Journal of The Electrochemical Society | Lithium Ion Conductivity of Polymer Electrolytes Based on Insoluble Lithium Tetrakis(pentafluorobenzenethiolato)borate and Poly(ethylene oxide) |  |  | fig5 | LiTrif/PEGDME
2618 | 10.1016/j.electacta.2018.10.023 | 1208_2_H/PEO4e6/j4 |  | 1/75/20 | [5 empty] | 60 | 0.0002 |  | 2018-12-05 | Takahiro Aoki and Tatsuo Fujinami | 2005 | Department of Materials Science and Chemical Engineering, Faculty of Engineering, Shizuoka University, | Japan | Journal of The Electrochemical Society | Lithium Ion Conductivity of Polymer Electrolytes Based on Insoluble Lithium Tetrakis(pentafluorobenzenethiolato)borate and Poly(ethylene oxide) |  |  | fig5 | LiTrif/PEGDME
2619 | 10.1016/j.electacta.2018.10.023 | 1208_2_H/PEO4e6/j4 |  | 1/75/20 | [5 empty] | 80 | 0.00061 |  | 2018-12-05 | Takahiro Aoki and Tatsuo Fujinami | 2005 | Department of Materials Science and Chemical Engineering, Faculty of Engineering, Shizuoka University, | Japan | Journal of The Electrochemical Society | Lithium Ion Conductivity of Polymer Electrolytes Based on Insoluble Lithium Tetrakis(pentafluorobenzenethiolato)borate and Poly(ethylene oxide) |  |  | fig5 | LiTrif/PEGDME
2620 | 10.1016/j.electacta.2018.10.023 | 1208_2_H/PEO4e6/j4 |  | 10/75/20 | [5 empty] | 27 | 1.6e-06 |  | 2018-12-05 | Takahiro Aoki and Tatsuo Fujinami | 2005 | Department of Materials Science and Chemical Engineering, Faculty of Engineering, Shizuoka University, | Japan | Journal of The Electrochemical Society | Lithium Ion Conductivity of Polymer Electrolytes Based on Insoluble Lithium Tetrakis(pentafluorobenzenethiolato)borate and Poly(ethylene oxide) |  |  | fig5 | LiTrif/PEGDME
2621 | 10.1016/j.electacta.2018.10.023 | 1208_2_H/PEO4e6/j4 |  | 10/75/20 | [5 empty] | 60 | 8.4e-05 |  | 2018-12-05 | Takahiro Aoki and Tatsuo Fujinami | 2005 | Department of Materials Science and Chemical Engineering, Faculty of Engineering, Shizuoka University, | Japan | Journal of The Electrochemical Society | Lithium Ion Conductivity of Polymer Electrolytes Based on Insoluble Lithium Tetrakis(pentafluorobenzenethiolato)borate and Poly(ethylene oxide) |  |  | fig5 | LiTrif/PEGDME
2622 | 10.1016/j.electacta.2018.10.023 | 1208_2_H/PEO4e6/j4 |  | 10/75/20 | [5 empty] | 80 | 0.00025 |  | 2018-12-05 | Takahiro Aoki and Tatsuo Fujinami | 2005 | Department of Materials Science and Chemical Engineering, Faculty of Engineering, Shizuoka University, | Japan | Journal of The Electrochemical Society | Lithium Ion Conductivity of Polymer Electrolytes Based on Insoluble Lithium Tetrakis(pentafluorobenzenethiolato)borate and Poly(ethylene oxide) |  |  | fig5 | LiTrif/PEGDME
2623 | 10.1016/j.electacta.2018.10.023 | 1208_2_H/PEO4e6/j4 |  | 5/75/20 | [5 empty] | 27 | 5.4e-06 |  | 2018-12-05 | Takahiro Aoki and Tatsuo Fujinami | 2005 | Department of Materials Science and Chemical Engineering, Faculty of Engineering, Shizuoka University, | Japan | Journal of The Electrochemical Society | Lithium Ion Conductivity of Polymer Electrolytes Based on Insoluble Lithium Tetrakis(pentafluorobenzenethiolato)borate and Poly(ethylene oxide) |  |  | fig5 | LiTrif/PEGDME
2624 | 10.1016/j.electacta.2018.10.023 | 1208_2_H/PEO4e6/j4 |  | 5/75/20 | [5 empty] | 40 | 2.1e-05 |  | 2018-12-05 | Takahiro Aoki and Tatsuo Fujinami | 2005 | Department of Materials Science and Chemical Engineering, Faculty of Engineering, Shizuoka University, | Japan | Journal of The Electrochemical Society | Lithium Ion Conductivity of Polymer Electrolytes Based on Insoluble Lithium Tetrakis(pentafluorobenzenethiolato)borate and Poly(ethylene oxide) |  |  | fig5 | LiTrif/PEGDME
2625 | 10.1016/j.electacta.2018.10.023 | 1208_2_H/PEO4e6/j4 |  | 5/75/20 | [5 empty] | 50 | 3.5e-05 |  | 2018-12-05 | Takahiro Aoki and Tatsuo Fujinami | 2005 | Department of Materials Science and Chemical Engineering, Faculty of Engineering, Shizuoka University, | Japan | Journal of The Electrochemical Society | Lithium Ion Conductivity of Polymer Electrolytes Based on Insoluble Lithium Tetrakis(pentafluorobenzenethiolato)borate and Poly(ethylene oxide) |  |  | fig5 | LiTrif/PEGDME
2626 | 10.1016/j.electacta.2018.10.023 | 1208_2_H/PEO4e6/j4 |  | 5/75/20 | [5 empty] | 60 | 0.00038 |  | 2018-12-05 | Takahiro Aoki and Tatsuo Fujinami | 2005 | Department of Materials Science and Chemical Engineering, Faculty of Engineering, Shizuoka University, | Japan | Journal of The Electrochemical Society | Lithium Ion Conductivity of Polymer Electrolytes Based on Insoluble Lithium Tetrakis(pentafluorobenzenethiolato)borate and Poly(ethylene oxide) |  |  | fig5 | LiTrif/PEGDME
2627 | 10.1016/j.electacta.2018.10.023 | 1208_2_H/PEO4e6/j4 |  | 5/75/20 | [5 empty] | 70 | 0.00056 |  | 2018-12-05 | Takahiro Aoki and Tatsuo Fujinami | 2005 | Department of Materials Science and Chemical Engineering, Faculty of Engineering, Shizuoka University, | Japan | Journal of The Electrochemical Society | Lithium Ion Conductivity of Polymer Electrolytes Based on Insoluble Lithium Tetrakis(pentafluorobenzenethiolato)borate and Poly(ethylene oxide) |  |  | fig6 | LiTPSB/PEGM
2628 | 10.1016/j.electacta.2018.10.023 | 1208_2_H/PEO4e6/j4 |  | 5/75/20 | [5 empty] | 80 | 0.00081 |  | 2018-12-05 | Takahiro Aoki and Tatsuo Fujinami | 2005 | Department of Materials Science and Chemical Engineering, Faculty of Engineering, Shizuoka University, | Japan | Journal of The Electrochemical Society | Lithium Ion Conductivity of Polymer Electrolytes Based on Insoluble Lithium Tetrakis(pentafluorobenzenethiolato)borate and Poly(ethylene oxide) |  |  | fig6 | LiTPSB/PEGM
2629 | 10.1016/j.electacta.2018.10.023 | PEO4e6/j4 |  | 75/20 | [5 empty] | 27 | 1.3e-06 |  | 2018-12-05 | Takahiro Aoki and Tatsuo Fujinami | 2005 | Department of Materials Science and Chemical Engineering, Faculty of Engineering, Shizuoka University, | Japan | Journal of The Electrochemical Society | Lithium Ion Conductivity of Polymer Electrolytes Based on Insoluble Lithium Tetrakis(pentafluorobenzenethiolato)borate and Poly(ethylene oxide) |  |  | fig6 | LiTPSB/PEGM
2630 | 10.1016/j.electacta.2018.10.023 | PEO4e6/j4 |  | 75/20 | [5 empty] | 40 | 4.6e-06 |  | 2018-12-05 | Takahiro Aoki and Tatsuo Fujinami | 2005 | Department of Materials Science and Chemical Engineering, Faculty of Engineering, Shizuoka University, | Japan | Journal of The Electrochemical Society | Lithium Ion Conductivity of Polymer Electrolytes Based on Insoluble Lithium Tetrakis(pentafluorobenzenethiolato)borate and Poly(ethylene oxide) |  |  | fig6 | LiTPSB/PEGM
2631 | 10.1016/j.electacta.2018.10.023 | PEO4e6/j4 |  | 75/20 | [5 empty] | 50 | 2.1e-05 |  | 2018-12-05 | Takahiro Aoki and Tatsuo Fujinami | 2005 | Department of Materials Science and Chemical Engineering, Faculty of Engineering, Shizuoka University, | Japan | Journal of The Electrochemical Society | Lithium Ion Conductivity of Polymer Electrolytes Based on Insoluble Lithium Tetrakis(pentafluorobenzenethiolato)borate and Poly(ethylene oxide) |  |  | fig6 | LiTPSB/PEGM
2632 | 10.1016/j.electacta.2018.10.023 | PEO4e6/j4 |  | 75/20 | [5 empty] | 60 | 0.00011 |  | 2018-12-05 | Takahiro Aoki and Tatsuo Fujinami | 2005 | Department of Materials Science and Chemical Engineering, Faculty of Engineering, Shizuoka University, | Japan | Journal of The Electrochemical Society | Lithium Ion Conductivity of Polymer Electrolytes Based on Insoluble Lithium Tetrakis(pentafluorobenzenethiolato)borate and Poly(ethylene oxide) |  |  | fig6 | LiTPSB/PEGM
2633 | 10.1016/j.electacta.2018.10.023 | PEO4e6/j4 |  | 75/20 | [5 empty] | 70 | 0.00017 |  | 2018-12-05 | Takahiro Aoki and Tatsuo Fujinami | 2005 | Department of Materials Science and Chemical Engineering, Faculty of Engineering, Shizuoka University, | Japan | Journal of The Electrochemical Society | Lithium Ion Conductivity of Polymer Electrolytes Based on Insoluble Lithium Tetrakis(pentafluorobenzenethiolato)borate and Poly(ethylene oxide) |  |  | fig6 | LiTPSB/PEGM
2634 | 10.1016/j.electacta.2018.10.023 | PEO4e6/j4 |  | 75/20 | [5 empty] | 80 | 0.00026 |  | 2018-12-05 | Takahiro Aoki and Tatsuo Fujinami | 2005 | Department of Materials Science and Chemical Engineering, Faculty of Engineering, Shizuoka University, | Japan | Journal of The Electrochemical Society | Lithium Ion Conductivity of Polymer Electrolytes Based on Insoluble Lithium Tetrakis(pentafluorobenzenethiolato)borate and Poly(ethylene oxide) |  |  | fig6 | LiTPSB/PEGM
2635 | 10.1016/j.matlet.2018.11.003 | 1208_4_N1222FSI/1208_4_PIL/j4 |  | 48/32/20 | [5 empty] | 79.8418 | 0.001139082 |  | 2018-12-05 | Takahiro Aoki and Tatsuo Fujinami | 2005 | Department of Materials Science and Chemical Engineering, Faculty of Engineering, Shizuoka University, | Japan | Journal of The Electrochemical Society | Lithium Ion Conductivity of Polymer Electrolytes Based on Insoluble Lithium Tetrakis(pentafluorobenzenethiolato)borate and Poly(ethylene oxide) |  |  | fig6 | LiTPSB/PEGM
2636 | 10.1016/j.matlet.2018.11.003 | 1208_4_N1222FSI/1208_4_PIL/j4 |  | 48/32/20 | [5 empty] | 69.94625 | 0.0009970456 |  | 2018-12-05 | Takahiro Aoki and Tatsuo Fujinami | 2005 | Department of Materials Science and Chemical Engineering, Faculty of Engineering, Shizuoka University, | Japan | Journal of The Electrochemical Society | Lithium Ion Conductivity of Polymer Electrolytes Based on Insoluble Lithium Tetrakis(pentafluorobenzenethiolato)borate and Poly(ethylene oxide) |  |  | fig6 | LiTPSB/PEGM
2637 | 10.1016/j.matlet.2018.11.003 | 1208_4_N1222FSI/1208_4_PIL/j4 |  | 48/32/20 | [5 empty] | 59.64221 | 0.0007985719 |  | 2018-12-05 | Takahiro Aoki and Tatsuo Fujinami | 2005 | Department of Materials Science and Chemical Engineering, Faculty of Engineering, Shizuoka University, | Japan | Journal of The Electrochemical Society | Lithium Ion Conductivity of Polymer Electrolytes Based on Insoluble Lithium Tetrakis(pentafluorobenzenethiolato)borate and Poly(ethylene oxide) |  |  | fig6 | LiTPSB/PEGM
2638 | 10.1016/j.matlet.2018.11.003 | 1208_4_N1222FSI/1208_4_PIL/j4 |  | 48/32/20 | [5 empty] | 49.81184 | 0.0005939898 |  | 2018-12-05 | Takahiro Aoki and Tatsuo Fujinami | 2005 | Department of Materials Science and Chemical Engineering, Faculty of Engineering, Shizuoka University, | Japan | Journal of The Electrochemical Society | Lithium Ion Conductivity of Polymer Electrolytes Based on Insoluble Lithium Tetrakis(pentafluorobenzenethiolato)borate and Poly(ethylene oxide) |  |  | fig6 | LiTrif/PEGM
2639 | 10.1016/j.matlet.2018.11.003 | 1208_4_N1222FSI/1208_4_PIL/j4 |  | 48/32/20 | [5 empty] | 40.06619 | 0.0004618745 |  | 2018-12-05 | Takahiro Aoki and Tatsuo Fujinami | 2005 | Department of Materials Science and Chemical Engineering, Faculty of Engineering, Shizuoka University, | Japan | Journal of The Electrochemical Society | Lithium Ion Conductivity of Polymer Electrolytes Based on Insoluble Lithium Tetrakis(pentafluorobenzenethiolato)borate and Poly(ethylene oxide) |  |  | fig6 | LiTrif/PEGM
2640 | 10.1016/j.matlet.2018.11.003 | 1208_4_N1222FSI/1208_4_PIL/j4 |  | 48/32/20 | [5 empty] | 30.21667 | 0.0002751623 |  | 2018-12-05 | Takahiro Aoki and Tatsuo Fujinami | 2005 | Department of Materials Science and Chemical Engineering, Faculty of Engineering, Shizuoka University, | Japan | Journal of The Electrochemical Society | Lithium Ion Conductivity of Polymer Electrolytes Based on Insoluble Lithium Tetrakis(pentafluorobenzenethiolato)borate and Poly(ethylene oxide) |  |  | fig6 | LiTrif/PEGM
2641 | 10.1016/j.matlet.2018.11.003 | 1208_4_N1222FSI/1208_4_PIL/j4 |  | 48/32/20 | [5 empty] | 25.03178 | 0.000208 |  | 2018-12-05 | Takahiro Aoki and Tatsuo Fujinami | 2005 | Department of Materials Science and Chemical Engineering, Faculty of Engineering, Shizuoka University, | Japan | Journal of The Electrochemical Society | Lithium Ion Conductivity of Polymer Electrolytes Based on Insoluble Lithium Tetrakis(pentafluorobenzenethiolato)borate and Poly(ethylene oxide) |  |  | fig6 | LiTrif/PEGM
2642 | 10.1016/j.matlet.2018.11.003 | 1208_4_N1222FSI/1208_4_PIL/j4 |  | 40/40/20 | [5 empty] | 69.94625 | 0.0007752825 |  | 2018-12-05 | Takahiro Aoki and Tatsuo Fujinami | 2005 | Department of Materials Science and Chemical Engineering, Faculty of Engineering, Shizuoka University, | Japan | Journal of The Electrochemical Society | Lithium Ion Conductivity of Polymer Electrolytes Based on Insoluble Lithium Tetrakis(pentafluorobenzenethiolato)borate and Poly(ethylene oxide) |  |  | fig6 | LiTrif/PEGM
2643 | 10.1016/j.matlet.2018.11.003 | 1208_4_N1222FSI/1208_4_PIL/j4 |  | 40/40/20 | [5 empty] | 59.91255 | 0.0005435243 |  | 2018-12-05 | Takahiro Aoki and Tatsuo Fujinami | 2005 | Department of Materials Science and Chemical Engineering, Faculty of Engineering, Shizuoka University, | Japan | Journal of The Electrochemical Society | Lithium Ion Conductivity of Polymer Electrolytes Based on Insoluble Lithium Tetrakis(pentafluorobenzenethiolato)borate and Poly(ethylene oxide) |  |  | fig6 | LiTrif/PEGM
2644 | 10.1016/j.matlet.2018.11.003 | 1208_4_N1222FSI/1208_4_PIL/j4 |  | 40/40/20 | [5 empty] | 50.06644 | 0.0003699329 |  | 2018-12-05 | Takahiro Aoki and Tatsuo Fujinami | 2005 | Department of Materials Science and Chemical Engineering, Faculty of Engineering, Shizuoka University, | Japan | Journal of The Electrochemical Society | Lithium Ion Conductivity of Polymer Electrolytes Based on Insoluble Lithium Tetrakis(pentafluorobenzenethiolato)borate and Poly(ethylene oxide) |  |  | fig6 | LiTrif/PEGM
2645 | 10.1016/j.matlet.2018.11.003 | 1208_4_N1222FSI/1208_4_PIL/j4 |  | 40/40/20 | [5 empty] | 39.94664 | 0.000220388 |  | 2018-12-05 | Takahiro Aoki and Tatsuo Fujinami | 2005 | Department of Materials Science and Chemical Engineering, Faculty of Engineering, Shizuoka University, | Japan | Journal of The Electrochemical Society | Lithium Ion Conductivity of Polymer Electrolytes Based on Insoluble Lithium Tetrakis(pentafluorobenzenethiolato)borate and Poly(ethylene oxide) |  |  | fig6 | LiTrif/PEGM
2646 | 10.1016/j.matlet.2018.11.003 | 1208_4_N1222FSI/1208_4_PIL/j4 |  | 40/40/20 | [5 empty] | 30.10444 | 0.0001434868 |  | 2018-12-05 | Takahiro Aoki and Tatsuo Fujinami | 2005 | Department of Materials Science and Chemical Engineering, Faculty of Engineering, Shizuoka University, | Japan | Journal of The Electrochemical Society | Lithium Ion Conductivity of Polymer Electrolytes Based on Insoluble Lithium Tetrakis(pentafluorobenzenethiolato)borate and Poly(ethylene oxide) |  |  | fig6 | LiTrif/PEGM
2647 | 10.1016/j.matlet.2018.11.003 | 1208_4_N1222FSI/1208_4_PIL/j4 |  | 40/40/20 | [5 empty] | 25.03178 | 0.0001036153 |  | 2018-12-05 | Takahiro Aoki and Tatsuo Fujinami | 2005 | Department of Materials Science and Chemical Engineering, Faculty of Engineering, Shizuoka University, | Japan | Journal of The Electrochemical Society | Lithium Ion Conductivity of Polymer Electrolytes Based on Insoluble Lithium Tetrakis(pentafluorobenzenethiolato)borate and Poly(ethylene oxide) |  |  | fig6 | LiTrif/PEGM
2648 | 10.1016/j.matlet.2018.11.003 | 1208_4_N1222FSI/1208_4_PIL/j4 |  | 32/48/20 | [5 empty] | 79.68997 | 0.0007307234 |  | 2018-12-05 | Takahiro Aoki and Tatsuo Fujinami | 2005 | Department of Materials Science and Chemical Engineering, Faculty of Engineering, Shizuoka University, | Japan | Journal of The Electrochemical Society | Lithium Ion Conductivity of Polymer Electrolytes Based on Insoluble Lithium Tetrakis(pentafluorobenzenethiolato)borate and Poly(ethylene oxide) |  |  | fig6 | LiTrif/PEGM
2649 | 10.1016/j.matlet.2018.11.003 | 1208_4_N1222FSI/1208_4_PIL/j4 |  | 32/48/20 | [5 empty] | 69.8027 | 0.0005681971 |  | 2018-12-07 | Itziar Aldalur, Heng Zhang, Michał Piszcz*, Uxue Oteo, Lide M. Rodriguez-Martinez, Devaraj Shanmukaraj, Teofilo Rojo, Michel Armand | 2017 | CIC Energigune, Parque Tecnol ogico de Alava, Albert Einstein, 48, ED.CIC, 01510 Mi~nano, Alava, Spain | Spain | J. Power Sources | Jeffamine® based polymers as highly conductive polymer electrolytes and cathode binder materials for battery application |  |  | fig4 | A1:10
2650 | 10.1016/j.matlet.2018.11.003 | 1208_4_N1222FSI/1208_4_PIL/j4 |  | 32/48/20 | [5 empty] | 59.91255 | 0.0004042816 |  | 2018-12-07 | Itziar Aldalur, Heng Zhang, Michał Piszcz*, Uxue Oteo, Lide M. Rodriguez-Martinez, Devaraj Shanmukaraj, Teofilo Rojo, Michel Armand | 2017 | CIC Energigune, Parque Tecnol ogico de Alava, Albert Einstein, 48, ED.CIC, 01510 Mi~nano, Alava, Spain | Spain | J. Power Sources | Jeffamine® based polymers as highly conductive polymer electrolytes and cathode binder materials for battery application |  |  | fig4 | A1:10
2651 | 10.1016/j.matlet.2018.11.003 | 1208_4_N1222FSI/1208_4_PIL/j4 |  | 32/48/20 | [5 empty] | 50.06644 | 0.0002555377 |  | 2018-12-07 | Itziar Aldalur, Heng Zhang, Michał Piszcz*, Uxue Oteo, Lide M. Rodriguez-Martinez, Devaraj Shanmukaraj, Teofilo Rojo, Michel Armand | 2017 | CIC Energigune, Parque Tecnol ogico de Alava, Albert Einstein, 48, ED.CIC, 01510 Mi~nano, Alava, Spain | Spain | J. Power Sources | Jeffamine® based polymers as highly conductive polymer electrolytes and cathode binder materials for battery application |  |  | fig4 | A1:10
2652 | 10.1016/j.matlet.2018.11.003 | 1208_4_N1222FSI/1208_4_PIL/j4 |  | 32/48/20 | [5 empty] | 39.94664 | 0.0001413794 |  | 2018-12-07 | Itziar Aldalur, Heng Zhang, Michał Piszcz*, Uxue Oteo, Lide M. Rodriguez-Martinez, Devaraj Shanmukaraj, Teofilo Rojo, Michel Armand | 2017 | CIC Energigune, Parque Tecnol ogico de Alava, Albert Einstein, 48, ED.CIC, 01510 Mi~nano, Alava, Spain | Spain | J. Power Sources | Jeffamine® based polymers as highly conductive polymer electrolytes and cathode binder materials for battery application |  |  | fig4 | A1:10
2653 | 10.1016/j.matlet.2018.11.003 | 1208_4_N1222FSI/1208_4_PIL/j4 |  | 32/48/20 | [5 empty] | 29.99237 | 7.707065e-05 |  | 2018-12-07 | Itziar Aldalur, Heng Zhang, Michał Piszcz*, Uxue Oteo, Lide M. Rodriguez-Martinez, Devaraj Shanmukaraj, Teofilo Rojo, Michel Armand | 2017 | CIC Energigune, Parque Tecnol ogico de Alava, Albert Einstein, 48, ED.CIC, 01510 Mi~nano, Alava, Spain | Spain | J. Power Sources | Jeffamine® based polymers as highly conductive polymer electrolytes and cathode binder materials for battery application |  |  | fig4 | A1:10
2654 | 10.1016/j.matlet.2018.11.003 | 1208_4_N1222FSI/1208_4_PIL/j4 |  | 32/48/20 | [5 empty] | 25.14029 | 5.565459e-05 |  | 2018-12-07 | Itziar Aldalur, Heng Zhang, Michał Piszcz*, Uxue Oteo, Lide M. Rodriguez-Martinez, Devaraj Shanmukaraj, Teofilo Rojo, Michel Armand | 2017 | CIC Energigune, Parque Tecnol ogico de Alava, Albert Einstein, 48, ED.CIC, 01510 Mi~nano, Alava, Spain | Spain | J. Power Sources | Jeffamine® based polymers as highly conductive polymer electrolytes and cathode binder materials for battery application |  |  | fig4 | A1:10
2655 | 10.1016/j.ssi.2018.10.018 | LiFSI/1208_6_P111i4FSI/1208_6_PDADMAFSI |  | 22/38/40 |  |  |  | -72 |  | 30.024603 | 0.0002915762 |  | 2018-12-07 | Itziar Aldalur, Heng Zhang, Michał Piszcz*, Uxue Oteo, Lide M. Rodriguez-Martinez, Devaraj Shanmukaraj, Teofilo Rojo, Michel Armand | 2017 | CIC Energigune, Parque Tecnol ogico de Alava, Albert Einstein, 48, ED.CIC, 01510 Mi~nano, Alava, Spain | Spain | J. Power Sources | Jeffamine® based polymers as highly conductive polymer electrolytes and cathode binder materials for battery application |  |  | fig4 | A1:10
2656 | 10.1016/j.ssi.2018.10.018 | LiFSI/1208_6_P111i4FSI/1208_6_PDADMAFSI |  | 22/38/40 |  |  |  | -72 |  | 40.024603 | 0.0005192841 |  | 2018-12-07 | Itziar Aldalur, Heng Zhang, Michał Piszcz*, Uxue Oteo, Lide M. Rodriguez-Martinez, Devaraj Shanmukaraj, Teofilo Rojo, Michel Armand | 2017 | CIC Energigune, Parque Tecnol ogico de Alava, Albert Einstein, 48, ED.CIC, 01510 Mi~nano, Alava, Spain | Spain | J. Power Sources | Jeffamine® based polymers as highly conductive polymer electrolytes and cathode binder materials for battery application |  |  | fig4 | A1:10
2657 | 10.1016/j.ssi.2018.10.018 | LiFSI/1208_6_P111i4FSI/1208_6_PDADMAFSI |  | 22/38/40 |  |  |  | -72 |  | 49.865873 | 0.0007184507 |  | 2018-12-07 | Itziar Aldalur, Heng Zhang, Michał Piszcz*, Uxue Oteo, Lide M. Rodriguez-Martinez, Devaraj Shanmukaraj, Teofilo Rojo, Michel Armand | 2017 | CIC Energigune, Parque Tecnol ogico de Alava, Albert Einstein, 48, ED.CIC, 01510 Mi~nano, Alava, Spain | Spain | J. Power Sources | Jeffamine® based polymers as highly conductive polymer electrolytes and cathode binder materials for battery application |  |  | fig4 | A1:10
2658 | 10.1016/j.ssi.2018.10.018 | LiFSI/1208_6_P111i4FSI/1208_6_PDADMAFSI |  | 22/38/40 |  |  |  | -72 |  | 59.707143 | 0.0009587889 |  | 2018-12-07 | Itziar Aldalur, Heng Zhang, Michał Piszcz*, Uxue Oteo, Lide M. Rodriguez-Martinez, Devaraj Shanmukaraj, Teofilo Rojo, Michel Armand | 2017 | CIC Energigune, Parque Tecnol ogico de Alava, Albert Einstein, 48, ED.CIC, 01510 Mi~nano, Alava, Spain | Spain | J. Power Sources | Jeffamine® based polymers as highly conductive polymer electrolytes and cathode binder materials for battery application |  |  | fig4 | A1:15
2659 | 10.1016/j.ssi.2018.10.018 | LiFSI/1208_6_P111i4FSI/1208_6_PDADMAFSI |  | 22/38/40 |  |  |  | -72 |  | 70.024603 | 0.001234196 |  | 2018-12-07 | Itziar Aldalur, Heng Zhang, Michał Piszcz*, Uxue Oteo, Lide M. Rodriguez-Martinez, Devaraj Shanmukaraj, Teofilo Rojo, Michel Armand | 2017 | CIC Energigune, Parque Tecnol ogico de Alava, Albert Einstein, 48, ED.CIC, 01510 Mi~nano, Alava, Spain | Spain | J. Power Sources | Jeffamine® based polymers as highly conductive polymer electrolytes and cathode binder materials for battery application |  |  | fig4 | A1:15
2660 | 10.1016/j.ssi.2018.10.018 | LiFSI/1208_6_P111i4FSI/1208_6_PDADMAFSI |  | 22/38/40 |  |  |  | -72 |  | 80.024603 | 0.001647062 |  | 2018-12-07 | Itziar Aldalur, Heng Zhang, Michał Piszcz*, Uxue Oteo, Lide M. Rodriguez-Martinez, Devaraj Shanmukaraj, Teofilo Rojo, Michel Armand | 2017 | CIC Energigune, Parque Tecnol ogico de Alava, Albert Einstein, 48, ED.CIC, 01510 Mi~nano, Alava, Spain | Spain | J. Power Sources | Jeffamine® based polymers as highly conductive polymer electrolytes and cathode binder materials for battery application |  |  | fig4 | A1:15
2661 | 10.1016/j.ssi.2018.10.018 | LiFSI/1208_6_P111i4FSI/1208_6_PDADMAFSI |  | 22/38/40 |  |  |  | -72 |  | 90.024603 | 0.002198047 |  | 2018-12-07 | Itziar Aldalur, Heng Zhang, Michał Piszcz*, Uxue Oteo, Lide M. Rodriguez-Martinez, Devaraj Shanmukaraj, Teofilo Rojo, Michel Armand | 2017 | CIC Energigune, Parque Tecnol ogico de Alava, Albert Einstein, 48, ED.CIC, 01510 Mi~nano, Alava, Spain | Spain | J. Power Sources | Jeffamine® based polymers as highly conductive polymer electrolytes and cathode binder materials for battery application |  |  | fig4 | A1:15
2662 | 10.1016/j.ssi.2018.10.018 | LiFSI/1208_6_P111i4FSI/1208_6_PDADMAFSI |  | 19/31/50 |  |  |  | -69 |  | 29.707143 | 0.0001891307 |  | 2018-12-07 | Itziar Aldalur, Heng Zhang, Michał Piszcz*, Uxue Oteo, Lide M. Rodriguez-Martinez, Devaraj Shanmukaraj, Teofilo Rojo, Michel Armand | 2017 | CIC Energigune, Parque Tecnol ogico de Alava, Albert Einstein, 48, ED.CIC, 01510 Mi~nano, Alava, Spain | Spain | J. Power Sources | Jeffamine® based polymers as highly conductive polymer electrolytes and cathode binder materials for battery application |  |  | fig4 | A1:15
2663 | 10.1016/j.ssi.2018.10.018 | LiFSI/1208_6_P111i4FSI/1208_6_PDADMAFSI |  | 19/31/50 |  |  |  | -69 |  | 39.865873 | 0.0003368333 |  | 2018-12-07 | Itziar Aldalur, Heng Zhang, Michał Piszcz*, Uxue Oteo, Lide M. Rodriguez-Martinez, Devaraj Shanmukaraj, Teofilo Rojo, Michel Armand | 2017 | CIC Energigune, Parque Tecnol ogico de Alava, Albert Einstein, 48, ED.CIC, 01510 Mi~nano, Alava, Spain | Spain | J. Power Sources | Jeffamine® based polymers as highly conductive polymer electrolytes and cathode binder materials for battery application |  |  | fig4 | A1:15
2664 | 10.1016/j.ssi.2018.10.018 | LiFSI/1208_6_P111i4FSI/1208_6_PDADMAFSI |  | 19/31/50 |  |  |  | -69 |  | 49.548413 | 0.00048314 |  | 2018-12-07 | Itziar Aldalur, Heng Zhang, Michał Piszcz*, Uxue Oteo, Lide M. Rodriguez-Martinez, Devaraj Shanmukaraj, Teofilo Rojo, Michel Armand | 2017 | CIC Energigune, Parque Tecnol ogico de Alava, Albert Einstein, 48, ED.CIC, 01510 Mi~nano, Alava, Spain | Spain | J. Power Sources | Jeffamine® based polymers as highly conductive polymer electrolytes and cathode binder materials for battery application |  |  | fig4 | A1:15
2665 | 10.1016/j.ssi.2018.10.018 | LiFSI/1208_6_P111i4FSI/1208_6_PDADMAFSI |  | 19/31/50 |  |  |  | -69 |  | 60.183333 | 0.0006447614 |  | 2018-12-07 | Itziar Aldalur, Heng Zhang, Michał Piszcz*, Uxue Oteo, Lide M. Rodriguez-Martinez, Devaraj Shanmukaraj, Teofilo Rojo, Michel Armand | 2017 | CIC Energigune, Parque Tecnol ogico de Alava, Albert Einstein, 48, ED.CIC, 01510 Mi~nano, Alava, Spain | Spain | J. Power Sources | Jeffamine® based polymers as highly conductive polymer electrolytes and cathode binder materials for battery application |  |  | fig4 | A1:15
2666 | 10.1016/j.ssi.2018.10.018 | LiFSI/1208_6_P111i4FSI/1208_6_PDADMAFSI |  | 19/31/50 |  |  |  | -69 |  | 70.024603 | 0.0008604507 |  | 2018-12-07 | Itziar Aldalur, Heng Zhang, Michał Piszcz*, Uxue Oteo, Lide M. Rodriguez-Martinez, Devaraj Shanmukaraj, Teofilo Rojo, Michel Armand | 2017 | CIC Energigune, Parque Tecnol ogico de Alava, Albert Einstein, 48, ED.CIC, 01510 Mi~nano, Alava, Spain | Spain | J. Power Sources | Jeffamine® based polymers as highly conductive polymer electrolytes and cathode binder materials for battery application |  |  | fig4 | A1:15
2667 | 10.1016/j.ssi.2018.10.018 | LiFSI/1208_6_P111i4FSI/1208_6_PDADMAFSI |  | 19/31/50 |  |  |  | -69 |  | 79.865873 | 0.001279529 |  | 2018-12-07 | Itziar Aldalur, Heng Zhang, Michał Piszcz*, Uxue Oteo, Lide M. Rodriguez-Martinez, Devaraj Shanmukaraj, Teofilo Rojo, Michel Armand | 2017 | CIC Energigune, Parque Tecnol ogico de Alava, Albert Einstein, 48, ED.CIC, 01510 Mi~nano, Alava, Spain | Spain | J. Power Sources | Jeffamine® based polymers as highly conductive polymer electrolytes and cathode binder materials for battery application |  |  | fig4 | A1:20
2668 | 10.1016/j.ssi.2018.10.018 | LiFSI/1208_6_P111i4FSI/1208_6_PDADMAFSI |  | 19/31/50 |  |  |  | -69 |  | 90.024603 | 0.0019726 |  | 2018-12-07 | Itziar Aldalur, Heng Zhang, Michał Piszcz*, Uxue Oteo, Lide M. Rodriguez-Martinez, Devaraj Shanmukaraj, Teofilo Rojo, Michel Armand | 2017 | CIC Energigune, Parque Tecnol ogico de Alava, Albert Einstein, 48, ED.CIC, 01510 Mi~nano, Alava, Spain | Spain | J. Power Sources | Jeffamine® based polymers as highly conductive polymer electrolytes and cathode binder materials for battery application |  |  | fig4 | A1:20
2669 | 10.1016/j.ssi.2018.10.018 | 1208_6_PDADMAFSI |  | 1 | [5 empty] | 30.342063 | 2.951033e-08 |  | 2018-12-07 | Itziar Aldalur, Heng Zhang, Michał Piszcz*, Uxue Oteo, Lide M. Rodriguez-Martinez, Devaraj Shanmukaraj, Teofilo Rojo, Michel Armand | 2017 | CIC Energigune, Parque Tecnol ogico de Alava, Albert Einstein, 48, ED.CIC, 01510 Mi~nano, Alava, Spain | Spain | J. Power Sources | Jeffamine® based polymers as highly conductive polymer electrolytes and cathode binder materials for battery application |  |  | fig4 | A1:20
2670 | 10.1016/j.ssi.2018.10.018 | 1208_6_PDADMAFSI |  | 1 | [5 empty] | 40.183333 | 4.549493e-08 |  | 2018-12-07 | Itziar Aldalur, Heng Zhang, Michał Piszcz*, Uxue Oteo, Lide M. Rodriguez-Martinez, Devaraj Shanmukaraj, Teofilo Rojo, Michel Armand | 2017 | CIC Energigune, Parque Tecnol ogico de Alava, Albert Einstein, 48, ED.CIC, 01510 Mi~nano, Alava, Spain | Spain | J. Power Sources | Jeffamine® based polymers as highly conductive polymer electrolytes and cathode binder materials for battery application |  |  | fig4 | A1:20
2671 | 10.1016/j.ssi.2018.10.018 | 1208_6_PDADMAFSI |  | 1 | [5 empty] | 50.024603 | 9.360068e-08 |  | 2018-12-07 | Itziar Aldalur, Heng Zhang, Michał Piszcz*, Uxue Oteo, Lide M. Rodriguez-Martinez, Devaraj Shanmukaraj, Teofilo Rojo, Michel Armand | 2017 | CIC Energigune, Parque Tecnol ogico de Alava, Albert Einstein, 48, ED.CIC, 01510 Mi~nano, Alava, Spain | Spain | J. Power Sources | Jeffamine® based polymers as highly conductive polymer electrolytes and cathode binder materials for battery application |  |  | fig4 | A1:20
2672 | 10.1016/j.ssi.2018.10.018 | 1208_6_PDADMAFSI |  | 1 | [5 empty] | 60.183333 | 1.550961e-07 |  | 2018-12-07 | Itziar Aldalur, Heng Zhang, Michał Piszcz*, Uxue Oteo, Lide M. Rodriguez-Martinez, Devaraj Shanmukaraj, Teofilo Rojo, Michel Armand | 2017 | CIC Energigune, Parque Tecnol ogico de Alava, Albert Einstein, 48, ED.CIC, 01510 Mi~nano, Alava, Spain | Spain | J. Power Sources | Jeffamine® based polymers as highly conductive polymer electrolytes and cathode binder materials for battery application |  |  | fig4 | A1:20
2673 | 10.1016/j.ssi.2018.10.018 | 1208_6_PDADMAFSI |  | 1 | [5 empty] | 70.024603 | 2.224631e-07 |  | 2018-12-07 | Itziar Aldalur, Heng Zhang, Michał Piszcz*, Uxue Oteo, Lide M. Rodriguez-Martinez, Devaraj Shanmukaraj, Teofilo Rojo, Michel Armand | 2017 | CIC Energigune, Parque Tecnol ogico de Alava, Albert Einstein, 48, ED.CIC, 01510 Mi~nano, Alava, Spain | Spain | J. Power Sources | Jeffamine® based polymers as highly conductive polymer electrolytes and cathode binder materials for battery application |  |  | fig4 | A1:20
2674 | 10.1016/j.ssi.2018.10.018 | 1208_6_PDADMAFSI |  | 1 | [5 empty] | 80.024603 | 4.107495e-07 |  | 2018-12-07 | Itziar Aldalur, Heng Zhang, Michał Piszcz*, Uxue Oteo, Lide M. Rodriguez-Martinez, Devaraj Shanmukaraj, Teofilo Rojo, Michel Armand | 2017 | CIC Energigune, Parque Tecnol ogico de Alava, Albert Einstein, 48, ED.CIC, 01510 Mi~nano, Alava, Spain | Spain | J. Power Sources | Jeffamine® based polymers as highly conductive polymer electrolytes and cathode binder materials for battery application |  |  | fig4 | A1:20
2675 | 10.1016/j.ssi.2018.10.018 | 1208_6_PDADMAFSI |  | 1 | [5 empty] | 90.024603 | 8.450706e-07 |  | 2018-12-07 | Itziar Aldalur, Heng Zhang, Michał Piszcz*, Uxue Oteo, Lide M. Rodriguez-Martinez, Devaraj Shanmukaraj, Teofilo Rojo, Michel Armand | 2017 | CIC Energigune, Parque Tecnol ogico de Alava, Albert Einstein, 48, ED.CIC, 01510 Mi~nano, Alava, Spain | Spain | J. Power Sources | Jeffamine® based polymers as highly conductive polymer electrolytes and cathode binder materials for battery application |  |  | fig4 | A1:20
2676 | 10.1016/j.ssi.2018.10.018 | LiFSI/1208_6_P111i4FSI/1208_4_PIL |  | 19/31/50 |  |  |  | -62 |  | 40 | 0.00036 |  | 2018-12-07 | Itziar Aldalur, Heng Zhang, Michał Piszcz*, Uxue Oteo, Lide M. Rodriguez-Martinez, Devaraj Shanmukaraj, Teofilo Rojo, Michel Armand | 2017 | CIC Energigune, Parque Tecnol ogico de Alava, Albert Einstein, 48, ED.CIC, 01510 Mi~nano, Alava, Spain | Spain | J. Power Sources | Jeffamine® based polymers as highly conductive polymer electrolytes and cathode binder materials for battery application |  |  | fig4 | B1:10
2677 | 10.1016/j.jpowsour.2018.10.045 | j4/PEC |  | 60/40 |  |  |  | -23.1 |  | 70.02149 | 8.047482e-05 |  | 2018-12-07 | Itziar Aldalur, Heng Zhang, Michał Piszcz*, Uxue Oteo, Lide M. Rodriguez-Martinez, Devaraj Shanmukaraj, Teofilo Rojo, Michel Armand | 2017 | CIC Energigune, Parque Tecnol ogico de Alava, Albert Einstein, 48, ED.CIC, 01510 Mi~nano, Alava, Spain | Spain | J. Power Sources | Jeffamine® based polymers as highly conductive polymer electrolytes and cathode binder materials for battery application |  |  | fig4 | B1:10
2678 | 10.1016/j.jpowsour.2018.10.045 | j4/PEC |  | 60/40 |  |  |  | -23.1 |  | 60.12679 | 4.044995e-05 |  | 2018-12-07 | Itziar Aldalur, Heng Zhang, Michał Piszcz*, Uxue Oteo, Lide M. Rodriguez-Martinez, Devaraj Shanmukaraj, Teofilo Rojo, Michel Armand | 2017 | CIC Energigune, Parque Tecnol ogico de Alava, Albert Einstein, 48, ED.CIC, 01510 Mi~nano, Alava, Spain | Spain | J. Power Sources | Jeffamine® based polymers as highly conductive polymer electrolytes and cathode binder materials for battery application |  |  | fig4 | B1:10
2679 | 10.1016/j.jpowsour.2018.10.045 | j4/PEC |  | 60/40 |  |  |  | -23.1 |  | 49.98769 | 1.365275e-05 |  | 2018-12-07 | Itziar Aldalur, Heng Zhang, Michał Piszcz*, Uxue Oteo, Lide M. Rodriguez-Martinez, Devaraj Shanmukaraj, Teofilo Rojo, Michel Armand | 2017 | CIC Energigune, Parque Tecnol ogico de Alava, Albert Einstein, 48, ED.CIC, 01510 Mi~nano, Alava, Spain | Spain | J. Power Sources | Jeffamine® based polymers as highly conductive polymer electrolytes and cathode binder materials for battery application |  |  | fig4 | B1:10
2680 | 10.1016/j.jpowsour.2018.10.045 | j4/PEC |  | 60/40 |  |  |  | -23.1 |  | 39.94753 | 3.845085e-06 |  | 2018-12-07 | Itziar Aldalur, Heng Zhang, Michał Piszcz*, Uxue Oteo, Lide M. Rodriguez-Martinez, Devaraj Shanmukaraj, Teofilo Rojo, Michel Armand | 2017 | CIC Energigune, Parque Tecnol ogico de Alava, Albert Einstein, 48, ED.CIC, 01510 Mi~nano, Alava, Spain | Spain | J. Power Sources | Jeffamine® based polymers as highly conductive polymer electrolytes and cathode binder materials for battery application |  |  | fig4 | B1:10
2681 | 10.1016/j.jpowsour.2018.10.045 | j4/PEC |  | 60/40 |  |  |  | -23.1 |  | 29.92705 | 1.007268e-06 |  | 2018-12-07 | Itziar Aldalur, Heng Zhang, Michał Piszcz*, Uxue Oteo, Lide M. Rodriguez-Martinez, Devaraj Shanmukaraj, Teofilo Rojo, Michel Armand | 2017 | CIC Energigune, Parque Tecnol ogico de Alava, Albert Einstein, 48, ED.CIC, 01510 Mi~nano, Alava, Spain | Spain | J. Power Sources | Jeffamine® based polymers as highly conductive polymer electrolytes and cathode binder materials for battery application |  |  | fig4 | B1:10
2682 | 10.1016/j.jpowsour.2018.10.045 | j4/PEC |  | 60/40 |  |  |  | -23.1 |  | 19.98049 | 1.70885e-07 |  | 2018-12-07 | Itziar Aldalur, Heng Zhang, Michał Piszcz*, Uxue Oteo, Lide M. Rodriguez-Martinez, Devaraj Shanmukaraj, Teofilo Rojo, Michel Armand | 2017 | CIC Energigune, Parque Tecnol ogico de Alava, Albert Einstein, 48, ED.CIC, 01510 Mi~nano, Alava, Spain | Spain | J. Power Sources | Jeffamine® based polymers as highly conductive polymer electrolytes and cathode binder materials for battery application |  |  | fig4 | B1:10
2683 | 10.1016/j.jpowsour.2018.10.045 | j4/PEC |  | 40/60 |  |  |  | -16.1 |  | 70.02149 | 1.059637e-05 |  | 2018-12-07 | Itziar Aldalur, Heng Zhang, Michał Piszcz*, Uxue Oteo, Lide M. Rodriguez-Martinez, Devaraj Shanmukaraj, Teofilo Rojo, Michel Armand | 2017 | CIC Energigune, Parque Tecnol ogico de Alava, Albert Einstein, 48, ED.CIC, 01510 Mi~nano, Alava, Spain | Spain | J. Power Sources | Jeffamine® based polymers as highly conductive polymer electrolytes and cathode binder materials for battery application |  |  | fig4 | B1:10
2684 | 10.1016/j.jpowsour.2018.10.045 | j4/PEC |  | 40/60 |  |  |  | -16.1 |  | 60.26813 | 4.286225e-06 |  | 2018-12-07 | Itziar Aldalur, Heng Zhang, Michał Piszcz*, Uxue Oteo, Lide M. Rodriguez-Martinez, Devaraj Shanmukaraj, Teofilo Rojo, Michel Armand | 2017 | CIC Energigune, Parque Tecnol ogico de Alava, Albert Einstein, 48, ED.CIC, 01510 Mi~nano, Alava, Spain | Spain | J. Power Sources | Jeffamine® based polymers as highly conductive polymer electrolytes and cathode binder materials for battery application |  |  | fig4 | B1:10
2685 | 10.1016/j.jpowsour.2018.10.045 | j4/PEC |  | 40/60 |  |  |  | -16.1 |  | 49.98769 | 1.446695e-06 |  | 2018-12-07 | Itziar Aldalur, Heng Zhang, Michał Piszcz*, Uxue Oteo, Lide M. Rodriguez-Martinez, Devaraj Shanmukaraj, Teofilo Rojo, Michel Armand | 2017 | CIC Energigune, Parque Tecnol ogico de Alava, Albert Einstein, 48, ED.CIC, 01510 Mi~nano, Alava, Spain | Spain | J. Power Sources | Jeffamine® based polymers as highly conductive polymer electrolytes and cathode binder materials for battery application |  |  | fig4 | B1:15
2686 | 10.1016/j.jpowsour.2018.10.045 | j4/PEC |  | 40/60 |  |  |  | -16.1 |  | 40.07227 | 3.278861e-07 |  | 2018-12-07 | Itziar Aldalur, Heng Zhang, Michał Piszcz*, Uxue Oteo, Lide M. Rodriguez-Martinez, Devaraj Shanmukaraj, Teofilo Rojo, Michel Armand | 2017 | CIC Energigune, Parque Tecnol ogico de Alava, Albert Einstein, 48, ED.CIC, 01510 Mi~nano, Alava, Spain | Spain | J. Power Sources | Jeffamine® based polymers as highly conductive polymer electrolytes and cathode binder materials for battery application |  |  | fig4 | B1:15
2687 | 10.1016/j.jpowsour.2018.10.045 | j4/PEC |  | 40/60 |  |  |  | -16.1 |  | 30.04394 | 6.200875e-08 |  | 2018-12-07 | Itziar Aldalur, Heng Zhang, Michał Piszcz*, Uxue Oteo, Lide M. Rodriguez-Martinez, Devaraj Shanmukaraj, Teofilo Rojo, Michel Armand | 2017 | CIC Energigune, Parque Tecnol ogico de Alava, Albert Einstein, 48, ED.CIC, 01510 Mi~nano, Alava, Spain | Spain | J. Power Sources | Jeffamine® based polymers as highly conductive polymer electrolytes and cathode binder materials for battery application |  |  | fig4 | B1:15
2688 | 10.1016/j.jpowsour.2018.10.045 | j4/PEC |  | 40/60 |  |  |  | -16.1 |  | 20.19924 | 1.810765e-08 |  | 2018-12-07 | Itziar Aldalur, Heng Zhang, Michał Piszcz*, Uxue Oteo, Lide M. Rodriguez-Martinez, Devaraj Shanmukaraj, Teofilo Rojo, Michel Armand | 2017 | CIC Energigune, Parque Tecnol ogico de Alava, Albert Einstein, 48, ED.CIC, 01510 Mi~nano, Alava, Spain | Spain | J. Power Sources | Jeffamine® based polymers as highly conductive polymer electrolytes and cathode binder materials for battery application |  |  | fig4 | B1:15
2689 | 10.1016/j.jpowsour.2018.10.045 | j4/PEC |  | 20/80 |  |  |  | 13 |  | 69.87175 | 7.115428e-06 |  | 2018-12-07 | Itziar Aldalur, Heng Zhang, Michał Piszcz*, Uxue Oteo, Lide M. Rodriguez-Martinez, Devaraj Shanmukaraj, Teofilo Rojo, Michel Armand | 2017 | CIC Energigune, Parque Tecnol ogico de Alava, Albert Einstein, 48, ED.CIC, 01510 Mi~nano, Alava, Spain | Spain | J. Power Sources | Jeffamine® based polymers as highly conductive polymer electrolytes and cathode binder materials for battery application |  |  | fig4 | B1:15
2690 | 10.1016/j.jpowsour.2018.10.045 | j4/PEC |  | 20/80 |  |  |  | 13 |  | 60.26813 | 2.581963e-06 |  | 2018-12-07 | Itziar Aldalur, Heng Zhang, Michał Piszcz*, Uxue Oteo, Lide M. Rodriguez-Martinez, Devaraj Shanmukaraj, Teofilo Rojo, Michel Armand | 2017 | CIC Energigune, Parque Tecnol ogico de Alava, Albert Einstein, 48, ED.CIC, 01510 Mi~nano, Alava, Spain | Spain | J. Power Sources | Jeffamine® based polymers as highly conductive polymer electrolytes and cathode binder materials for battery application |  |  | fig4 | B1:15
2691 | 10.1016/j.jpowsour.2018.10.045 | j4/PEC |  | 20/80 |  |  |  | 13 |  | 49.98769 | 6.523265e-07 |  | 2018-12-07 | Itziar Aldalur, Heng Zhang, Michał Piszcz*, Uxue Oteo, Lide M. Rodriguez-Martinez, Devaraj Shanmukaraj, Teofilo Rojo, Michel Armand | 2017 | CIC Energigune, Parque Tecnol ogico de Alava, Albert Einstein, 48, ED.CIC, 01510 Mi~nano, Alava, Spain | Spain | J. Power Sources | Jeffamine® based polymers as highly conductive polymer electrolytes and cathode binder materials for battery application |  |  | fig4 | B1:15
2692 | 10.1016/j.jpowsour.2018.10.045 | j4/PEC |  | 20/80 |  |  |  | 13 |  | 40.07227 | 1.425896e-07 |  | 2018-12-07 | Itziar Aldalur, Heng Zhang, Michał Piszcz*, Uxue Oteo, Lide M. Rodriguez-Martinez, Devaraj Shanmukaraj, Teofilo Rojo, Michel Armand | 2017 | CIC Energigune, Parque Tecnol ogico de Alava, Albert Einstein, 48, ED.CIC, 01510 Mi~nano, Alava, Spain | Spain | J. Power Sources | Jeffamine® based polymers as highly conductive polymer electrolytes and cathode binder materials for battery application |  |  | fig4 | B1:15
2693 | 10.1016/j.jpowsour.2018.10.045 | j4/PEC |  | 20/80 |  |  |  | 13 |  | 29.81025 | 1.810765e-08 |  | 2018-12-07 | Itziar Aldalur, Heng Zhang, Michał Piszcz*, Uxue Oteo, Lide M. Rodriguez-Martinez, Devaraj Shanmukaraj, Teofilo Rojo, Michel Armand | 2017 | CIC Energigune, Parque Tecnol ogico de Alava, Albert Einstein, 48, ED.CIC, 01510 Mi~nano, Alava, Spain | Spain | J. Power Sources | Jeffamine® based polymers as highly conductive polymer electrolytes and cathode binder materials for battery application |  |  | fig4 | B1:15
2694 | 10.1016/j.jpowsour.2018.10.045 | j4/PEC |  | 20/80 |  |  |  | 13 |  | 19.76197 | 2.384284e-09 |  | 2018-12-07 | Itziar Aldalur, Heng Zhang, Michał Piszcz*, Uxue Oteo, Lide M. Rodriguez-Martinez, Devaraj Shanmukaraj, Teofilo Rojo, Michel Armand | 2017 | CIC Energigune, Parque Tecnol ogico de Alava, Albert Einstein, 48, ED.CIC, 01510 Mi~nano, Alava, Spain | Spain | J. Power Sources | Jeffamine® based polymers as highly conductive polymer electrolytes and cathode binder materials for battery application |  |  | fig4 | B1:20
2695 | 10.1016/j.jpowsour.2018.10.045 | j4/PEC/PVDF-HFP |  | 40/10/50 |  |  |  | -64.2 |  | 69.82964 | 0.0006852058 |  | 2018-12-07 | Itziar Aldalur, Heng Zhang, Michał Piszcz*, Uxue Oteo, Lide M. Rodriguez-Martinez, Devaraj Shanmukaraj, Teofilo Rojo, Michel Armand | 2017 | CIC Energigune, Parque Tecnol ogico de Alava, Albert Einstein, 48, ED.CIC, 01510 Mi~nano, Alava, Spain | Spain | J. Power Sources | Jeffamine® based polymers as highly conductive polymer electrolytes and cathode binder materials for battery application |  |  | fig4 | B1:20
2696 | 10.1016/j.jpowsour.2018.10.045 | j4/PEC/PVDF-HFP |  | 40/10/50 |  |  |  | -64.2 |  | 59.8653 | 0.0004859225 |  | 2018-12-07 | Itziar Aldalur, Heng Zhang, Michał Piszcz*, Uxue Oteo, Lide M. Rodriguez-Martinez, Devaraj Shanmukaraj, Teofilo Rojo, Michel Armand | 2017 | CIC Energigune, Parque Tecnol ogico de Alava, Albert Einstein, 48, ED.CIC, 01510 Mi~nano, Alava, Spain | Spain | J. Power Sources | Jeffamine® based polymers as highly conductive polymer electrolytes and cathode binder materials for battery application |  |  | fig4 | B1:20
2697 | 10.1016/j.jpowsour.2018.10.045 | j4/PEC/PVDF-HFP |  | 40/10/50 |  |  |  | -64.2 |  | 49.91921 | 0.0003566473 |  | 2018-12-07 | Itziar Aldalur, Heng Zhang, Michał Piszcz*, Uxue Oteo, Lide M. Rodriguez-Martinez, Devaraj Shanmukaraj, Teofilo Rojo, Michel Armand | 2017 | CIC Energigune, Parque Tecnol ogico de Alava, Albert Einstein, 48, ED.CIC, 01510 Mi~nano, Alava, Spain | Spain | J. Power Sources | Jeffamine® based polymers as highly conductive polymer electrolytes and cathode binder materials for battery application |  |  | fig4 | B1:20
2698 | 10.1016/j.jpowsour.2018.10.045 | j4/PEC/PVDF-HFP |  | 40/10/50 |  |  |  | -64.2 |  | 40.29376 | 0.0001921242 |  | 2018-12-07 | Itziar Aldalur, Heng Zhang, Michał Piszcz*, Uxue Oteo, Lide M. Rodriguez-Martinez, Devaraj Shanmukaraj, Teofilo Rojo, Michel Armand | 2017 | CIC Energigune, Parque Tecnol ogico de Alava, Albert Einstein, 48, ED.CIC, 01510 Mi~nano, Alava, Spain | Spain | J. Power Sources | Jeffamine® based polymers as highly conductive polymer electrolytes and cathode binder materials for battery application |  |  | fig4 | B1:20
2699 | 10.1016/j.jpowsour.2018.10.045 | j4/PEC/PVDF-HFP |  | 40/10/50 |  |  |  | -64.2 |  | 30.14362 | 0.0001076 |  | 2018-12-07 | Itziar Aldalur, Heng Zhang, Michał Piszcz*, Uxue Oteo, Lide M. Rodriguez-Martinez, Devaraj Shanmukaraj, Teofilo Rojo, Michel Armand | 2017 | CIC Energigune, Parque Tecnol ogico de Alava, Albert Einstein, 48, ED.CIC, 01510 Mi~nano, Alava, Spain | Spain | J. Power Sources | Jeffamine® based polymers as highly conductive polymer electrolytes and cathode binder materials for battery application |  |  | fig4 | B1:20
2700 | 10.1016/j.jpowsour.2018.10.045 | j4/PEC/PVDF-HFP |  | 40/10/50 |  |  |  | -64.2 |  | 20.40557 | 5.770242e-05 |  | 2018-12-07 | Itziar Aldalur, Heng Zhang, Michał Piszcz*, Uxue Oteo, Lide M. Rodriguez-Martinez, Devaraj Shanmukaraj, Teofilo Rojo, Michel Armand | 2017 | CIC Energigune, Parque Tecnol ogico de Alava, Albert Einstein, 48, ED.CIC, 01510 Mi~nano, Alava, Spain | Spain | J. Power Sources | Jeffamine® based polymers as highly conductive polymer electrolytes and cathode binder materials for battery application |  |  | fig4 | B1:20
2701 | 10.1016/j.jpowsour.2018.10.045 | j4/PEC/PVDF-HFP |  | 26.4/6.6/67 |  |  |  | -60.1 |  | 69.82964 | 0.0002204368 |  | 2018-12-07 | Itziar Aldalur, Heng Zhang, Michał Piszcz*, Uxue Oteo, Lide M. Rodriguez-Martinez, Devaraj Shanmukaraj, Teofilo Rojo, Michel Armand | 2017 | CIC Energigune, Parque Tecnol ogico de Alava, Albert Einstein, 48, ED.CIC, 01510 Mi~nano, Alava, Spain | Spain | J. Power Sources | Jeffamine® based polymers as highly conductive polymer electrolytes and cathode binder materials for battery application |  |  | fig4 | B1:20
2702 | 10.1016/j.jpowsour.2018.10.045 | j4/PEC/PVDF-HFP |  | 26.4/6.6/67 |  |  |  | -60.1 |  | 59.8653 | 0.0001362473 |  | 2018-12-07 | Itziar Aldalur, Heng Zhang, Michał Piszcz*, Uxue Oteo, Lide M. Rodriguez-Martinez, Devaraj Shanmukaraj, Teofilo Rojo, Michel Armand | 2017 | CIC Energigune, Parque Tecnol ogico de Alava, Albert Einstein, 48, ED.CIC, 01510 Mi~nano, Alava, Spain | Spain | J. Power Sources | Jeffamine® based polymers as highly conductive polymer electrolytes and cathode binder materials for battery application |  |  | fig4 | B1:20
2703 | 10.1016/j.jpowsour.2018.10.045 | j4/PEC/PVDF-HFP |  | 26.4/6.6/67 |  |  |  | -60.1 |  | 50.19123 | 8.136694e-05 |  | 2018-12-07 | Itziar Aldalur, Heng Zhang, Michał Piszcz*, Uxue Oteo, Lide M. Rodriguez-Martinez, Devaraj Shanmukaraj, Teofilo Rojo, Michel Armand | 2017 | CIC Energigune, Parque Tecnol ogico de Alava, Albert Einstein, 48, ED.CIC, 01510 Mi~nano, Alava, Spain | Spain | J. Power Sources | Jeffamine® based polymers as highly conductive polymer electrolytes and cathode binder materials for battery application |  |  | fig4 | C1:20
2704 | 10.1016/j.jpowsour.2018.10.045 | j4/PEC/PVDF-HFP |  | 26.4/6.6/67 |  |  |  | -60.1 |  | 40.16589 | 4.695069e-05 |  | 2018-12-07 | Itziar Aldalur, Heng Zhang, Michał Piszcz*, Uxue Oteo, Lide M. Rodriguez-Martinez, Devaraj Shanmukaraj, Teofilo Rojo, Michel Armand | 2017 | CIC Energigune, Parque Tecnol ogico de Alava, Albert Einstein, 48, ED.CIC, 01510 Mi~nano, Alava, Spain | Spain | J. Power Sources | Jeffamine® based polymers as highly conductive polymer electrolytes and cathode binder materials for battery application |  |  | fig4 | C1:20
2705 | 10.1016/j.jpowsour.2018.10.045 | j4/PEC/PVDF-HFP |  | 26.4/6.6/67 |  |  |  | -60.1 |  | 30.0239 | 2.51e-05 |  | 2018-12-07 | Itziar Aldalur, Heng Zhang, Michał Piszcz*, Uxue Oteo, Lide M. Rodriguez-Martinez, Devaraj Shanmukaraj, Teofilo Rojo, Michel Armand | 2017 | CIC Energigune, Parque Tecnol ogico de Alava, Albert Einstein, 48, ED.CIC, 01510 Mi~nano, Alava, Spain | Spain | J. Power Sources | Jeffamine® based polymers as highly conductive polymer electrolytes and cathode binder materials for battery application |  |  | fig4 | C1:20
2706 | 10.1016/j.jpowsour.2018.10.045 | j4/PEC/PVDF-HFP |  | 26.4/6.6/67 |  |  |  | -60.1 |  | 20.29342 | 1.229e-05 |  | 2018-12-07 | Itziar Aldalur, Heng Zhang, Michał Piszcz*, Uxue Oteo, Lide M. Rodriguez-Martinez, Devaraj Shanmukaraj, Teofilo Rojo, Michel Armand | 2017 | CIC Energigune, Parque Tecnol ogico de Alava, Albert Einstein, 48, ED.CIC, 01510 Mi~nano, Alava, Spain | Spain | J. Power Sources | Jeffamine® based polymers as highly conductive polymer electrolytes and cathode binder materials for battery application |  |  | fig4 | C1:20
2707 | 10.1016/j.jpowsour.2018.10.045 | j4/PEC/PVDF-HFP |  | 53.6/13.4/33 |  |  |  | -46.6 |  | 69.82964 | 0.0001793622 |  | 2018-12-07 | Itziar Aldalur, Heng Zhang, Michał Piszcz*, Uxue Oteo, Lide M. Rodriguez-Martinez, Devaraj Shanmukaraj, Teofilo Rojo, Michel Armand | 2017 | CIC Energigune, Parque Tecnol ogico de Alava, Albert Einstein, 48, ED.CIC, 01510 Mi~nano, Alava, Spain | Spain | J. Power Sources | Jeffamine® based polymers as highly conductive polymer electrolytes and cathode binder materials for battery application |  |  | fig4 | C1:20
2708 | 10.1016/j.jpowsour.2018.10.045 | j4/PEC/PVDF-HFP |  | 53.6/13.4/33 |  |  |  | -46.6 |  | 60.00987 | 0.0001187482 |  | 2018-12-07 | Itziar Aldalur, Heng Zhang, Michał Piszcz*, Uxue Oteo, Lide M. Rodriguez-Martinez, Devaraj Shanmukaraj, Teofilo Rojo, Michel Armand | 2017 | CIC Energigune, Parque Tecnol ogico de Alava, Albert Einstein, 48, ED.CIC, 01510 Mi~nano, Alava, Spain | Spain | J. Power Sources | Jeffamine® based polymers as highly conductive polymer electrolytes and cathode binder materials for battery application |  |  | fig4 | C1:20
2709 | 10.1016/j.jpowsour.2018.10.045 | j4/PEC/PVDF-HFP |  | 53.6/13.4/33 |  |  |  | -46.6 |  | 50.4637 | 7.596211e-05 |  | 2018-12-07 | Itziar Aldalur, Heng Zhang, Michał Piszcz*, Uxue Oteo, Lide M. Rodriguez-Martinez, Devaraj Shanmukaraj, Teofilo Rojo, Michel Armand | 2017 | CIC Energigune, Parque Tecnol ogico de Alava, Albert Einstein, 48, ED.CIC, 01510 Mi~nano, Alava, Spain | Spain | J. Power Sources | Jeffamine® based polymers as highly conductive polymer electrolytes and cathode binder materials for battery application |  |  | fig4 | C1:20
2710 | 10.1016/j.jpowsour.2018.10.045 | j4/PEC/PVDF-HFP |  | 53.6/13.4/33 |  |  |  | -46.6 |  | 40.29376 | 4.235123e-05 |  | 2018-12-07 | Itziar Aldalur, Heng Zhang, Michał Piszcz*, Uxue Oteo, Lide M. Rodriguez-Martinez, Devaraj Shanmukaraj, Teofilo Rojo, Michel Armand | 2017 | CIC Energigune, Parque Tecnol ogico de Alava, Albert Einstein, 48, ED.CIC, 01510 Mi~nano, Alava, Spain | Spain | J. Power Sources | Jeffamine® based polymers as highly conductive polymer electrolytes and cathode binder materials for battery application |  |  | fig4 | C1:20
2711 | 10.1016/j.jpowsour.2018.10.045 | j4/PEC/PVDF-HFP |  | 53.6/13.4/33 |  |  |  | -46.6 |  | 30.14362 | 1.96e-05 |  | 2018-12-07 | Itziar Aldalur, Heng Zhang, Michał Piszcz*, Uxue Oteo, Lide M. Rodriguez-Martinez, Devaraj Shanmukaraj, Teofilo Rojo, Michel Armand | 2017 | CIC Energigune, Parque Tecnol ogico de Alava, Albert Einstein, 48, ED.CIC, 01510 Mi~nano, Alava, Spain | Spain | J. Power Sources | Jeffamine® based polymers as highly conductive polymer electrolytes and cathode binder materials for battery application |  |  | fig4 | C1:20
2712 | 10.1016/j.jpowsour.2018.10.045 | j4/PEC/PVDF-HFP |  | 53.6/13.4/33 |  |  |  | -46.6 |  | 20.74256 | 1e-05 |  | 2018-12-07 | Itziar Aldalur, Heng Zhang, Michał Piszcz*, Uxue Oteo, Lide M. Rodriguez-Martinez, Devaraj Shanmukaraj, Teofilo Rojo, Michel Armand | 2017 | CIC Energigune, Parque Tecnol ogico de Alava, Albert Einstein, 48, ED.CIC, 01510 Mi~nano, Alava, Spain | Spain | J. Power Sources | Jeffamine® based polymers as highly conductive polymer electrolytes and cathode binder materials for battery application |  |  | fig4 | PEO (20:1)
2713 | 10.1016/j.jpowsour.2018.10.045 | j4/PEC/PVDF-HFP |  | 20/5/75 |  |  |  | -30.1 |  | 70.13623 | 4.383197e-06 |  | 2018-12-07 | Itziar Aldalur, Heng Zhang, Michał Piszcz*, Uxue Oteo, Lide M. Rodriguez-Martinez, Devaraj Shanmukaraj, Teofilo Rojo, Michel Armand | 2017 | CIC Energigune, Parque Tecnol ogico de Alava, Albert Einstein, 48, ED.CIC, 01510 Mi~nano, Alava, Spain | Spain | J. Power Sources | Jeffamine® based polymers as highly conductive polymer electrolytes and cathode binder materials for battery application |  |  | fig4 | PEO (20:1)
2714 | 10.1016/j.jpowsour.2018.10.045 | j4/PEC/PVDF-HFP |  | 20/5/75 |  |  |  | -30.1 |  | 60.00987 | 2.204368e-06 |  | 2018-12-07 | Itziar Aldalur, Heng Zhang, Michał Piszcz*, Uxue Oteo, Lide M. Rodriguez-Martinez, Devaraj Shanmukaraj, Teofilo Rojo, Michel Armand | 2017 | CIC Energigune, Parque Tecnol ogico de Alava, Albert Einstein, 48, ED.CIC, 01510 Mi~nano, Alava, Spain | Spain | J. Power Sources | Jeffamine® based polymers as highly conductive polymer electrolytes and cathode binder materials for battery application |  |  | fig4 | PEO (20:1)
2715 | 10.1016/j.jpowsour.2018.10.045 | j4/PEC/PVDF-HFP |  | 20/5/75 |  |  |  | -30.1 |  | 49.91921 | 8.715634e-07 |  | 2018-12-07 | Itziar Aldalur, Heng Zhang, Michał Piszcz*, Uxue Oteo, Lide M. Rodriguez-Martinez, Devaraj Shanmukaraj, Teofilo Rojo, Michel Armand | 2017 | CIC Energigune, Parque Tecnol ogico de Alava, Albert Einstein, 48, ED.CIC, 01510 Mi~nano, Alava, Spain | Spain | J. Power Sources | Jeffamine® based polymers as highly conductive polymer electrolytes and cathode binder materials for battery application |  |  | fig4 | PEO (20:1)
2716 | 10.1016/j.jpowsour.2018.10.045 | j4/PEC/PVDF-HFP |  | 20/5/75 |  |  |  | -30.1 |  | 40.03813 | 3.217088e-07 |  | 2018-12-07 | Itziar Aldalur, Heng Zhang, Michał Piszcz*, Uxue Oteo, Lide M. Rodriguez-Martinez, Devaraj Shanmukaraj, Teofilo Rojo, Michel Armand | 2017 | CIC Energigune, Parque Tecnol ogico de Alava, Albert Einstein, 48, ED.CIC, 01510 Mi~nano, Alava, Spain | Spain | J. Power Sources | Jeffamine® based polymers as highly conductive polymer electrolytes and cathode binder materials for battery application |  |  | fig4 | PEO (20:1)
2717 | 10.1016/j.jpowsour.2018.10.045 | j4/PEC/PVDF-HFP |  | 20/5/75 |  |  |  | -30.1 |  | 30.14362 | 9.7e-08 |  | 2018-12-07 | Itziar Aldalur, Heng Zhang, Michał Piszcz*, Uxue Oteo, Lide M. Rodriguez-Martinez, Devaraj Shanmukaraj, Teofilo Rojo, Michel Armand | 2017 | CIC Energigune, Parque Tecnol ogico de Alava, Albert Einstein, 48, ED.CIC, 01510 Mi~nano, Alava, Spain | Spain | J. Power Sources | Jeffamine® based polymers as highly conductive polymer electrolytes and cathode binder materials for battery application |  |  | fig4 | PEO (20:1)
2718 | 10.1016/j.jpowsour.2018.10.045 | j4/PEC/PVDF-HFP |  | 20/5/75 |  |  |  | -30.1 |  | 20.29342 | 2.61764e-08 |  | 2018-12-07 | Itziar Aldalur, Heng Zhang, Michał Piszcz*, Uxue Oteo, Lide M. Rodriguez-Martinez, Devaraj Shanmukaraj, Teofilo Rojo, Michel Armand | 2017 | CIC Energigune, Parque Tecnol ogico de Alava, Albert Einstein, 48, ED.CIC, 01510 Mi~nano, Alava, Spain | Spain | J. Power Sources | Jeffamine® based polymers as highly conductive polymer electrolytes and cathode binder materials for battery application |  |  | fig4 | PEO (20:1)
2719 | 10.1016/j.jpowsour.2018.10.045 | j4/PEC/PVDF-HFP |  | 30/20/50 | [5 empty] | 69.82352 | 0.0002109847 |  | 2018-12-07 | Itziar Aldalur, Heng Zhang, Michał Piszcz*, Uxue Oteo, Lide M. Rodriguez-Martinez, Devaraj Shanmukaraj, Teofilo Rojo, Michel Armand | 2017 | CIC Energigune, Parque Tecnol ogico de Alava, Albert Einstein, 48, ED.CIC, 01510 Mi~nano, Alava, Spain | Spain | J. Power Sources | Jeffamine® based polymers as highly conductive polymer electrolytes and cathode binder materials for battery application |  |  | fig4 | PEO (20:1)
2720 | 10.1016/j.jpowsour.2018.10.045 | j4/PEC/PVDF-HFP |  | 30/20/50 | [5 empty] | 59.57744 | 0.0001309682 |  | 2018-12-07 | Itziar Aldalur, Heng Zhang, Michał Piszcz*, Uxue Oteo, Lide M. Rodriguez-Martinez, Devaraj Shanmukaraj, Teofilo Rojo, Michel Armand | 2017 | CIC Energigune, Parque Tecnol ogico de Alava, Albert Einstein, 48, ED.CIC, 01510 Mi~nano, Alava, Spain | Spain | J. Power Sources | Jeffamine® based polymers as highly conductive polymer electrolytes and cathode binder materials for battery application |  |  | fig4 | PEO (20:1)
2721 | 10.1016/j.jpowsour.2018.10.045 | j4/PEC/PVDF-HFP |  | 30/20/50 | [5 empty] | 49.77701 | 8.336447e-05 |  | 2018-12-14 | Huu-Dat Nguyen, Guk-Tae Kim, Junli Shi, Elie Paillard, Patrick Judeinstein, Sandrine Lyonnard, Dominic Bresser, Cristina Iojoiu | 2018 | a Univ. Grenoble Alpes, CNRS, Grenoble INP, LEPMI, 38000 Grenoble, France. E-mail: cristina.iojoiu@lepmi.grenoble-inp.fr, b Helmholtz Institute Ulm (HIU), 89081 Ulm, Germany, c Karlsruhe Institute of Technology (KIT), P.O. Box 3640, 76021 Karlsruhe, Germany. E-mail: dominic.bresser@kit.edu, d Helmholtz Institute Muenster, Forschungszentrum Juelich (IEK 12), 48149 Muenster, Germany, e Advanced Li-ion Battery Engineering Laboratory and Key Laboratory of Graphene Technologies and Applications of Zhejiang Province, Ningbo Institute of Materials, Technology & Engineering, Chinese Academy of Sciences, Zhejiang 315201, P. R. China, f Laboratoire Le'on Brillouin (LLB), CNRS-CEA, Universite´ Paris-Saclay, CEA Saclay, 91191 Gif-sur-Yvette Cedex, France, g Univ. Grenoble Alpes, CEA, CNRS, SyMMES, 38000 Grenoble, France. E-mail: sandrine.lyonnard@cea.fr | France | Energy Environment Sci. | Nanostructured multi-block copolymer single-ion conductors for safer high-performance lithium batteries |  |  | Fig3ab | SI-S65
2722 | 10.1016/j.jpowsour.2018.10.045 | j4/PEC/PVDF-HFP |  | 30/20/50 | [5 empty] | 39.83787 | 4.680584e-05 |  | 2018-12-14 | Huu-Dat Nguyen, Guk-Tae Kim, Junli Shi, Elie Paillard, Patrick Judeinstein, Sandrine Lyonnard, Dominic Bresser, Cristina Iojoiu | 2018 | a Univ. Grenoble Alpes, CNRS, Grenoble INP, LEPMI, 38000 Grenoble, France. E-mail: cristina.iojoiu@lepmi.grenoble-inp.fr, b Helmholtz Institute Ulm (HIU), 89081 Ulm, Germany, c Karlsruhe Institute of Technology (KIT), P.O. Box 3640, 76021 Karlsruhe, Germany. E-mail: dominic.bresser@kit.edu, d Helmholtz Institute Muenster, Forschungszentrum Juelich (IEK 12), 48149 Muenster, Germany, e Advanced Li-ion Battery Engineering Laboratory and Key Laboratory of Graphene Technologies and Applications of Zhejiang Province, Ningbo Institute of Materials, Technology & Engineering, Chinese Academy of Sciences, Zhejiang 315201, P. R. China, f Laboratoire Le'on Brillouin (LLB), CNRS-CEA, Universite´ Paris-Saclay, CEA Saclay, 91191 Gif-sur-Yvette Cedex, France, g Univ. Grenoble Alpes, CEA, CNRS, SyMMES, 38000 Grenoble, France. E-mail: sandrine.lyonnard@cea.fr | France | Energy Environment Sci. | Nanostructured multi-block copolymer single-ion conductors for safer high-performance lithium batteries |  |  | Fig3ab | SI-S65
2723 | 10.1016/j.jpowsour.2018.10.045 | j4/PEC/PVDF-HFP |  | 30/20/50 | [5 empty] | 29.83669 | 9.7e-08 |  | 2018-12-14 | Huu-Dat Nguyen, Guk-Tae Kim, Junli Shi, Elie Paillard, Patrick Judeinstein, Sandrine Lyonnard, Dominic Bresser, Cristina Iojoiu | 2018 | a Univ. Grenoble Alpes, CNRS, Grenoble INP, LEPMI, 38000 Grenoble, France. E-mail: cristina.iojoiu@lepmi.grenoble-inp.fr, b Helmholtz Institute Ulm (HIU), 89081 Ulm, Germany, c Karlsruhe Institute of Technology (KIT), P.O. Box 3640, 76021 Karlsruhe, Germany. E-mail: dominic.bresser@kit.edu, d Helmholtz Institute Muenster, Forschungszentrum Juelich (IEK 12), 48149 Muenster, Germany, e Advanced Li-ion Battery Engineering Laboratory and Key Laboratory of Graphene Technologies and Applications of Zhejiang Province, Ningbo Institute of Materials, Technology & Engineering, Chinese Academy of Sciences, Zhejiang 315201, P. R. China, f Laboratoire Le'on Brillouin (LLB), CNRS-CEA, Universite´ Paris-Saclay, CEA Saclay, 91191 Gif-sur-Yvette Cedex, France, g Univ. Grenoble Alpes, CEA, CNRS, SyMMES, 38000 Grenoble, France. E-mail: sandrine.lyonnard@cea.fr | France | Energy Environment Sci. | Nanostructured multi-block copolymer single-ion conductors for safer high-performance lithium batteries |  |  | Fig3ab | SI-S65
2724 | 10.1016/j.jpowsour.2018.10.045 | j4/PEC/PVDF-HFP |  | 30/20/50 | [5 empty] | 19.84187 | 9.875293e-06 |  | 2018-12-14 | Huu-Dat Nguyen, Guk-Tae Kim, Junli Shi, Elie Paillard, Patrick Judeinstein, Sandrine Lyonnard, Dominic Bresser, Cristina Iojoiu | 2018 | a Univ. Grenoble Alpes, CNRS, Grenoble INP, LEPMI, 38000 Grenoble, France. E-mail: cristina.iojoiu@lepmi.grenoble-inp.fr, b Helmholtz Institute Ulm (HIU), 89081 Ulm, Germany, c Karlsruhe Institute of Technology (KIT), P.O. Box 3640, 76021 Karlsruhe, Germany. E-mail: dominic.bresser@kit.edu, d Helmholtz Institute Muenster, Forschungszentrum Juelich (IEK 12), 48149 Muenster, Germany, e Advanced Li-ion Battery Engineering Laboratory and Key Laboratory of Graphene Technologies and Applications of Zhejiang Province, Ningbo Institute of Materials, Technology & Engineering, Chinese Academy of Sciences, Zhejiang 315201, P. R. China, f Laboratoire Le'on Brillouin (LLB), CNRS-CEA, Universite´ Paris-Saclay, CEA Saclay, 91191 Gif-sur-Yvette Cedex, France, g Univ. Grenoble Alpes, CEA, CNRS, SyMMES, 38000 Grenoble, France. E-mail: sandrine.lyonnard@cea.fr | France | Energy Environment Sci. | Nanostructured multi-block copolymer single-ion conductors for safer high-performance lithium batteries |  |  | Fig3ab | SI-S65
2725 | 10.1016/j.materresbull.2018.09.003 | 1208_9_ED2003/s1 | 45/2.81 |  |  |  |  | -38.5 |  | 79.90947 | 0.000590125 |  | 2018-12-14 | Huu-Dat Nguyen, Guk-Tae Kim, Junli Shi, Elie Paillard, Patrick Judeinstein, Sandrine Lyonnard, Dominic Bresser, Cristina Iojoiu | 2018 | a Univ. Grenoble Alpes, CNRS, Grenoble INP, LEPMI, 38000 Grenoble, France. E-mail: cristina.iojoiu@lepmi.grenoble-inp.fr, b Helmholtz Institute Ulm (HIU), 89081 Ulm, Germany, c Karlsruhe Institute of Technology (KIT), P.O. Box 3640, 76021 Karlsruhe, Germany. E-mail: dominic.bresser@kit.edu, d Helmholtz Institute Muenster, Forschungszentrum Juelich (IEK 12), 48149 Muenster, Germany, e Advanced Li-ion Battery Engineering Laboratory and Key Laboratory of Graphene Technologies and Applications of Zhejiang Province, Ningbo Institute of Materials, Technology & Engineering, Chinese Academy of Sciences, Zhejiang 315201, P. R. China, f Laboratoire Le'on Brillouin (LLB), CNRS-CEA, Universite´ Paris-Saclay, CEA Saclay, 91191 Gif-sur-Yvette Cedex, France, g Univ. Grenoble Alpes, CEA, CNRS, SyMMES, 38000 Grenoble, France. E-mail: sandrine.lyonnard@cea.fr | France | Energy Environment Sci. | Nanostructured multi-block copolymer single-ion conductors for safer high-performance lithium batteries |  |  | Fig3ab | SI-S65
2726 | 10.1016/j.materresbull.2018.09.003 | 1208_9_ED2003/s1 | 45/2.81 |  |  |  |  | -38.5 |  | 74.85911 | 0.0005048333 |  | 2018-12-14 | Huu-Dat Nguyen, Guk-Tae Kim, Junli Shi, Elie Paillard, Patrick Judeinstein, Sandrine Lyonnard, Dominic Bresser, Cristina Iojoiu | 2018 | a Univ. Grenoble Alpes, CNRS, Grenoble INP, LEPMI, 38000 Grenoble, France. E-mail: cristina.iojoiu@lepmi.grenoble-inp.fr, b Helmholtz Institute Ulm (HIU), 89081 Ulm, Germany, c Karlsruhe Institute of Technology (KIT), P.O. Box 3640, 76021 Karlsruhe, Germany. E-mail: dominic.bresser@kit.edu, d Helmholtz Institute Muenster, Forschungszentrum Juelich (IEK 12), 48149 Muenster, Germany, e Advanced Li-ion Battery Engineering Laboratory and Key Laboratory of Graphene Technologies and Applications of Zhejiang Province, Ningbo Institute of Materials, Technology & Engineering, Chinese Academy of Sciences, Zhejiang 315201, P. R. China, f Laboratoire Le'on Brillouin (LLB), CNRS-CEA, Universite´ Paris-Saclay, CEA Saclay, 91191 Gif-sur-Yvette Cedex, France, g Univ. Grenoble Alpes, CEA, CNRS, SyMMES, 38000 Grenoble, France. E-mail: sandrine.lyonnard@cea.fr | France | Energy Environment Sci. | Nanostructured multi-block copolymer single-ion conductors for safer high-performance lithium batteries |  |  | Fig3ab | SI-S65
2727 | 10.1016/j.materresbull.2018.09.003 | 1208_9_ED2003/s1 | 45/2.81 |  |  |  |  | -38.5 |  | 69.80482 | 0.0004367109 |  | 2018-12-14 | Huu-Dat Nguyen, Guk-Tae Kim, Junli Shi, Elie Paillard, Patrick Judeinstein, Sandrine Lyonnard, Dominic Bresser, Cristina Iojoiu | 2018 | a Univ. Grenoble Alpes, CNRS, Grenoble INP, LEPMI, 38000 Grenoble, France. E-mail: cristina.iojoiu@lepmi.grenoble-inp.fr, b Helmholtz Institute Ulm (HIU), 89081 Ulm, Germany, c Karlsruhe Institute of Technology (KIT), P.O. Box 3640, 76021 Karlsruhe, Germany. E-mail: dominic.bresser@kit.edu, d Helmholtz Institute Muenster, Forschungszentrum Juelich (IEK 12), 48149 Muenster, Germany, e Advanced Li-ion Battery Engineering Laboratory and Key Laboratory of Graphene Technologies and Applications of Zhejiang Province, Ningbo Institute of Materials, Technology & Engineering, Chinese Academy of Sciences, Zhejiang 315201, P. R. China, f Laboratoire Le'on Brillouin (LLB), CNRS-CEA, Universite´ Paris-Saclay, CEA Saclay, 91191 Gif-sur-Yvette Cedex, France, g Univ. Grenoble Alpes, CEA, CNRS, SyMMES, 38000 Grenoble, France. E-mail: sandrine.lyonnard@cea.fr | France | Energy Environment Sci. | Nanostructured multi-block copolymer single-ion conductors for safer high-performance lithium batteries |  |  | Fig3ab | SI-S65
2728 | 10.1016/j.materresbull.2018.09.003 | 1208_9_ED2003/s1 | 45/2.81 |  |  |  |  | -38.5 |  | 64.75279 | 0.0003572951 |  | 2018-12-14 | Huu-Dat Nguyen, Guk-Tae Kim, Junli Shi, Elie Paillard, Patrick Judeinstein, Sandrine Lyonnard, Dominic Bresser, Cristina Iojoiu | 2018 | a Univ. Grenoble Alpes, CNRS, Grenoble INP, LEPMI, 38000 Grenoble, France. E-mail: cristina.iojoiu@lepmi.grenoble-inp.fr, b Helmholtz Institute Ulm (HIU), 89081 Ulm, Germany, c Karlsruhe Institute of Technology (KIT), P.O. Box 3640, 76021 Karlsruhe, Germany. E-mail: dominic.bresser@kit.edu, d Helmholtz Institute Muenster, Forschungszentrum Juelich (IEK 12), 48149 Muenster, Germany, e Advanced Li-ion Battery Engineering Laboratory and Key Laboratory of Graphene Technologies and Applications of Zhejiang Province, Ningbo Institute of Materials, Technology & Engineering, Chinese Academy of Sciences, Zhejiang 315201, P. R. China, f Laboratoire Le'on Brillouin (LLB), CNRS-CEA, Universite´ Paris-Saclay, CEA Saclay, 91191 Gif-sur-Yvette Cedex, France, g Univ. Grenoble Alpes, CEA, CNRS, SyMMES, 38000 Grenoble, France. E-mail: sandrine.lyonnard@cea.fr | France | Energy Environment Sci. | Nanostructured multi-block copolymer single-ion conductors for safer high-performance lithium batteries |  |  | Fig3ab | SI-S65
2729 | 10.1016/j.materresbull.2018.09.003 | 1208_9_ED2003/s1 | 45/2.81 |  |  |  |  | -38.5 |  | 59.98578 | 0.0002989131 |  | 2018-12-14 | Huu-Dat Nguyen, Guk-Tae Kim, Junli Shi, Elie Paillard, Patrick Judeinstein, Sandrine Lyonnard, Dominic Bresser, Cristina Iojoiu | 2018 | a Univ. Grenoble Alpes, CNRS, Grenoble INP, LEPMI, 38000 Grenoble, France. E-mail: cristina.iojoiu@lepmi.grenoble-inp.fr, b Helmholtz Institute Ulm (HIU), 89081 Ulm, Germany, c Karlsruhe Institute of Technology (KIT), P.O. Box 3640, 76021 Karlsruhe, Germany. E-mail: dominic.bresser@kit.edu, d Helmholtz Institute Muenster, Forschungszentrum Juelich (IEK 12), 48149 Muenster, Germany, e Advanced Li-ion Battery Engineering Laboratory and Key Laboratory of Graphene Technologies and Applications of Zhejiang Province, Ningbo Institute of Materials, Technology & Engineering, Chinese Academy of Sciences, Zhejiang 315201, P. R. China, f Laboratoire Le'on Brillouin (LLB), CNRS-CEA, Universite´ Paris-Saclay, CEA Saclay, 91191 Gif-sur-Yvette Cedex, France, g Univ. Grenoble Alpes, CEA, CNRS, SyMMES, 38000 Grenoble, France. E-mail: sandrine.lyonnard@cea.fr | France | Energy Environment Sci. | Nanostructured multi-block copolymer single-ion conductors for safer high-performance lithium batteries |  |  | Fig3ab | SI-S65
2730 | 10.1016/j.materresbull.2018.09.003 | 1208_9_ED2003/s1 | 45/2.81 |  |  |  |  | -38.5 |  | 54.68059 | 0.0002418438 |  | 2018-12-14 | Huu-Dat Nguyen, Guk-Tae Kim, Junli Shi, Elie Paillard, Patrick Judeinstein, Sandrine Lyonnard, Dominic Bresser, Cristina Iojoiu | 2018 | a Univ. Grenoble Alpes, CNRS, Grenoble INP, LEPMI, 38000 Grenoble, France. E-mail: cristina.iojoiu@lepmi.grenoble-inp.fr, b Helmholtz Institute Ulm (HIU), 89081 Ulm, Germany, c Karlsruhe Institute of Technology (KIT), P.O. Box 3640, 76021 Karlsruhe, Germany. E-mail: dominic.bresser@kit.edu, d Helmholtz Institute Muenster, Forschungszentrum Juelich (IEK 12), 48149 Muenster, Germany, e Advanced Li-ion Battery Engineering Laboratory and Key Laboratory of Graphene Technologies and Applications of Zhejiang Province, Ningbo Institute of Materials, Technology & Engineering, Chinese Academy of Sciences, Zhejiang 315201, P. R. China, f Laboratoire Le'on Brillouin (LLB), CNRS-CEA, Universite´ Paris-Saclay, CEA Saclay, 91191 Gif-sur-Yvette Cedex, France, g Univ. Grenoble Alpes, CEA, CNRS, SyMMES, 38000 Grenoble, France. E-mail: sandrine.lyonnard@cea.fr | France | Energy Environment Sci. | Nanostructured multi-block copolymer single-ion conductors for safer high-performance lithium batteries |  |  | Fig3ab | SI-S65
2731 | 10.1016/j.materresbull.2018.09.003 | 1208_9_ED2003/s1 | 45/2.81 |  |  |  |  | -38.5 |  | 49.80141 | 0.0001956703 |  | 2018-12-14 | Huu-Dat Nguyen, Guk-Tae Kim, Junli Shi, Elie Paillard, Patrick Judeinstein, Sandrine Lyonnard, Dominic Bresser, Cristina Iojoiu | 2018 | a Univ. Grenoble Alpes, CNRS, Grenoble INP, LEPMI, 38000 Grenoble, France. E-mail: cristina.iojoiu@lepmi.grenoble-inp.fr, b Helmholtz Institute Ulm (HIU), 89081 Ulm, Germany, c Karlsruhe Institute of Technology (KIT), P.O. Box 3640, 76021 Karlsruhe, Germany. E-mail: dominic.bresser@kit.edu, d Helmholtz Institute Muenster, Forschungszentrum Juelich (IEK 12), 48149 Muenster, Germany, e Advanced Li-ion Battery Engineering Laboratory and Key Laboratory of Graphene Technologies and Applications of Zhejiang Province, Ningbo Institute of Materials, Technology & Engineering, Chinese Academy of Sciences, Zhejiang 315201, P. R. China, f Laboratoire Le'on Brillouin (LLB), CNRS-CEA, Universite´ Paris-Saclay, CEA Saclay, 91191 Gif-sur-Yvette Cedex, France, g Univ. Grenoble Alpes, CEA, CNRS, SyMMES, 38000 Grenoble, France. E-mail: sandrine.lyonnard@cea.fr | France | Energy Environment Sci. | Nanostructured multi-block copolymer single-ion conductors for safer high-performance lithium batteries |  |  | Fig3ab | SI-S65
2732 | 10.1016/j.materresbull.2018.09.003 | 1208_9_ED2003/s1 | 45/2.81 |  |  |  |  | -38.5 |  | 44.8132 | 0.0001548214 |  | 2018-12-14 | Huu-Dat Nguyen, Guk-Tae Kim, Junli Shi, Elie Paillard, Patrick Judeinstein, Sandrine Lyonnard, Dominic Bresser, Cristina Iojoiu | 2018 | a Univ. Grenoble Alpes, CNRS, Grenoble INP, LEPMI, 38000 Grenoble, France. E-mail: cristina.iojoiu@lepmi.grenoble-inp.fr, b Helmholtz Institute Ulm (HIU), 89081 Ulm, Germany, c Karlsruhe Institute of Technology (KIT), P.O. Box 3640, 76021 Karlsruhe, Germany. E-mail: dominic.bresser@kit.edu, d Helmholtz Institute Muenster, Forschungszentrum Juelich (IEK 12), 48149 Muenster, Germany, e Advanced Li-ion Battery Engineering Laboratory and Key Laboratory of Graphene Technologies and Applications of Zhejiang Province, Ningbo Institute of Materials, Technology & Engineering, Chinese Academy of Sciences, Zhejiang 315201, P. R. China, f Laboratoire Le'on Brillouin (LLB), CNRS-CEA, Universite´ Paris-Saclay, CEA Saclay, 91191 Gif-sur-Yvette Cedex, France, g Univ. Grenoble Alpes, CEA, CNRS, SyMMES, 38000 Grenoble, France. E-mail: sandrine.lyonnard@cea.fr | France | Energy Environment Sci. | Nanostructured multi-block copolymer single-ion conductors for safer high-performance lithium batteries |  |  | Fig3ab | SI-S65
2733 | 10.1016/j.materresbull.2018.09.003 | 1208_9_ED2003/s1 | 45/2.81 |  |  |  |  | -38.5 |  | 39.97684 | 0.0001197981 |  | 2018-12-14 | Huu-Dat Nguyen, Guk-Tae Kim, Junli Shi, Elie Paillard, Patrick Judeinstein, Sandrine Lyonnard, Dominic Bresser, Cristina Iojoiu | 2018 | a Univ. Grenoble Alpes, CNRS, Grenoble INP, LEPMI, 38000 Grenoble, France. E-mail: cristina.iojoiu@lepmi.grenoble-inp.fr, b Helmholtz Institute Ulm (HIU), 89081 Ulm, Germany, c Karlsruhe Institute of Technology (KIT), P.O. Box 3640, 76021 Karlsruhe, Germany. E-mail: dominic.bresser@kit.edu, d Helmholtz Institute Muenster, Forschungszentrum Juelich (IEK 12), 48149 Muenster, Germany, e Advanced Li-ion Battery Engineering Laboratory and Key Laboratory of Graphene Technologies and Applications of Zhejiang Province, Ningbo Institute of Materials, Technology & Engineering, Chinese Academy of Sciences, Zhejiang 315201, P. R. China, f Laboratoire Le'on Brillouin (LLB), CNRS-CEA, Universite´ Paris-Saclay, CEA Saclay, 91191 Gif-sur-Yvette Cedex, France, g Univ. Grenoble Alpes, CEA, CNRS, SyMMES, 38000 Grenoble, France. E-mail: sandrine.lyonnard@cea.fr | France | Energy Environment Sci. | Nanostructured multi-block copolymer single-ion conductors for safer high-performance lithium batteries |  |  | Fig3ab | SI-S65
2734 | 10.1016/j.materresbull.2018.09.003 | 1208_9_ED2003/s1 | 45/2.81 |  |  |  |  | -38.5 |  | 34.81208 | 9.065359e-05 |  | 2018-12-14 | Huu-Dat Nguyen, Guk-Tae Kim, Junli Shi, Elie Paillard, Patrick Judeinstein, Sandrine Lyonnard, Dominic Bresser, Cristina Iojoiu | 2018 | a Univ. Grenoble Alpes, CNRS, Grenoble INP, LEPMI, 38000 Grenoble, France. E-mail: cristina.iojoiu@lepmi.grenoble-inp.fr, b Helmholtz Institute Ulm (HIU), 89081 Ulm, Germany, c Karlsruhe Institute of Technology (KIT), P.O. Box 3640, 76021 Karlsruhe, Germany. E-mail: dominic.bresser@kit.edu, d Helmholtz Institute Muenster, Forschungszentrum Juelich (IEK 12), 48149 Muenster, Germany, e Advanced Li-ion Battery Engineering Laboratory and Key Laboratory of Graphene Technologies and Applications of Zhejiang Province, Ningbo Institute of Materials, Technology & Engineering, Chinese Academy of Sciences, Zhejiang 315201, P. R. China, f Laboratoire Le'on Brillouin (LLB), CNRS-CEA, Universite´ Paris-Saclay, CEA Saclay, 91191 Gif-sur-Yvette Cedex, France, g Univ. Grenoble Alpes, CEA, CNRS, SyMMES, 38000 Grenoble, France. E-mail: sandrine.lyonnard@cea.fr | France | Energy Environment Sci. | Nanostructured multi-block copolymer single-ion conductors for safer high-performance lithium batteries |  |  | Fig3ab | SI-S65
2735 | 10.1016/j.materresbull.2018.09.003 | 1208_9_ED2003/s1 | 45/2.81 |  |  |  |  | -38.5 |  | 29.92935 | 6.487943e-05 |  | 2018-12-14 | Huu-Dat Nguyen, Guk-Tae Kim, Junli Shi, Elie Paillard, Patrick Judeinstein, Sandrine Lyonnard, Dominic Bresser, Cristina Iojoiu | 2018 | a Univ. Grenoble Alpes, CNRS, Grenoble INP, LEPMI, 38000 Grenoble, France. E-mail: cristina.iojoiu@lepmi.grenoble-inp.fr, b Helmholtz Institute Ulm (HIU), 89081 Ulm, Germany, c Karlsruhe Institute of Technology (KIT), P.O. Box 3640, 76021 Karlsruhe, Germany. E-mail: dominic.bresser@kit.edu, d Helmholtz Institute Muenster, Forschungszentrum Juelich (IEK 12), 48149 Muenster, Germany, e Advanced Li-ion Battery Engineering Laboratory and Key Laboratory of Graphene Technologies and Applications of Zhejiang Province, Ningbo Institute of Materials, Technology & Engineering, Chinese Academy of Sciences, Zhejiang 315201, P. R. China, f Laboratoire Le'on Brillouin (LLB), CNRS-CEA, Universite´ Paris-Saclay, CEA Saclay, 91191 Gif-sur-Yvette Cedex, France, g Univ. Grenoble Alpes, CEA, CNRS, SyMMES, 38000 Grenoble, France. E-mail: sandrine.lyonnard@cea.fr | France | Energy Environment Sci. | Nanostructured multi-block copolymer single-ion conductors for safer high-performance lithium batteries |  |  | Fig3ab | SI-S65
2736 | 10.1016/j.materresbull.2018.09.003 | 1208_9_ED2003/s1 | 45/2.81 |  |  |  |  | -38.5 |  | 24.86676 | 4.440767e-05 |  | 2018-12-14 | Huu-Dat Nguyen, Guk-Tae Kim, Junli Shi, Elie Paillard, Patrick Judeinstein, Sandrine Lyonnard, Dominic Bresser, Cristina Iojoiu | 2018 | a Univ. Grenoble Alpes, CNRS, Grenoble INP, LEPMI, 38000 Grenoble, France. E-mail: cristina.iojoiu@lepmi.grenoble-inp.fr, b Helmholtz Institute Ulm (HIU), 89081 Ulm, Germany, c Karlsruhe Institute of Technology (KIT), P.O. Box 3640, 76021 Karlsruhe, Germany. E-mail: dominic.bresser@kit.edu, d Helmholtz Institute Muenster, Forschungszentrum Juelich (IEK 12), 48149 Muenster, Germany, e Advanced Li-ion Battery Engineering Laboratory and Key Laboratory of Graphene Technologies and Applications of Zhejiang Province, Ningbo Institute of Materials, Technology & Engineering, Chinese Academy of Sciences, Zhejiang 315201, P. R. China, f Laboratoire Le'on Brillouin (LLB), CNRS-CEA, Universite´ Paris-Saclay, CEA Saclay, 91191 Gif-sur-Yvette Cedex, France, g Univ. Grenoble Alpes, CEA, CNRS, SyMMES, 38000 Grenoble, France. E-mail: sandrine.lyonnard@cea.fr | France | Energy Environment Sci. | Nanostructured multi-block copolymer single-ion conductors for safer high-performance lithium batteries |  |  | Fig3ab | SI-S65
2737 | 10.1016/j.materresbull.2018.09.003 | 1208_9_ED2003/s1 | 45/2.81 |  |  |  |  | -38.5 |  | 19.86359 | 2.780149e-05 |  | 2018-12-14 | Huu-Dat Nguyen, Guk-Tae Kim, Junli Shi, Elie Paillard, Patrick Judeinstein, Sandrine Lyonnard, Dominic Bresser, Cristina Iojoiu | 2018 | a Univ. Grenoble Alpes, CNRS, Grenoble INP, LEPMI, 38000 Grenoble, France. E-mail: cristina.iojoiu@lepmi.grenoble-inp.fr, b Helmholtz Institute Ulm (HIU), 89081 Ulm, Germany, c Karlsruhe Institute of Technology (KIT), P.O. Box 3640, 76021 Karlsruhe, Germany. E-mail: dominic.bresser@kit.edu, d Helmholtz Institute Muenster, Forschungszentrum Juelich (IEK 12), 48149 Muenster, Germany, e Advanced Li-ion Battery Engineering Laboratory and Key Laboratory of Graphene Technologies and Applications of Zhejiang Province, Ningbo Institute of Materials, Technology & Engineering, Chinese Academy of Sciences, Zhejiang 315201, P. R. China, f Laboratoire Le'on Brillouin (LLB), CNRS-CEA, Universite´ Paris-Saclay, CEA Saclay, 91191 Gif-sur-Yvette Cedex, France, g Univ. Grenoble Alpes, CEA, CNRS, SyMMES, 38000 Grenoble, France. E-mail: sandrine.lyonnard@cea.fr | France | Energy Environment Sci. | Nanostructured multi-block copolymer single-ion conductors for safer high-performance lithium batteries |  |  | Fig3ab | SI-S65
2738 | 10.1016/j.materresbull.2018.09.003 | 1208_9_ED2003/s1 | 45/2.81 |  |  |  |  | -38.5 |  | 14.61241 | 1.760034e-05 |  | 2018-12-14 | Huu-Dat Nguyen, Guk-Tae Kim, Junli Shi, Elie Paillard, Patrick Judeinstein, Sandrine Lyonnard, Dominic Bresser, Cristina Iojoiu | 2018 | a Univ. Grenoble Alpes, CNRS, Grenoble INP, LEPMI, 38000 Grenoble, France. E-mail: cristina.iojoiu@lepmi.grenoble-inp.fr, b Helmholtz Institute Ulm (HIU), 89081 Ulm, Germany, c Karlsruhe Institute of Technology (KIT), P.O. Box 3640, 76021 Karlsruhe, Germany. E-mail: dominic.bresser@kit.edu, d Helmholtz Institute Muenster, Forschungszentrum Juelich (IEK 12), 48149 Muenster, Germany, e Advanced Li-ion Battery Engineering Laboratory and Key Laboratory of Graphene Technologies and Applications of Zhejiang Province, Ningbo Institute of Materials, Technology & Engineering, Chinese Academy of Sciences, Zhejiang 315201, P. R. China, f Laboratoire Le'on Brillouin (LLB), CNRS-CEA, Universite´ Paris-Saclay, CEA Saclay, 91191 Gif-sur-Yvette Cedex, France, g Univ. Grenoble Alpes, CEA, CNRS, SyMMES, 38000 Grenoble, France. E-mail: sandrine.lyonnard@cea.fr | France | Energy Environment Sci. | Nanostructured multi-block copolymer single-ion conductors for safer high-performance lithium batteries |  |  | Fig3ab | SI-S65
2739 | 10.1016/j.materresbull.2018.09.003 | 1208_9_ED2003/s1 | 45/1.88 |  |  |  |  | -46.6 | 19.7 | 80.06473 | 0.0004130294 |  | 2018-12-14 | Huu-Dat Nguyen, Guk-Tae Kim, Junli Shi, Elie Paillard, Patrick Judeinstein, Sandrine Lyonnard, Dominic Bresser, Cristina Iojoiu | 2018 | a Univ. Grenoble Alpes, CNRS, Grenoble INP, LEPMI, 38000 Grenoble, France. E-mail: cristina.iojoiu@lepmi.grenoble-inp.fr, b Helmholtz Institute Ulm (HIU), 89081 Ulm, Germany, c Karlsruhe Institute of Technology (KIT), P.O. Box 3640, 76021 Karlsruhe, Germany. E-mail: dominic.bresser@kit.edu, d Helmholtz Institute Muenster, Forschungszentrum Juelich (IEK 12), 48149 Muenster, Germany, e Advanced Li-ion Battery Engineering Laboratory and Key Laboratory of Graphene Technologies and Applications of Zhejiang Province, Ningbo Institute of Materials, Technology & Engineering, Chinese Academy of Sciences, Zhejiang 315201, P. R. China, f Laboratoire Le'on Brillouin (LLB), CNRS-CEA, Universite´ Paris-Saclay, CEA Saclay, 91191 Gif-sur-Yvette Cedex, France, g Univ. Grenoble Alpes, CEA, CNRS, SyMMES, 38000 Grenoble, France. E-mail: sandrine.lyonnard@cea.fr | France | Energy Environment Sci. | Nanostructured multi-block copolymer single-ion conductors for safer high-performance lithium batteries |  |  | Fig3ab | SI-S65
2740 | 10.1016/j.materresbull.2018.09.003 | 1208_9_ED2003/s1 | 45/1.88 |  |  |  |  | -46.6 | 19.7 | 74.85911 | 0.0003735915 |  | 2018-12-14 | Huu-Dat Nguyen, Guk-Tae Kim, Junli Shi, Elie Paillard, Patrick Judeinstein, Sandrine Lyonnard, Dominic Bresser, Cristina Iojoiu | 2018 | a Univ. Grenoble Alpes, CNRS, Grenoble INP, LEPMI, 38000 Grenoble, France. E-mail: cristina.iojoiu@lepmi.grenoble-inp.fr, b Helmholtz Institute Ulm (HIU), 89081 Ulm, Germany, c Karlsruhe Institute of Technology (KIT), P.O. Box 3640, 76021 Karlsruhe, Germany. E-mail: dominic.bresser@kit.edu, d Helmholtz Institute Muenster, Forschungszentrum Juelich (IEK 12), 48149 Muenster, Germany, e Advanced Li-ion Battery Engineering Laboratory and Key Laboratory of Graphene Technologies and Applications of Zhejiang Province, Ningbo Institute of Materials, Technology & Engineering, Chinese Academy of Sciences, Zhejiang 315201, P. R. China, f Laboratoire Le'on Brillouin (LLB), CNRS-CEA, Universite´ Paris-Saclay, CEA Saclay, 91191 Gif-sur-Yvette Cedex, France, g Univ. Grenoble Alpes, CEA, CNRS, SyMMES, 38000 Grenoble, France. E-mail: sandrine.lyonnard@cea.fr | France | Energy Environment Sci. | Nanostructured multi-block copolymer single-ion conductors for safer high-performance lithium batteries |  |  | Fig3ab | SI-S65
2741 | 10.1016/j.materresbull.2018.09.003 | 1208_9_ED2003/s1 | 45/1.88 |  |  |  |  | -46.6 | 19.7 | 69.80482 | 0.0003056539 |  | 2018-12-14 | Huu-Dat Nguyen, Guk-Tae Kim, Junli Shi, Elie Paillard, Patrick Judeinstein, Sandrine Lyonnard, Dominic Bresser, Cristina Iojoiu | 2018 | a Univ. Grenoble Alpes, CNRS, Grenoble INP, LEPMI, 38000 Grenoble, France. E-mail: cristina.iojoiu@lepmi.grenoble-inp.fr, b Helmholtz Institute Ulm (HIU), 89081 Ulm, Germany, c Karlsruhe Institute of Technology (KIT), P.O. Box 3640, 76021 Karlsruhe, Germany. E-mail: dominic.bresser@kit.edu, d Helmholtz Institute Muenster, Forschungszentrum Juelich (IEK 12), 48149 Muenster, Germany, e Advanced Li-ion Battery Engineering Laboratory and Key Laboratory of Graphene Technologies and Applications of Zhejiang Province, Ningbo Institute of Materials, Technology & Engineering, Chinese Academy of Sciences, Zhejiang 315201, P. R. China, f Laboratoire Le'on Brillouin (LLB), CNRS-CEA, Universite´ Paris-Saclay, CEA Saclay, 91191 Gif-sur-Yvette Cedex, France, g Univ. Grenoble Alpes, CEA, CNRS, SyMMES, 38000 Grenoble, France. E-mail: sandrine.lyonnard@cea.fr | France | Energy Environment Sci. | Nanostructured multi-block copolymer single-ion conductors for safer high-performance lithium batteries |  |  | Fig3ab | SI-S65
2742 | 10.1016/j.materresbull.2018.09.003 | 1208_9_ED2003/s1 | 45/1.88 |  |  |  |  | -46.6 | 19.7 | 64.75279 | 0.0002557102 |  | 2018-12-14 | Huu-Dat Nguyen, Guk-Tae Kim, Junli Shi, Elie Paillard, Patrick Judeinstein, Sandrine Lyonnard, Dominic Bresser, Cristina Iojoiu | 2018 | a Univ. Grenoble Alpes, CNRS, Grenoble INP, LEPMI, 38000 Grenoble, France. E-mail: cristina.iojoiu@lepmi.grenoble-inp.fr, b Helmholtz Institute Ulm (HIU), 89081 Ulm, Germany, c Karlsruhe Institute of Technology (KIT), P.O. Box 3640, 76021 Karlsruhe, Germany. E-mail: dominic.bresser@kit.edu, d Helmholtz Institute Muenster, Forschungszentrum Juelich (IEK 12), 48149 Muenster, Germany, e Advanced Li-ion Battery Engineering Laboratory and Key Laboratory of Graphene Technologies and Applications of Zhejiang Province, Ningbo Institute of Materials, Technology & Engineering, Chinese Academy of Sciences, Zhejiang 315201, P. R. China, f Laboratoire Le'on Brillouin (LLB), CNRS-CEA, Universite´ Paris-Saclay, CEA Saclay, 91191 Gif-sur-Yvette Cedex, France, g Univ. Grenoble Alpes, CEA, CNRS, SyMMES, 38000 Grenoble, France. E-mail: sandrine.lyonnard@cea.fr | France | Energy Environment Sci. | Nanostructured multi-block copolymer single-ion conductors for safer high-performance lithium batteries |  |  | Fig3ab | SI-S65
2743 | 10.1016/j.materresbull.2018.09.003 | 1208_9_ED2003/s1 | 45/1.88 |  |  |  |  | -46.6 | 19.7 | 59.98578 | 0.0002115553 |  | 2018-12-14 | Huu-Dat Nguyen, Guk-Tae Kim, Junli Shi, Elie Paillard, Patrick Judeinstein, Sandrine Lyonnard, Dominic Bresser, Cristina Iojoiu | 2018 | a Univ. Grenoble Alpes, CNRS, Grenoble INP, LEPMI, 38000 Grenoble, France. E-mail: cristina.iojoiu@lepmi.grenoble-inp.fr, b Helmholtz Institute Ulm (HIU), 89081 Ulm, Germany, c Karlsruhe Institute of Technology (KIT), P.O. Box 3640, 76021 Karlsruhe, Germany. E-mail: dominic.bresser@kit.edu, d Helmholtz Institute Muenster, Forschungszentrum Juelich (IEK 12), 48149 Muenster, Germany, e Advanced Li-ion Battery Engineering Laboratory and Key Laboratory of Graphene Technologies and Applications of Zhejiang Province, Ningbo Institute of Materials, Technology & Engineering, Chinese Academy of Sciences, Zhejiang 315201, P. R. China, f Laboratoire Le'on Brillouin (LLB), CNRS-CEA, Universite´ Paris-Saclay, CEA Saclay, 91191 Gif-sur-Yvette Cedex, France, g Univ. Grenoble Alpes, CEA, CNRS, SyMMES, 38000 Grenoble, France. E-mail: sandrine.lyonnard@cea.fr | France | Energy Environment Sci. | Nanostructured multi-block copolymer single-ion conductors for safer high-performance lithium batteries |  |  | Fig3ab | SI-S65
2744 | 10.1016/j.materresbull.2018.09.003 | 1208_9_ED2003/s1 | 45/1.88 |  |  |  |  | -46.6 | 19.7 | 54.94852 | 0.0001692665 |  | 2018-12-14 | Huu-Dat Nguyen, Guk-Tae Kim, Junli Shi, Elie Paillard, Patrick Judeinstein, Sandrine Lyonnard, Dominic Bresser, Cristina Iojoiu | 2018 | a Univ. Grenoble Alpes, CNRS, Grenoble INP, LEPMI, 38000 Grenoble, France. E-mail: cristina.iojoiu@lepmi.grenoble-inp.fr, b Helmholtz Institute Ulm (HIU), 89081 Ulm, Germany, c Karlsruhe Institute of Technology (KIT), P.O. Box 3640, 76021 Karlsruhe, Germany. E-mail: dominic.bresser@kit.edu, d Helmholtz Institute Muenster, Forschungszentrum Juelich (IEK 12), 48149 Muenster, Germany, e Advanced Li-ion Battery Engineering Laboratory and Key Laboratory of Graphene Technologies and Applications of Zhejiang Province, Ningbo Institute of Materials, Technology & Engineering, Chinese Academy of Sciences, Zhejiang 315201, P. R. China, f Laboratoire Le'on Brillouin (LLB), CNRS-CEA, Universite´ Paris-Saclay, CEA Saclay, 91191 Gif-sur-Yvette Cedex, France, g Univ. Grenoble Alpes, CEA, CNRS, SyMMES, 38000 Grenoble, France. E-mail: sandrine.lyonnard@cea.fr | France | Energy Environment Sci. | Nanostructured multi-block copolymer single-ion conductors for safer high-performance lithium batteries |  |  | Fig3ab | SI-S65
2745 | 10.1016/j.materresbull.2018.09.003 | 1208_9_ED2003/s1 | 45/1.88 |  |  |  |  | -46.6 | 19.7 | 49.93132 | 0.0001324445 |  | 2018-12-14 | Huu-Dat Nguyen, Guk-Tae Kim, Junli Shi, Elie Paillard, Patrick Judeinstein, Sandrine Lyonnard, Dominic Bresser, Cristina Iojoiu | 2018 | a Univ. Grenoble Alpes, CNRS, Grenoble INP, LEPMI, 38000 Grenoble, France. E-mail: cristina.iojoiu@lepmi.grenoble-inp.fr, b Helmholtz Institute Ulm (HIU), 89081 Ulm, Germany, c Karlsruhe Institute of Technology (KIT), P.O. Box 3640, 76021 Karlsruhe, Germany. E-mail: dominic.bresser@kit.edu, d Helmholtz Institute Muenster, Forschungszentrum Juelich (IEK 12), 48149 Muenster, Germany, e Advanced Li-ion Battery Engineering Laboratory and Key Laboratory of Graphene Technologies and Applications of Zhejiang Province, Ningbo Institute of Materials, Technology & Engineering, Chinese Academy of Sciences, Zhejiang 315201, P. R. China, f Laboratoire Le'on Brillouin (LLB), CNRS-CEA, Universite´ Paris-Saclay, CEA Saclay, 91191 Gif-sur-Yvette Cedex, France, g Univ. Grenoble Alpes, CEA, CNRS, SyMMES, 38000 Grenoble, France. E-mail: sandrine.lyonnard@cea.fr | France | Energy Environment Sci. | Nanostructured multi-block copolymer single-ion conductors for safer high-performance lithium batteries |  |  | Fig3ab | SI-S65
2746 | 10.1016/j.materresbull.2018.09.003 | 1208_9_ED2003/s1 | 45/1.88 |  |  |  |  | -46.6 | 19.7 | 44.8132 | 0.0001059698 |  | 2018-12-14 | Huu-Dat Nguyen, Guk-Tae Kim, Junli Shi, Elie Paillard, Patrick Judeinstein, Sandrine Lyonnard, Dominic Bresser, Cristina Iojoiu | 2018 | a Univ. Grenoble Alpes, CNRS, Grenoble INP, LEPMI, 38000 Grenoble, France. E-mail: cristina.iojoiu@lepmi.grenoble-inp.fr, b Helmholtz Institute Ulm (HIU), 89081 Ulm, Germany, c Karlsruhe Institute of Technology (KIT), P.O. Box 3640, 76021 Karlsruhe, Germany. E-mail: dominic.bresser@kit.edu, d Helmholtz Institute Muenster, Forschungszentrum Juelich (IEK 12), 48149 Muenster, Germany, e Advanced Li-ion Battery Engineering Laboratory and Key Laboratory of Graphene Technologies and Applications of Zhejiang Province, Ningbo Institute of Materials, Technology & Engineering, Chinese Academy of Sciences, Zhejiang 315201, P. R. China, f Laboratoire Le'on Brillouin (LLB), CNRS-CEA, Universite´ Paris-Saclay, CEA Saclay, 91191 Gif-sur-Yvette Cedex, France, g Univ. Grenoble Alpes, CEA, CNRS, SyMMES, 38000 Grenoble, France. E-mail: sandrine.lyonnard@cea.fr | France | Energy Environment Sci. | Nanostructured multi-block copolymer single-ion conductors for safer high-performance lithium batteries |  |  | Fig3ab | SI-S65
2747 | 10.1016/j.materresbull.2018.09.003 | 1208_9_ED2003/s1 | 45/1.88 |  |  |  |  | -46.6 | 19.7 | 39.97684 | 8.38469e-05 |  | 2018-12-14 | Huu-Dat Nguyen, Guk-Tae Kim, Junli Shi, Elie Paillard, Patrick Judeinstein, Sandrine Lyonnard, Dominic Bresser, Cristina Iojoiu | 2018 | a Univ. Grenoble Alpes, CNRS, Grenoble INP, LEPMI, 38000 Grenoble, France. E-mail: cristina.iojoiu@lepmi.grenoble-inp.fr, b Helmholtz Institute Ulm (HIU), 89081 Ulm, Germany, c Karlsruhe Institute of Technology (KIT), P.O. Box 3640, 76021 Karlsruhe, Germany. E-mail: dominic.bresser@kit.edu, d Helmholtz Institute Muenster, Forschungszentrum Juelich (IEK 12), 48149 Muenster, Germany, e Advanced Li-ion Battery Engineering Laboratory and Key Laboratory of Graphene Technologies and Applications of Zhejiang Province, Ningbo Institute of Materials, Technology & Engineering, Chinese Academy of Sciences, Zhejiang 315201, P. R. China, f Laboratoire Le'on Brillouin (LLB), CNRS-CEA, Universite´ Paris-Saclay, CEA Saclay, 91191 Gif-sur-Yvette Cedex, France, g Univ. Grenoble Alpes, CEA, CNRS, SyMMES, 38000 Grenoble, France. E-mail: sandrine.lyonnard@cea.fr | France | Energy Environment Sci. | Nanostructured multi-block copolymer single-ion conductors for safer high-performance lithium batteries |  |  | Fig3ab | SI-S65
2748 | 10.1016/j.materresbull.2018.09.003 | 1208_9_ED2003/s1 | 45/1.88 |  |  |  |  | -46.6 | 19.7 | 34.81208 | 6.136108e-05 |  | 2018-12-14 | Huu-Dat Nguyen, Guk-Tae Kim, Junli Shi, Elie Paillard, Patrick Judeinstein, Sandrine Lyonnard, Dominic Bresser, Cristina Iojoiu | 2018 | a Univ. Grenoble Alpes, CNRS, Grenoble INP, LEPMI, 38000 Grenoble, France. E-mail: cristina.iojoiu@lepmi.grenoble-inp.fr, b Helmholtz Institute Ulm (HIU), 89081 Ulm, Germany, c Karlsruhe Institute of Technology (KIT), P.O. Box 3640, 76021 Karlsruhe, Germany. E-mail: dominic.bresser@kit.edu, d Helmholtz Institute Muenster, Forschungszentrum Juelich (IEK 12), 48149 Muenster, Germany, e Advanced Li-ion Battery Engineering Laboratory and Key Laboratory of Graphene Technologies and Applications of Zhejiang Province, Ningbo Institute of Materials, Technology & Engineering, Chinese Academy of Sciences, Zhejiang 315201, P. R. China, f Laboratoire Le'on Brillouin (LLB), CNRS-CEA, Universite´ Paris-Saclay, CEA Saclay, 91191 Gif-sur-Yvette Cedex, France, g Univ. Grenoble Alpes, CEA, CNRS, SyMMES, 38000 Grenoble, France. E-mail: sandrine.lyonnard@cea.fr | France | Energy Environment Sci. | Nanostructured multi-block copolymer single-ion conductors for safer high-performance lithium batteries |  |  | Fig3ab | SI-S65
2749 | 10.1016/j.materresbull.2018.09.003 | 1208_9_ED2003/s1 | 45/1.88 |  |  |  |  | -46.6 | 19.7 | 29.81494 | 4.342822e-05 |  | 2018-12-14 | Huu-Dat Nguyen, Guk-Tae Kim, Junli Shi, Elie Paillard, Patrick Judeinstein, Sandrine Lyonnard, Dominic Bresser, Cristina Iojoiu | 2018 | a Univ. Grenoble Alpes, CNRS, Grenoble INP, LEPMI, 38000 Grenoble, France. E-mail: cristina.iojoiu@lepmi.grenoble-inp.fr, b Helmholtz Institute Ulm (HIU), 89081 Ulm, Germany, c Karlsruhe Institute of Technology (KIT), P.O. Box 3640, 76021 Karlsruhe, Germany. E-mail: dominic.bresser@kit.edu, d Helmholtz Institute Muenster, Forschungszentrum Juelich (IEK 12), 48149 Muenster, Germany, e Advanced Li-ion Battery Engineering Laboratory and Key Laboratory of Graphene Technologies and Applications of Zhejiang Province, Ningbo Institute of Materials, Technology & Engineering, Chinese Academy of Sciences, Zhejiang 315201, P. R. China, f Laboratoire Le'on Brillouin (LLB), CNRS-CEA, Universite´ Paris-Saclay, CEA Saclay, 91191 Gif-sur-Yvette Cedex, France, g Univ. Grenoble Alpes, CEA, CNRS, SyMMES, 38000 Grenoble, France. E-mail: sandrine.lyonnard@cea.fr | France | Energy Environment Sci. | Nanostructured multi-block copolymer single-ion conductors for safer high-performance lithium batteries |  |  | Fig3ab | SI-S65
2750 | 10.1016/j.materresbull.2018.09.003 | 1208_9_ED2003/s1 | 45/1.88 |  |  |  |  | -46.6 | 19.7 | 24.75614 | 3.005841e-05 |  | 2018-12-14 | Huu-Dat Nguyen, Guk-Tae Kim, Junli Shi, Elie Paillard, Patrick Judeinstein, Sandrine Lyonnard, Dominic Bresser, Cristina Iojoiu | 2018 | a Univ. Grenoble Alpes, CNRS, Grenoble INP, LEPMI, 38000 Grenoble, France. E-mail: cristina.iojoiu@lepmi.grenoble-inp.fr, b Helmholtz Institute Ulm (HIU), 89081 Ulm, Germany, c Karlsruhe Institute of Technology (KIT), P.O. Box 3640, 76021 Karlsruhe, Germany. E-mail: dominic.bresser@kit.edu, d Helmholtz Institute Muenster, Forschungszentrum Juelich (IEK 12), 48149 Muenster, Germany, e Advanced Li-ion Battery Engineering Laboratory and Key Laboratory of Graphene Technologies and Applications of Zhejiang Province, Ningbo Institute of Materials, Technology & Engineering, Chinese Academy of Sciences, Zhejiang 315201, P. R. China, f Laboratoire Le'on Brillouin (LLB), CNRS-CEA, Universite´ Paris-Saclay, CEA Saclay, 91191 Gif-sur-Yvette Cedex, France, g Univ. Grenoble Alpes, CEA, CNRS, SyMMES, 38000 Grenoble, France. E-mail: sandrine.lyonnard@cea.fr | France | Energy Environment Sci. | Nanostructured multi-block copolymer single-ion conductors for safer high-performance lithium batteries |  |  | Fig3ab | SI-S65
2751 | 10.1016/j.materresbull.2018.09.003 | 1208_9_ED2003/s1 | 45/1.88 |  |  |  |  | -46.6 | 19.7 | 19.86359 | 2.057392e-05 |  | 2018-12-14 | Huu-Dat Nguyen, Guk-Tae Kim, Junli Shi, Elie Paillard, Patrick Judeinstein, Sandrine Lyonnard, Dominic Bresser, Cristina Iojoiu | 2018 | a Univ. Grenoble Alpes, CNRS, Grenoble INP, LEPMI, 38000 Grenoble, France. E-mail: cristina.iojoiu@lepmi.grenoble-inp.fr, b Helmholtz Institute Ulm (HIU), 89081 Ulm, Germany, c Karlsruhe Institute of Technology (KIT), P.O. Box 3640, 76021 Karlsruhe, Germany. E-mail: dominic.bresser@kit.edu, d Helmholtz Institute Muenster, Forschungszentrum Juelich (IEK 12), 48149 Muenster, Germany, e Advanced Li-ion Battery Engineering Laboratory and Key Laboratory of Graphene Technologies and Applications of Zhejiang Province, Ningbo Institute of Materials, Technology & Engineering, Chinese Academy of Sciences, Zhejiang 315201, P. R. China, f Laboratoire Le'on Brillouin (LLB), CNRS-CEA, Universite´ Paris-Saclay, CEA Saclay, 91191 Gif-sur-Yvette Cedex, France, g Univ. Grenoble Alpes, CEA, CNRS, SyMMES, 38000 Grenoble, France. E-mail: sandrine.lyonnard@cea.fr | France | Energy Environment Sci. | Nanostructured multi-block copolymer single-ion conductors for safer high-performance lithium batteries |  |  | Fig3ab | SI-S65
2752 | 10.1016/j.materresbull.2018.09.003 | 1208_9_ED2003/s1 | 45/1.88 |  |  |  |  | -46.6 | 19.7 | 14.71563 | 1.302477e-05 |  | 2018-12-14 | Huu-Dat Nguyen, Guk-Tae Kim, Junli Shi, Elie Paillard, Patrick Judeinstein, Sandrine Lyonnard, Dominic Bresser, Cristina Iojoiu | 2018 | a Univ. Grenoble Alpes, CNRS, Grenoble INP, LEPMI, 38000 Grenoble, France. E-mail: cristina.iojoiu@lepmi.grenoble-inp.fr, b Helmholtz Institute Ulm (HIU), 89081 Ulm, Germany, c Karlsruhe Institute of Technology (KIT), P.O. Box 3640, 76021 Karlsruhe, Germany. E-mail: dominic.bresser@kit.edu, d Helmholtz Institute Muenster, Forschungszentrum Juelich (IEK 12), 48149 Muenster, Germany, e Advanced Li-ion Battery Engineering Laboratory and Key Laboratory of Graphene Technologies and Applications of Zhejiang Province, Ningbo Institute of Materials, Technology & Engineering, Chinese Academy of Sciences, Zhejiang 315201, P. R. China, f Laboratoire Le'on Brillouin (LLB), CNRS-CEA, Universite´ Paris-Saclay, CEA Saclay, 91191 Gif-sur-Yvette Cedex, France, g Univ. Grenoble Alpes, CEA, CNRS, SyMMES, 38000 Grenoble, France. E-mail: sandrine.lyonnard@cea.fr | France | Energy Environment Sci. | Nanostructured multi-block copolymer single-ion conductors for safer high-performance lithium batteries |  |  | Fig3ab | SI-S65
2753 | 10.1016/j.materresbull.2018.09.003 | 1208_9_ED2003/s1 | 45/3.75 |  |  |  |  | -28.1 |  | 80.06473 | 0.0003304669 |  | 2018-12-14 | Huu-Dat Nguyen, Guk-Tae Kim, Junli Shi, Elie Paillard, Patrick Judeinstein, Sandrine Lyonnard, Dominic Bresser, Cristina Iojoiu | 2018 | a Univ. Grenoble Alpes, CNRS, Grenoble INP, LEPMI, 38000 Grenoble, France. E-mail: cristina.iojoiu@lepmi.grenoble-inp.fr, b Helmholtz Institute Ulm (HIU), 89081 Ulm, Germany, c Karlsruhe Institute of Technology (KIT), P.O. Box 3640, 76021 Karlsruhe, Germany. E-mail: dominic.bresser@kit.edu, d Helmholtz Institute Muenster, Forschungszentrum Juelich (IEK 12), 48149 Muenster, Germany, e Advanced Li-ion Battery Engineering Laboratory and Key Laboratory of Graphene Technologies and Applications of Zhejiang Province, Ningbo Institute of Materials, Technology & Engineering, Chinese Academy of Sciences, Zhejiang 315201, P. R. China, f Laboratoire Le'on Brillouin (LLB), CNRS-CEA, Universite´ Paris-Saclay, CEA Saclay, 91191 Gif-sur-Yvette Cedex, France, g Univ. Grenoble Alpes, CEA, CNRS, SyMMES, 38000 Grenoble, France. E-mail: sandrine.lyonnard@cea.fr | France | Energy Environment Sci. | Nanostructured multi-block copolymer single-ion conductors for safer high-performance lithium batteries |  |  | Fig3ab | SI-S65
2754 | 10.1016/j.materresbull.2018.09.003 | 1208_9_ED2003/s1 | 45/3.75 |  |  |  |  | -28.1 |  | 75.16118 | 0.0002955983 |  | 2018-12-14 | Huu-Dat Nguyen, Guk-Tae Kim, Junli Shi, Elie Paillard, Patrick Judeinstein, Sandrine Lyonnard, Dominic Bresser, Cristina Iojoiu | 2018 | a Univ. Grenoble Alpes, CNRS, Grenoble INP, LEPMI, 38000 Grenoble, France. E-mail: cristina.iojoiu@lepmi.grenoble-inp.fr, b Helmholtz Institute Ulm (HIU), 89081 Ulm, Germany, c Karlsruhe Institute of Technology (KIT), P.O. Box 3640, 76021 Karlsruhe, Germany. E-mail: dominic.bresser@kit.edu, d Helmholtz Institute Muenster, Forschungszentrum Juelich (IEK 12), 48149 Muenster, Germany, e Advanced Li-ion Battery Engineering Laboratory and Key Laboratory of Graphene Technologies and Applications of Zhejiang Province, Ningbo Institute of Materials, Technology & Engineering, Chinese Academy of Sciences, Zhejiang 315201, P. R. China, f Laboratoire Le'on Brillouin (LLB), CNRS-CEA, Universite´ Paris-Saclay, CEA Saclay, 91191 Gif-sur-Yvette Cedex, France, g Univ. Grenoble Alpes, CEA, CNRS, SyMMES, 38000 Grenoble, France. E-mail: sandrine.lyonnard@cea.fr | France | Energy Environment Sci. | Nanostructured multi-block copolymer single-ion conductors for safer high-performance lithium batteries |  |  | Fig3ab | SI-S65
2755 | 10.1016/j.materresbull.2018.09.003 | 1208_9_ED2003/s1 | 45/3.75 |  |  |  |  | -28.1 |  | 69.95131 | 0.0002557102 |  | 2018-12-14 | Huu-Dat Nguyen, Guk-Tae Kim, Junli Shi, Elie Paillard, Patrick Judeinstein, Sandrine Lyonnard, Dominic Bresser, Cristina Iojoiu | 2018 | a Univ. Grenoble Alpes, CNRS, Grenoble INP, LEPMI, 38000 Grenoble, France. E-mail: cristina.iojoiu@lepmi.grenoble-inp.fr, b Helmholtz Institute Ulm (HIU), 89081 Ulm, Germany, c Karlsruhe Institute of Technology (KIT), P.O. Box 3640, 76021 Karlsruhe, Germany. E-mail: dominic.bresser@kit.edu, d Helmholtz Institute Muenster, Forschungszentrum Juelich (IEK 12), 48149 Muenster, Germany, e Advanced Li-ion Battery Engineering Laboratory and Key Laboratory of Graphene Technologies and Applications of Zhejiang Province, Ningbo Institute of Materials, Technology & Engineering, Chinese Academy of Sciences, Zhejiang 315201, P. R. China, f Laboratoire Le'on Brillouin (LLB), CNRS-CEA, Universite´ Paris-Saclay, CEA Saclay, 91191 Gif-sur-Yvette Cedex, France, g Univ. Grenoble Alpes, CEA, CNRS, SyMMES, 38000 Grenoble, France. E-mail: sandrine.lyonnard@cea.fr | France | Energy Environment Sci. | Nanostructured multi-block copolymer single-ion conductors for safer high-performance lithium batteries |  |  | Fig3ab | SI-S65
2756 | 10.1016/j.materresbull.2018.09.003 | 1208_9_ED2003/s1 | 45/3.75 |  |  |  |  | -28.1 |  | 64.89512 | 0.0002163261 |  | 2018-12-14 | Huu-Dat Nguyen, Guk-Tae Kim, Junli Shi, Elie Paillard, Patrick Judeinstein, Sandrine Lyonnard, Dominic Bresser, Cristina Iojoiu | 2018 | a Univ. Grenoble Alpes, CNRS, Grenoble INP, LEPMI, 38000 Grenoble, France. E-mail: cristina.iojoiu@lepmi.grenoble-inp.fr, b Helmholtz Institute Ulm (HIU), 89081 Ulm, Germany, c Karlsruhe Institute of Technology (KIT), P.O. Box 3640, 76021 Karlsruhe, Germany. E-mail: dominic.bresser@kit.edu, d Helmholtz Institute Muenster, Forschungszentrum Juelich (IEK 12), 48149 Muenster, Germany, e Advanced Li-ion Battery Engineering Laboratory and Key Laboratory of Graphene Technologies and Applications of Zhejiang Province, Ningbo Institute of Materials, Technology & Engineering, Chinese Academy of Sciences, Zhejiang 315201, P. R. China, f Laboratoire Le'on Brillouin (LLB), CNRS-CEA, Universite´ Paris-Saclay, CEA Saclay, 91191 Gif-sur-Yvette Cedex, France, g Univ. Grenoble Alpes, CEA, CNRS, SyMMES, 38000 Grenoble, France. E-mail: sandrine.lyonnard@cea.fr | France | Energy Environment Sci. | Nanostructured multi-block copolymer single-ion conductors for safer high-performance lithium batteries |  |  | Fig3ab | SI-S65
2757 | 10.1016/j.materresbull.2018.09.003 | 1208_9_ED2003/s1 | 45/3.75 |  |  |  |  | -28.1 |  | 59.98578 | 0.000178972 |  | 2018-12-14 | Huu-Dat Nguyen, Guk-Tae Kim, Junli Shi, Elie Paillard, Patrick Judeinstein, Sandrine Lyonnard, Dominic Bresser, Cristina Iojoiu | 2018 | a Univ. Grenoble Alpes, CNRS, Grenoble INP, LEPMI, 38000 Grenoble, France. E-mail: cristina.iojoiu@lepmi.grenoble-inp.fr, b Helmholtz Institute Ulm (HIU), 89081 Ulm, Germany, c Karlsruhe Institute of Technology (KIT), P.O. Box 3640, 76021 Karlsruhe, Germany. E-mail: dominic.bresser@kit.edu, d Helmholtz Institute Muenster, Forschungszentrum Juelich (IEK 12), 48149 Muenster, Germany, e Advanced Li-ion Battery Engineering Laboratory and Key Laboratory of Graphene Technologies and Applications of Zhejiang Province, Ningbo Institute of Materials, Technology & Engineering, Chinese Academy of Sciences, Zhejiang 315201, P. R. China, f Laboratoire Le'on Brillouin (LLB), CNRS-CEA, Universite´ Paris-Saclay, CEA Saclay, 91191 Gif-sur-Yvette Cedex, France, g Univ. Grenoble Alpes, CEA, CNRS, SyMMES, 38000 Grenoble, France. E-mail: sandrine.lyonnard@cea.fr | France | Energy Environment Sci. | Nanostructured multi-block copolymer single-ion conductors for safer high-performance lithium batteries |  |  | Fig3ab | SI-S65
2758 | 10.1016/j.materresbull.2018.09.003 | 1208_9_ED2003/s1 | 45/3.75 |  |  |  |  | -28.1 |  | 54.94852 | 0.0001400384 |  | 2018-12-14 | Huu-Dat Nguyen, Guk-Tae Kim, Junli Shi, Elie Paillard, Patrick Judeinstein, Sandrine Lyonnard, Dominic Bresser, Cristina Iojoiu | 2018 | a Univ. Grenoble Alpes, CNRS, Grenoble INP, LEPMI, 38000 Grenoble, France. E-mail: cristina.iojoiu@lepmi.grenoble-inp.fr, b Helmholtz Institute Ulm (HIU), 89081 Ulm, Germany, c Karlsruhe Institute of Technology (KIT), P.O. Box 3640, 76021 Karlsruhe, Germany. E-mail: dominic.bresser@kit.edu, d Helmholtz Institute Muenster, Forschungszentrum Juelich (IEK 12), 48149 Muenster, Germany, e Advanced Li-ion Battery Engineering Laboratory and Key Laboratory of Graphene Technologies and Applications of Zhejiang Province, Ningbo Institute of Materials, Technology & Engineering, Chinese Academy of Sciences, Zhejiang 315201, P. R. China, f Laboratoire Le'on Brillouin (LLB), CNRS-CEA, Universite´ Paris-Saclay, CEA Saclay, 91191 Gif-sur-Yvette Cedex, France, g Univ. Grenoble Alpes, CEA, CNRS, SyMMES, 38000 Grenoble, France. E-mail: sandrine.lyonnard@cea.fr | France | Energy Environment Sci. | Nanostructured multi-block copolymer single-ion conductors for safer high-performance lithium batteries |  |  | Fig3ab | SI-S65
2759 | 10.1016/j.materresbull.2018.09.003 | 1208_9_ED2003/s1 | 45/3.75 |  |  |  |  | -28.1 |  | 49.67151 | 0.0001120456 |  | 2018-12-14 | Huu-Dat Nguyen, Guk-Tae Kim, Junli Shi, Elie Paillard, Patrick Judeinstein, Sandrine Lyonnard, Dominic Bresser, Cristina Iojoiu | 2018 | a Univ. Grenoble Alpes, CNRS, Grenoble INP, LEPMI, 38000 Grenoble, France. E-mail: cristina.iojoiu@lepmi.grenoble-inp.fr, b Helmholtz Institute Ulm (HIU), 89081 Ulm, Germany, c Karlsruhe Institute of Technology (KIT), P.O. Box 3640, 76021 Karlsruhe, Germany. E-mail: dominic.bresser@kit.edu, d Helmholtz Institute Muenster, Forschungszentrum Juelich (IEK 12), 48149 Muenster, Germany, e Advanced Li-ion Battery Engineering Laboratory and Key Laboratory of Graphene Technologies and Applications of Zhejiang Province, Ningbo Institute of Materials, Technology & Engineering, Chinese Academy of Sciences, Zhejiang 315201, P. R. China, f Laboratoire Le'on Brillouin (LLB), CNRS-CEA, Universite´ Paris-Saclay, CEA Saclay, 91191 Gif-sur-Yvette Cedex, France, g Univ. Grenoble Alpes, CEA, CNRS, SyMMES, 38000 Grenoble, France. E-mail: sandrine.lyonnard@cea.fr | France | Energy Environment Sci. | Nanostructured multi-block copolymer single-ion conductors for safer high-performance lithium batteries |  |  | Fig3ab | SI-S65
2760 | 10.1016/j.materresbull.2018.09.003 | 1208_9_ED2003/s1 | 45/3.75 |  |  |  |  | -28.1 |  | 44.93923 | 8.478695e-05 |  | 2018-12-14 | Huu-Dat Nguyen, Guk-Tae Kim, Junli Shi, Elie Paillard, Patrick Judeinstein, Sandrine Lyonnard, Dominic Bresser, Cristina Iojoiu | 2018 | a Univ. Grenoble Alpes, CNRS, Grenoble INP, LEPMI, 38000 Grenoble, France. E-mail: cristina.iojoiu@lepmi.grenoble-inp.fr, b Helmholtz Institute Ulm (HIU), 89081 Ulm, Germany, c Karlsruhe Institute of Technology (KIT), P.O. Box 3640, 76021 Karlsruhe, Germany. E-mail: dominic.bresser@kit.edu, d Helmholtz Institute Muenster, Forschungszentrum Juelich (IEK 12), 48149 Muenster, Germany, e Advanced Li-ion Battery Engineering Laboratory and Key Laboratory of Graphene Technologies and Applications of Zhejiang Province, Ningbo Institute of Materials, Technology & Engineering, Chinese Academy of Sciences, Zhejiang 315201, P. R. China, f Laboratoire Le'on Brillouin (LLB), CNRS-CEA, Universite´ Paris-Saclay, CEA Saclay, 91191 Gif-sur-Yvette Cedex, France, g Univ. Grenoble Alpes, CEA, CNRS, SyMMES, 38000 Grenoble, France. E-mail: sandrine.lyonnard@cea.fr | France | Energy Environment Sci. | Nanostructured multi-block copolymer single-ion conductors for safer high-performance lithium batteries |  |  | Fig3ab | SI-S65
2761 | 10.1016/j.materresbull.2018.09.003 | 1208_9_ED2003/s1 | 45/3.75 |  |  |  |  | -28.1 |  | 39.73279 | 6.415995e-05 |  | 2018-12-14 | Huu-Dat Nguyen, Guk-Tae Kim, Junli Shi, Elie Paillard, Patrick Judeinstein, Sandrine Lyonnard, Dominic Bresser, Cristina Iojoiu | 2018 | a Univ. Grenoble Alpes, CNRS, Grenoble INP, LEPMI, 38000 Grenoble, France. E-mail: cristina.iojoiu@lepmi.grenoble-inp.fr, b Helmholtz Institute Ulm (HIU), 89081 Ulm, Germany, c Karlsruhe Institute of Technology (KIT), P.O. Box 3640, 76021 Karlsruhe, Germany. E-mail: dominic.bresser@kit.edu, d Helmholtz Institute Muenster, Forschungszentrum Juelich (IEK 12), 48149 Muenster, Germany, e Advanced Li-ion Battery Engineering Laboratory and Key Laboratory of Graphene Technologies and Applications of Zhejiang Province, Ningbo Institute of Materials, Technology & Engineering, Chinese Academy of Sciences, Zhejiang 315201, P. R. China, f Laboratoire Le'on Brillouin (LLB), CNRS-CEA, Universite´ Paris-Saclay, CEA Saclay, 91191 Gif-sur-Yvette Cedex, France, g Univ. Grenoble Alpes, CEA, CNRS, SyMMES, 38000 Grenoble, France. E-mail: sandrine.lyonnard@cea.fr | France | Energy Environment Sci. | Nanostructured multi-block copolymer single-ion conductors for safer high-performance lithium batteries |  |  | Fig3ab | SI-S65
2762 | 10.1016/j.materresbull.2018.09.003 | 1208_9_ED2003/s1 | 45/3.75 |  |  |  |  | -28.1 |  | 34.81208 | 5.020258e-05 |  | 2018-12-14 | Huu-Dat Nguyen, Guk-Tae Kim, Junli Shi, Elie Paillard, Patrick Judeinstein, Sandrine Lyonnard, Dominic Bresser, Cristina Iojoiu | 2018 | a Univ. Grenoble Alpes, CNRS, Grenoble INP, LEPMI, 38000 Grenoble, France. E-mail: cristina.iojoiu@lepmi.grenoble-inp.fr, b Helmholtz Institute Ulm (HIU), 89081 Ulm, Germany, c Karlsruhe Institute of Technology (KIT), P.O. Box 3640, 76021 Karlsruhe, Germany. E-mail: dominic.bresser@kit.edu, d Helmholtz Institute Muenster, Forschungszentrum Juelich (IEK 12), 48149 Muenster, Germany, e Advanced Li-ion Battery Engineering Laboratory and Key Laboratory of Graphene Technologies and Applications of Zhejiang Province, Ningbo Institute of Materials, Technology & Engineering, Chinese Academy of Sciences, Zhejiang 315201, P. R. China, f Laboratoire Le'on Brillouin (LLB), CNRS-CEA, Universite´ Paris-Saclay, CEA Saclay, 91191 Gif-sur-Yvette Cedex, France, g Univ. Grenoble Alpes, CEA, CNRS, SyMMES, 38000 Grenoble, France. E-mail: sandrine.lyonnard@cea.fr | France | Energy Environment Sci. | Nanostructured multi-block copolymer single-ion conductors for safer high-performance lithium batteries |  |  | Fig3ab | SI-S65
2763 | 10.1016/j.materresbull.2018.09.003 | 1208_9_ED2003/s1 | 45/3.75 |  |  |  |  | -28.1 |  | 29.7007 | 3.673948e-05 |  | 2018-12-14 | Huu-Dat Nguyen, Guk-Tae Kim, Junli Shi, Elie Paillard, Patrick Judeinstein, Sandrine Lyonnard, Dominic Bresser, Cristina Iojoiu | 2018 | a Univ. Grenoble Alpes, CNRS, Grenoble INP, LEPMI, 38000 Grenoble, France. E-mail: cristina.iojoiu@lepmi.grenoble-inp.fr, b Helmholtz Institute Ulm (HIU), 89081 Ulm, Germany, c Karlsruhe Institute of Technology (KIT), P.O. Box 3640, 76021 Karlsruhe, Germany. E-mail: dominic.bresser@kit.edu, d Helmholtz Institute Muenster, Forschungszentrum Juelich (IEK 12), 48149 Muenster, Germany, e Advanced Li-ion Battery Engineering Laboratory and Key Laboratory of Graphene Technologies and Applications of Zhejiang Province, Ningbo Institute of Materials, Technology & Engineering, Chinese Academy of Sciences, Zhejiang 315201, P. R. China, f Laboratoire Le'on Brillouin (LLB), CNRS-CEA, Universite´ Paris-Saclay, CEA Saclay, 91191 Gif-sur-Yvette Cedex, France, g Univ. Grenoble Alpes, CEA, CNRS, SyMMES, 38000 Grenoble, France. E-mail: sandrine.lyonnard@cea.fr | France | Energy Environment Sci. | Nanostructured multi-block copolymer single-ion conductors for safer high-performance lithium batteries |  |  | Fig3ab | SI-S65
2764 | 10.1016/j.materresbull.2018.09.003 | 1208_9_ED2003/s1 | 45/3.75 |  |  |  |  | -28.1 |  | 24.86676 | 2.431958e-05 |  | 2018-12-14 | Huu-Dat Nguyen, Guk-Tae Kim, Junli Shi, Elie Paillard, Patrick Judeinstein, Sandrine Lyonnard, Dominic Bresser, Cristina Iojoiu | 2018 | a Univ. Grenoble Alpes, CNRS, Grenoble INP, LEPMI, 38000 Grenoble, France. E-mail: cristina.iojoiu@lepmi.grenoble-inp.fr, b Helmholtz Institute Ulm (HIU), 89081 Ulm, Germany, c Karlsruhe Institute of Technology (KIT), P.O. Box 3640, 76021 Karlsruhe, Germany. E-mail: dominic.bresser@kit.edu, d Helmholtz Institute Muenster, Forschungszentrum Juelich (IEK 12), 48149 Muenster, Germany, e Advanced Li-ion Battery Engineering Laboratory and Key Laboratory of Graphene Technologies and Applications of Zhejiang Province, Ningbo Institute of Materials, Technology & Engineering, Chinese Academy of Sciences, Zhejiang 315201, P. R. China, f Laboratoire Le'on Brillouin (LLB), CNRS-CEA, Universite´ Paris-Saclay, CEA Saclay, 91191 Gif-sur-Yvette Cedex, France, g Univ. Grenoble Alpes, CEA, CNRS, SyMMES, 38000 Grenoble, France. E-mail: sandrine.lyonnard@cea.fr | France | Energy Environment Sci. | Nanostructured multi-block copolymer single-ion conductors for safer high-performance lithium batteries |  |  | Fig3ab | SI-S65
2765 | 10.1016/j.materresbull.2018.09.003 | 1208_9_ED2003/s1 | 45/3.75 |  |  |  |  | -28.1 |  | 19.75665 | 1.627879e-05 |  | 2018-12-14 | Huu-Dat Nguyen, Guk-Tae Kim, Junli Shi, Elie Paillard, Patrick Judeinstein, Sandrine Lyonnard, Dominic Bresser, Cristina Iojoiu | 2018 | a Univ. Grenoble Alpes, CNRS, Grenoble INP, LEPMI, 38000 Grenoble, France. E-mail: cristina.iojoiu@lepmi.grenoble-inp.fr, b Helmholtz Institute Ulm (HIU), 89081 Ulm, Germany, c Karlsruhe Institute of Technology (KIT), P.O. Box 3640, 76021 Karlsruhe, Germany. E-mail: dominic.bresser@kit.edu, d Helmholtz Institute Muenster, Forschungszentrum Juelich (IEK 12), 48149 Muenster, Germany, e Advanced Li-ion Battery Engineering Laboratory and Key Laboratory of Graphene Technologies and Applications of Zhejiang Province, Ningbo Institute of Materials, Technology & Engineering, Chinese Academy of Sciences, Zhejiang 315201, P. R. China, f Laboratoire Le'on Brillouin (LLB), CNRS-CEA, Universite´ Paris-Saclay, CEA Saclay, 91191 Gif-sur-Yvette Cedex, France, g Univ. Grenoble Alpes, CEA, CNRS, SyMMES, 38000 Grenoble, France. E-mail: sandrine.lyonnard@cea.fr | France | Energy Environment Sci. | Nanostructured multi-block copolymer single-ion conductors for safer high-performance lithium batteries |  |  | Fig3ab | SI-S65
2766 | 10.1016/j.materresbull.2018.09.003 | 1208_9_ED2003/s1 | 45/3.75 |  |  |  |  | -28.1 |  | 14.71563 | 1.12672e-05 |  | 2018-12-14 | Huu-Dat Nguyen, Guk-Tae Kim, Junli Shi, Elie Paillard, Patrick Judeinstein, Sandrine Lyonnard, Dominic Bresser, Cristina Iojoiu | 2018 | a Univ. Grenoble Alpes, CNRS, Grenoble INP, LEPMI, 38000 Grenoble, France. E-mail: cristina.iojoiu@lepmi.grenoble-inp.fr, b Helmholtz Institute Ulm (HIU), 89081 Ulm, Germany, c Karlsruhe Institute of Technology (KIT), P.O. Box 3640, 76021 Karlsruhe, Germany. E-mail: dominic.bresser@kit.edu, d Helmholtz Institute Muenster, Forschungszentrum Juelich (IEK 12), 48149 Muenster, Germany, e Advanced Li-ion Battery Engineering Laboratory and Key Laboratory of Graphene Technologies and Applications of Zhejiang Province, Ningbo Institute of Materials, Technology & Engineering, Chinese Academy of Sciences, Zhejiang 315201, P. R. China, f Laboratoire Le'on Brillouin (LLB), CNRS-CEA, Universite´ Paris-Saclay, CEA Saclay, 91191 Gif-sur-Yvette Cedex, France, g Univ. Grenoble Alpes, CEA, CNRS, SyMMES, 38000 Grenoble, France. E-mail: sandrine.lyonnard@cea.fr | France | Energy Environment Sci. | Nanostructured multi-block copolymer single-ion conductors for safer high-performance lithium batteries |  |  | Fig3ab | SI-S65
2767 | 10.1016/j.materresbull.2018.09.003 | 1208_9_ED2003/s1 | 45/5.63 |  |  |  |  | -10.8 |  | 79.90947 | 0.0002673739 |  | 2018-12-14 | Huu-Dat Nguyen, Guk-Tae Kim, Junli Shi, Elie Paillard, Patrick Judeinstein, Sandrine Lyonnard, Dominic Bresser, Cristina Iojoiu | 2018 | a Univ. Grenoble Alpes, CNRS, Grenoble INP, LEPMI, 38000 Grenoble, France. E-mail: cristina.iojoiu@lepmi.grenoble-inp.fr, b Helmholtz Institute Ulm (HIU), 89081 Ulm, Germany, c Karlsruhe Institute of Technology (KIT), P.O. Box 3640, 76021 Karlsruhe, Germany. E-mail: dominic.bresser@kit.edu, d Helmholtz Institute Muenster, Forschungszentrum Juelich (IEK 12), 48149 Muenster, Germany, e Advanced Li-ion Battery Engineering Laboratory and Key Laboratory of Graphene Technologies and Applications of Zhejiang Province, Ningbo Institute of Materials, Technology & Engineering, Chinese Academy of Sciences, Zhejiang 315201, P. R. China, f Laboratoire Le'on Brillouin (LLB), CNRS-CEA, Universite´ Paris-Saclay, CEA Saclay, 91191 Gif-sur-Yvette Cedex, France, g Univ. Grenoble Alpes, CEA, CNRS, SyMMES, 38000 Grenoble, France. E-mail: sandrine.lyonnard@cea.fr | France | Energy Environment Sci. | Nanostructured multi-block copolymer single-ion conductors for safer high-performance lithium batteries |  |  | Fig3ab | SI-S65
2768 | 10.1016/j.materresbull.2018.09.003 | 1208_9_ED2003/s1 | 45/5.63 |  |  |  |  | -10.8 |  | 74.85911 | 0.0002391619 |  | 2018-12-14 | Huu-Dat Nguyen, Guk-Tae Kim, Junli Shi, Elie Paillard, Patrick Judeinstein, Sandrine Lyonnard, Dominic Bresser, Cristina Iojoiu | 2018 | a Univ. Grenoble Alpes, CNRS, Grenoble INP, LEPMI, 38000 Grenoble, France. E-mail: cristina.iojoiu@lepmi.grenoble-inp.fr, b Helmholtz Institute Ulm (HIU), 89081 Ulm, Germany, c Karlsruhe Institute of Technology (KIT), P.O. Box 3640, 76021 Karlsruhe, Germany. E-mail: dominic.bresser@kit.edu, d Helmholtz Institute Muenster, Forschungszentrum Juelich (IEK 12), 48149 Muenster, Germany, e Advanced Li-ion Battery Engineering Laboratory and Key Laboratory of Graphene Technologies and Applications of Zhejiang Province, Ningbo Institute of Materials, Technology & Engineering, Chinese Academy of Sciences, Zhejiang 315201, P. R. China, f Laboratoire Le'on Brillouin (LLB), CNRS-CEA, Universite´ Paris-Saclay, CEA Saclay, 91191 Gif-sur-Yvette Cedex, France, g Univ. Grenoble Alpes, CEA, CNRS, SyMMES, 38000 Grenoble, France. E-mail: sandrine.lyonnard@cea.fr | France | Energy Environment Sci. | Nanostructured multi-block copolymer single-ion conductors for safer high-performance lithium batteries |  |  | Fig3ab | LiTFSI/EC
2769 | 10.1016/j.materresbull.2018.09.003 | 1208_9_ED2003/s1 | 45/5.63 |  |  |  |  | -10.8 |  | 69.80482 | 0.0002023266 |  | 2018-12-14 | Huu-Dat Nguyen, Guk-Tae Kim, Junli Shi, Elie Paillard, Patrick Judeinstein, Sandrine Lyonnard, Dominic Bresser, Cristina Iojoiu | 2018 | a Univ. Grenoble Alpes, CNRS, Grenoble INP, LEPMI, 38000 Grenoble, France. E-mail: cristina.iojoiu@lepmi.grenoble-inp.fr, b Helmholtz Institute Ulm (HIU), 89081 Ulm, Germany, c Karlsruhe Institute of Technology (KIT), P.O. Box 3640, 76021 Karlsruhe, Germany. E-mail: dominic.bresser@kit.edu, d Helmholtz Institute Muenster, Forschungszentrum Juelich (IEK 12), 48149 Muenster, Germany, e Advanced Li-ion Battery Engineering Laboratory and Key Laboratory of Graphene Technologies and Applications of Zhejiang Province, Ningbo Institute of Materials, Technology & Engineering, Chinese Academy of Sciences, Zhejiang 315201, P. R. China, f Laboratoire Le'on Brillouin (LLB), CNRS-CEA, Universite´ Paris-Saclay, CEA Saclay, 91191 Gif-sur-Yvette Cedex, France, g Univ. Grenoble Alpes, CEA, CNRS, SyMMES, 38000 Grenoble, France. E-mail: sandrine.lyonnard@cea.fr | France | Energy Environment Sci. | Nanostructured multi-block copolymer single-ion conductors for safer high-performance lithium batteries |  |  | Fig3ab | LiTFSI/EC
2770 | 10.1016/j.materresbull.2018.09.003 | 1208_9_ED2003/s1 | 45/5.63 |  |  |  |  | -10.8 |  | 64.89512 | 0.0001769873 |  | 2018-12-14 | Huu-Dat Nguyen, Guk-Tae Kim, Junli Shi, Elie Paillard, Patrick Judeinstein, Sandrine Lyonnard, Dominic Bresser, Cristina Iojoiu | 2018 | a Univ. Grenoble Alpes, CNRS, Grenoble INP, LEPMI, 38000 Grenoble, France. E-mail: cristina.iojoiu@lepmi.grenoble-inp.fr, b Helmholtz Institute Ulm (HIU), 89081 Ulm, Germany, c Karlsruhe Institute of Technology (KIT), P.O. Box 3640, 76021 Karlsruhe, Germany. E-mail: dominic.bresser@kit.edu, d Helmholtz Institute Muenster, Forschungszentrum Juelich (IEK 12), 48149 Muenster, Germany, e Advanced Li-ion Battery Engineering Laboratory and Key Laboratory of Graphene Technologies and Applications of Zhejiang Province, Ningbo Institute of Materials, Technology & Engineering, Chinese Academy of Sciences, Zhejiang 315201, P. R. China, f Laboratoire Le'on Brillouin (LLB), CNRS-CEA, Universite´ Paris-Saclay, CEA Saclay, 91191 Gif-sur-Yvette Cedex, France, g Univ. Grenoble Alpes, CEA, CNRS, SyMMES, 38000 Grenoble, France. E-mail: sandrine.lyonnard@cea.fr | France | Energy Environment Sci. | Nanostructured multi-block copolymer single-ion conductors for safer high-performance lithium batteries |  |  | Fig3ab | LiTFSI/EC
2771 | 10.1016/j.materresbull.2018.09.003 | 1208_9_ED2003/s1 | 45/5.63 |  |  |  |  | -10.8 |  | 59.84756 | 0.0001448021 |  | 2018-12-14 | Huu-Dat Nguyen, Guk-Tae Kim, Junli Shi, Elie Paillard, Patrick Judeinstein, Sandrine Lyonnard, Dominic Bresser, Cristina Iojoiu | 2018 | a Univ. Grenoble Alpes, CNRS, Grenoble INP, LEPMI, 38000 Grenoble, France. E-mail: cristina.iojoiu@lepmi.grenoble-inp.fr, b Helmholtz Institute Ulm (HIU), 89081 Ulm, Germany, c Karlsruhe Institute of Technology (KIT), P.O. Box 3640, 76021 Karlsruhe, Germany. E-mail: dominic.bresser@kit.edu, d Helmholtz Institute Muenster, Forschungszentrum Juelich (IEK 12), 48149 Muenster, Germany, e Advanced Li-ion Battery Engineering Laboratory and Key Laboratory of Graphene Technologies and Applications of Zhejiang Province, Ningbo Institute of Materials, Technology & Engineering, Chinese Academy of Sciences, Zhejiang 315201, P. R. China, f Laboratoire Le'on Brillouin (LLB), CNRS-CEA, Universite´ Paris-Saclay, CEA Saclay, 91191 Gif-sur-Yvette Cedex, France, g Univ. Grenoble Alpes, CEA, CNRS, SyMMES, 38000 Grenoble, France. E-mail: sandrine.lyonnard@cea.fr | France | Energy Environment Sci. | Nanostructured multi-block copolymer single-ion conductors for safer high-performance lithium batteries |  |  | Fig3ab | LiTFSI/EC
2772 | 10.1016/j.materresbull.2018.09.003 | 1208_9_ED2003/s1 | 45/5.63 |  |  |  |  | -10.8 |  | 54.81455 | 0.0001171561 |  | 2018-12-14 | Huu-Dat Nguyen, Guk-Tae Kim, Junli Shi, Elie Paillard, Patrick Judeinstein, Sandrine Lyonnard, Dominic Bresser, Cristina Iojoiu | 2018 | a Univ. Grenoble Alpes, CNRS, Grenoble INP, LEPMI, 38000 Grenoble, France. E-mail: cristina.iojoiu@lepmi.grenoble-inp.fr, b Helmholtz Institute Ulm (HIU), 89081 Ulm, Germany, c Karlsruhe Institute of Technology (KIT), P.O. Box 3640, 76021 Karlsruhe, Germany. E-mail: dominic.bresser@kit.edu, d Helmholtz Institute Muenster, Forschungszentrum Juelich (IEK 12), 48149 Muenster, Germany, e Advanced Li-ion Battery Engineering Laboratory and Key Laboratory of Graphene Technologies and Applications of Zhejiang Province, Ningbo Institute of Materials, Technology & Engineering, Chinese Academy of Sciences, Zhejiang 315201, P. R. China, f Laboratoire Le'on Brillouin (LLB), CNRS-CEA, Universite´ Paris-Saclay, CEA Saclay, 91191 Gif-sur-Yvette Cedex, France, g Univ. Grenoble Alpes, CEA, CNRS, SyMMES, 38000 Grenoble, France. E-mail: sandrine.lyonnard@cea.fr | France | Energy Environment Sci. | Nanostructured multi-block copolymer single-ion conductors for safer high-performance lithium batteries |  |  | Fig3ab | LiTFSI/EC
2773 | 10.1016/j.materresbull.2018.09.003 | 1208_9_ED2003/s1 | 45/5.63 |  |  |  |  | -10.8 |  | 49.80141 | 9.58513e-05 |  | 2018-12-14 | Huu-Dat Nguyen, Guk-Tae Kim, Junli Shi, Elie Paillard, Patrick Judeinstein, Sandrine Lyonnard, Dominic Bresser, Cristina Iojoiu | 2018 | a Univ. Grenoble Alpes, CNRS, Grenoble INP, LEPMI, 38000 Grenoble, France. E-mail: cristina.iojoiu@lepmi.grenoble-inp.fr, b Helmholtz Institute Ulm (HIU), 89081 Ulm, Germany, c Karlsruhe Institute of Technology (KIT), P.O. Box 3640, 76021 Karlsruhe, Germany. E-mail: dominic.bresser@kit.edu, d Helmholtz Institute Muenster, Forschungszentrum Juelich (IEK 12), 48149 Muenster, Germany, e Advanced Li-ion Battery Engineering Laboratory and Key Laboratory of Graphene Technologies and Applications of Zhejiang Province, Ningbo Institute of Materials, Technology & Engineering, Chinese Academy of Sciences, Zhejiang 315201, P. R. China, f Laboratoire Le'on Brillouin (LLB), CNRS-CEA, Universite´ Paris-Saclay, CEA Saclay, 91191 Gif-sur-Yvette Cedex, France, g Univ. Grenoble Alpes, CEA, CNRS, SyMMES, 38000 Grenoble, France. E-mail: sandrine.lyonnard@cea.fr | France | Energy Environment Sci. | Nanostructured multi-block copolymer single-ion conductors for safer high-performance lithium batteries |  |  | Fig3ab | LiTFSI/EC
2774 | 10.1016/j.materresbull.2018.09.003 | 1208_9_ED2003/s1 | 45/5.63 |  |  |  |  | -10.8 |  | 44.93923 | 7.669128e-05 |  | 2018-12-14 | Huu-Dat Nguyen, Guk-Tae Kim, Junli Shi, Elie Paillard, Patrick Judeinstein, Sandrine Lyonnard, Dominic Bresser, Cristina Iojoiu | 2018 | a Univ. Grenoble Alpes, CNRS, Grenoble INP, LEPMI, 38000 Grenoble, France. E-mail: cristina.iojoiu@lepmi.grenoble-inp.fr, b Helmholtz Institute Ulm (HIU), 89081 Ulm, Germany, c Karlsruhe Institute of Technology (KIT), P.O. Box 3640, 76021 Karlsruhe, Germany. E-mail: dominic.bresser@kit.edu, d Helmholtz Institute Muenster, Forschungszentrum Juelich (IEK 12), 48149 Muenster, Germany, e Advanced Li-ion Battery Engineering Laboratory and Key Laboratory of Graphene Technologies and Applications of Zhejiang Province, Ningbo Institute of Materials, Technology & Engineering, Chinese Academy of Sciences, Zhejiang 315201, P. R. China, f Laboratoire Le'on Brillouin (LLB), CNRS-CEA, Universite´ Paris-Saclay, CEA Saclay, 91191 Gif-sur-Yvette Cedex, France, g Univ. Grenoble Alpes, CEA, CNRS, SyMMES, 38000 Grenoble, France. E-mail: sandrine.lyonnard@cea.fr | France | Energy Environment Sci. | Nanostructured multi-block copolymer single-ion conductors for safer high-performance lithium batteries |  |  | Fig3ab | LiTFSI/EC
2775 | 10.1016/j.materresbull.2018.09.003 | 1208_9_ED2003/s1 | 45/5.63 |  |  |  |  | -10.8 |  | 39.85472 | 5.612457e-05 |  | 2018-12-14 | Huu-Dat Nguyen, Guk-Tae Kim, Junli Shi, Elie Paillard, Patrick Judeinstein, Sandrine Lyonnard, Dominic Bresser, Cristina Iojoiu | 2018 | a Univ. Grenoble Alpes, CNRS, Grenoble INP, LEPMI, 38000 Grenoble, France. E-mail: cristina.iojoiu@lepmi.grenoble-inp.fr, b Helmholtz Institute Ulm (HIU), 89081 Ulm, Germany, c Karlsruhe Institute of Technology (KIT), P.O. Box 3640, 76021 Karlsruhe, Germany. E-mail: dominic.bresser@kit.edu, d Helmholtz Institute Muenster, Forschungszentrum Juelich (IEK 12), 48149 Muenster, Germany, e Advanced Li-ion Battery Engineering Laboratory and Key Laboratory of Graphene Technologies and Applications of Zhejiang Province, Ningbo Institute of Materials, Technology & Engineering, Chinese Academy of Sciences, Zhejiang 315201, P. R. China, f Laboratoire Le'on Brillouin (LLB), CNRS-CEA, Universite´ Paris-Saclay, CEA Saclay, 91191 Gif-sur-Yvette Cedex, France, g Univ. Grenoble Alpes, CEA, CNRS, SyMMES, 38000 Grenoble, France. E-mail: sandrine.lyonnard@cea.fr | France | Energy Environment Sci. | Nanostructured multi-block copolymer single-ion conductors for safer high-performance lithium batteries |  |  | Fig3ab | LiTFSI/EC
2776 | 10.1016/j.materresbull.2018.09.003 | 1208_9_ED2003/s1 | 45/5.63 |  |  |  |  | -10.8 |  | 34.81208 | 4.016743e-05 |  | 2018-12-14 | Huu-Dat Nguyen, Guk-Tae Kim, Junli Shi, Elie Paillard, Patrick Judeinstein, Sandrine Lyonnard, Dominic Bresser, Cristina Iojoiu | 2018 | a Univ. Grenoble Alpes, CNRS, Grenoble INP, LEPMI, 38000 Grenoble, France. E-mail: cristina.iojoiu@lepmi.grenoble-inp.fr, b Helmholtz Institute Ulm (HIU), 89081 Ulm, Germany, c Karlsruhe Institute of Technology (KIT), P.O. Box 3640, 76021 Karlsruhe, Germany. E-mail: dominic.bresser@kit.edu, d Helmholtz Institute Muenster, Forschungszentrum Juelich (IEK 12), 48149 Muenster, Germany, e Advanced Li-ion Battery Engineering Laboratory and Key Laboratory of Graphene Technologies and Applications of Zhejiang Province, Ningbo Institute of Materials, Technology & Engineering, Chinese Academy of Sciences, Zhejiang 315201, P. R. China, f Laboratoire Le'on Brillouin (LLB), CNRS-CEA, Universite´ Paris-Saclay, CEA Saclay, 91191 Gif-sur-Yvette Cedex, France, g Univ. Grenoble Alpes, CEA, CNRS, SyMMES, 38000 Grenoble, France. E-mail: sandrine.lyonnard@cea.fr | France | Energy Environment Sci. | Nanostructured multi-block copolymer single-ion conductors for safer high-performance lithium batteries |  |  | Fig3ab | LiTFSI/EC
2777 | 10.1016/j.materresbull.2018.09.003 | 1208_9_ED2003/s1 | 45/5.63 |  |  |  |  | -10.8 |  | 29.92935 | 3.005841e-05 |  | 2018-12-14 | Huu-Dat Nguyen, Guk-Tae Kim, Junli Shi, Elie Paillard, Patrick Judeinstein, Sandrine Lyonnard, Dominic Bresser, Cristina Iojoiu | 2018 | a Univ. Grenoble Alpes, CNRS, Grenoble INP, LEPMI, 38000 Grenoble, France. E-mail: cristina.iojoiu@lepmi.grenoble-inp.fr, b Helmholtz Institute Ulm (HIU), 89081 Ulm, Germany, c Karlsruhe Institute of Technology (KIT), P.O. Box 3640, 76021 Karlsruhe, Germany. E-mail: dominic.bresser@kit.edu, d Helmholtz Institute Muenster, Forschungszentrum Juelich (IEK 12), 48149 Muenster, Germany, e Advanced Li-ion Battery Engineering Laboratory and Key Laboratory of Graphene Technologies and Applications of Zhejiang Province, Ningbo Institute of Materials, Technology & Engineering, Chinese Academy of Sciences, Zhejiang 315201, P. R. China, f Laboratoire Le'on Brillouin (LLB), CNRS-CEA, Universite´ Paris-Saclay, CEA Saclay, 91191 Gif-sur-Yvette Cedex, France, g Univ. Grenoble Alpes, CEA, CNRS, SyMMES, 38000 Grenoble, France. E-mail: sandrine.lyonnard@cea.fr | France | Energy Environment Sci. | Nanostructured multi-block copolymer single-ion conductors for safer high-performance lithium batteries |  |  | Fig3ab | LiTFSI/EC
2778 | 10.1016/j.materresbull.2018.09.003 | 1208_9_ED2003/s1 | 45/5.63 |  |  |  |  | -10.8 |  | 24.86676 | 2.080463e-05 |  | 2018-12-14 | Huu-Dat Nguyen, Guk-Tae Kim, Junli Shi, Elie Paillard, Patrick Judeinstein, Sandrine Lyonnard, Dominic Bresser, Cristina Iojoiu | 2018 | a Univ. Grenoble Alpes, CNRS, Grenoble INP, LEPMI, 38000 Grenoble, France. E-mail: cristina.iojoiu@lepmi.grenoble-inp.fr, b Helmholtz Institute Ulm (HIU), 89081 Ulm, Germany, c Karlsruhe Institute of Technology (KIT), P.O. Box 3640, 76021 Karlsruhe, Germany. E-mail: dominic.bresser@kit.edu, d Helmholtz Institute Muenster, Forschungszentrum Juelich (IEK 12), 48149 Muenster, Germany, e Advanced Li-ion Battery Engineering Laboratory and Key Laboratory of Graphene Technologies and Applications of Zhejiang Province, Ningbo Institute of Materials, Technology & Engineering, Chinese Academy of Sciences, Zhejiang 315201, P. R. China, f Laboratoire Le'on Brillouin (LLB), CNRS-CEA, Universite´ Paris-Saclay, CEA Saclay, 91191 Gif-sur-Yvette Cedex, France, g Univ. Grenoble Alpes, CEA, CNRS, SyMMES, 38000 Grenoble, France. E-mail: sandrine.lyonnard@cea.fr | France | Energy Environment Sci. | Nanostructured multi-block copolymer single-ion conductors for safer high-performance lithium batteries |  |  | Fig3ab | LiTFSI/EC
2779 | 10.1016/j.materresbull.2018.09.003 | 1208_9_ED2003/s1 | 45/5.63 |  |  |  |  | -10.8 |  | 19.75665 | 1.361884e-05 |  | 2018-12-14 | Huu-Dat Nguyen, Guk-Tae Kim, Junli Shi, Elie Paillard, Patrick Judeinstein, Sandrine Lyonnard, Dominic Bresser, Cristina Iojoiu | 2018 | a Univ. Grenoble Alpes, CNRS, Grenoble INP, LEPMI, 38000 Grenoble, France. E-mail: cristina.iojoiu@lepmi.grenoble-inp.fr, b Helmholtz Institute Ulm (HIU), 89081 Ulm, Germany, c Karlsruhe Institute of Technology (KIT), P.O. Box 3640, 76021 Karlsruhe, Germany. E-mail: dominic.bresser@kit.edu, d Helmholtz Institute Muenster, Forschungszentrum Juelich (IEK 12), 48149 Muenster, Germany, e Advanced Li-ion Battery Engineering Laboratory and Key Laboratory of Graphene Technologies and Applications of Zhejiang Province, Ningbo Institute of Materials, Technology & Engineering, Chinese Academy of Sciences, Zhejiang 315201, P. R. China, f Laboratoire Le'on Brillouin (LLB), CNRS-CEA, Universite´ Paris-Saclay, CEA Saclay, 91191 Gif-sur-Yvette Cedex, France, g Univ. Grenoble Alpes, CEA, CNRS, SyMMES, 38000 Grenoble, France. E-mail: sandrine.lyonnard@cea.fr | France | Energy Environment Sci. | Nanostructured multi-block copolymer single-ion conductors for safer high-performance lithium batteries |  |  | Fig3ab | LiTFSI/EC
2780 | 10.1016/j.materresbull.2018.09.003 | 1208_9_ED2003/s1 | 45/5.63 |  |  |  |  | -10.8 |  | 14.81883 | 9.426142e-06 |  | 2018-12-14 | Huu-Dat Nguyen, Guk-Tae Kim, Junli Shi, Elie Paillard, Patrick Judeinstein, Sandrine Lyonnard, Dominic Bresser, Cristina Iojoiu | 2018 | a Univ. Grenoble Alpes, CNRS, Grenoble INP, LEPMI, 38000 Grenoble, France. E-mail: cristina.iojoiu@lepmi.grenoble-inp.fr, b Helmholtz Institute Ulm (HIU), 89081 Ulm, Germany, c Karlsruhe Institute of Technology (KIT), P.O. Box 3640, 76021 Karlsruhe, Germany. E-mail: dominic.bresser@kit.edu, d Helmholtz Institute Muenster, Forschungszentrum Juelich (IEK 12), 48149 Muenster, Germany, e Advanced Li-ion Battery Engineering Laboratory and Key Laboratory of Graphene Technologies and Applications of Zhejiang Province, Ningbo Institute of Materials, Technology & Engineering, Chinese Academy of Sciences, Zhejiang 315201, P. R. China, f Laboratoire Le'on Brillouin (LLB), CNRS-CEA, Universite´ Paris-Saclay, CEA Saclay, 91191 Gif-sur-Yvette Cedex, France, g Univ. Grenoble Alpes, CEA, CNRS, SyMMES, 38000 Grenoble, France. E-mail: sandrine.lyonnard@cea.fr | France | Energy Environment Sci. | Nanostructured multi-block copolymer single-ion conductors for safer high-performance lithium batteries |  |  | Fig3ab | LiTFSI/EC
2781 | 10.1016/j.materresbull.2018.09.003 | 1208_9_ED2003/s1 | 45/1.41 | [5 empty] | 22.1 | 79.90947 | 0.0002045955 |  | 2018-12-14 | Huu-Dat Nguyen, Guk-Tae Kim, Junli Shi, Elie Paillard, Patrick Judeinstein, Sandrine Lyonnard, Dominic Bresser, Cristina Iojoiu | 2018 | a Univ. Grenoble Alpes, CNRS, Grenoble INP, LEPMI, 38000 Grenoble, France. E-mail: cristina.iojoiu@lepmi.grenoble-inp.fr, b Helmholtz Institute Ulm (HIU), 89081 Ulm, Germany, c Karlsruhe Institute of Technology (KIT), P.O. Box 3640, 76021 Karlsruhe, Germany. E-mail: dominic.bresser@kit.edu, d Helmholtz Institute Muenster, Forschungszentrum Juelich (IEK 12), 48149 Muenster, Germany, e Advanced Li-ion Battery Engineering Laboratory and Key Laboratory of Graphene Technologies and Applications of Zhejiang Province, Ningbo Institute of Materials, Technology & Engineering, Chinese Academy of Sciences, Zhejiang 315201, P. R. China, f Laboratoire Le'on Brillouin (LLB), CNRS-CEA, Universite´ Paris-Saclay, CEA Saclay, 91191 Gif-sur-Yvette Cedex, France, g Univ. Grenoble Alpes, CEA, CNRS, SyMMES, 38000 Grenoble, France. E-mail: sandrine.lyonnard@cea.fr | France | Energy Environment Sci. | Nanostructured multi-block copolymer single-ion conductors for safer high-performance lithium batteries |  |  | Fig3ab | LiTFSI/EC
2782 | 10.1016/j.materresbull.2018.09.003 | 1208_9_ED2003/s1 | 45/1.41 | [5 empty] | 22.1 | 75.01008 | 0.0001850598 |  | 2018-12-14 | Huu-Dat Nguyen, Guk-Tae Kim, Junli Shi, Elie Paillard, Patrick Judeinstein, Sandrine Lyonnard, Dominic Bresser, Cristina Iojoiu | 2018 | a Univ. Grenoble Alpes, CNRS, Grenoble INP, LEPMI, 38000 Grenoble, France. E-mail: cristina.iojoiu@lepmi.grenoble-inp.fr, b Helmholtz Institute Ulm (HIU), 89081 Ulm, Germany, c Karlsruhe Institute of Technology (KIT), P.O. Box 3640, 76021 Karlsruhe, Germany. E-mail: dominic.bresser@kit.edu, d Helmholtz Institute Muenster, Forschungszentrum Juelich (IEK 12), 48149 Muenster, Germany, e Advanced Li-ion Battery Engineering Laboratory and Key Laboratory of Graphene Technologies and Applications of Zhejiang Province, Ningbo Institute of Materials, Technology & Engineering, Chinese Academy of Sciences, Zhejiang 315201, P. R. China, f Laboratoire Le'on Brillouin (LLB), CNRS-CEA, Universite´ Paris-Saclay, CEA Saclay, 91191 Gif-sur-Yvette Cedex, France, g Univ. Grenoble Alpes, CEA, CNRS, SyMMES, 38000 Grenoble, France. E-mail: sandrine.lyonnard@cea.fr | France | Energy Environment Sci. | Nanostructured multi-block copolymer single-ion conductors for safer high-performance lithium batteries |  |  | Fig3ab | LiTFSI/EC
2783 | 10.1016/j.materresbull.2018.09.003 | 1208_9_ED2003/s1 | 45/1.41 | [5 empty] | 22.1 | 69.65833 | 0.0001600877 |  | 2018-12-14 | Huu-Dat Nguyen, Guk-Tae Kim, Junli Shi, Elie Paillard, Patrick Judeinstein, Sandrine Lyonnard, Dominic Bresser, Cristina Iojoiu | 2018 | a Univ. Grenoble Alpes, CNRS, Grenoble INP, LEPMI, 38000 Grenoble, France. E-mail: cristina.iojoiu@lepmi.grenoble-inp.fr, b Helmholtz Institute Ulm (HIU), 89081 Ulm, Germany, c Karlsruhe Institute of Technology (KIT), P.O. Box 3640, 76021 Karlsruhe, Germany. E-mail: dominic.bresser@kit.edu, d Helmholtz Institute Muenster, Forschungszentrum Juelich (IEK 12), 48149 Muenster, Germany, e Advanced Li-ion Battery Engineering Laboratory and Key Laboratory of Graphene Technologies and Applications of Zhejiang Province, Ningbo Institute of Materials, Technology & Engineering, Chinese Academy of Sciences, Zhejiang 315201, P. R. China, f Laboratoire Le'on Brillouin (LLB), CNRS-CEA, Universite´ Paris-Saclay, CEA Saclay, 91191 Gif-sur-Yvette Cedex, France, g Univ. Grenoble Alpes, CEA, CNRS, SyMMES, 38000 Grenoble, France. E-mail: sandrine.lyonnard@cea.fr | France | Energy Environment Sci. | Nanostructured multi-block copolymer single-ion conductors for safer high-performance lithium batteries |  |  | Fig3ab | LiTFSI/EC
2784 | 10.1016/j.materresbull.2018.09.003 | 1208_9_ED2003/s1 | 45/1.41 | [5 empty] | 22.1 | 65.03745 | 0.0001295236 |  | 2018-12-14 | Huu-Dat Nguyen, Guk-Tae Kim, Junli Shi, Elie Paillard, Patrick Judeinstein, Sandrine Lyonnard, Dominic Bresser, Cristina Iojoiu | 2018 | a Univ. Grenoble Alpes, CNRS, Grenoble INP, LEPMI, 38000 Grenoble, France. E-mail: cristina.iojoiu@lepmi.grenoble-inp.fr, b Helmholtz Institute Ulm (HIU), 89081 Ulm, Germany, c Karlsruhe Institute of Technology (KIT), P.O. Box 3640, 76021 Karlsruhe, Germany. E-mail: dominic.bresser@kit.edu, d Helmholtz Institute Muenster, Forschungszentrum Juelich (IEK 12), 48149 Muenster, Germany, e Advanced Li-ion Battery Engineering Laboratory and Key Laboratory of Graphene Technologies and Applications of Zhejiang Province, Ningbo Institute of Materials, Technology & Engineering, Chinese Academy of Sciences, Zhejiang 315201, P. R. China, f Laboratoire Le'on Brillouin (LLB), CNRS-CEA, Universite´ Paris-Saclay, CEA Saclay, 91191 Gif-sur-Yvette Cedex, France, g Univ. Grenoble Alpes, CEA, CNRS, SyMMES, 38000 Grenoble, France. E-mail: sandrine.lyonnard@cea.fr | France | Energy Environment Sci. | Nanostructured multi-block copolymer single-ion conductors for safer high-performance lithium batteries |  |  | Fig3ab | LiTFSI/EC
2785 | 10.1016/j.materresbull.2018.09.003 | 1208_9_ED2003/s1 | 45/1.41 | [5 empty] | 22.1 | 60.12401 | 0.0001120456 |  | 2018-12-14 | Huu-Dat Nguyen, Guk-Tae Kim, Junli Shi, Elie Paillard, Patrick Judeinstein, Sandrine Lyonnard, Dominic Bresser, Cristina Iojoiu | 2018 | a Univ. Grenoble Alpes, CNRS, Grenoble INP, LEPMI, 38000 Grenoble, France. E-mail: cristina.iojoiu@lepmi.grenoble-inp.fr, b Helmholtz Institute Ulm (HIU), 89081 Ulm, Germany, c Karlsruhe Institute of Technology (KIT), P.O. Box 3640, 76021 Karlsruhe, Germany. E-mail: dominic.bresser@kit.edu, d Helmholtz Institute Muenster, Forschungszentrum Juelich (IEK 12), 48149 Muenster, Germany, e Advanced Li-ion Battery Engineering Laboratory and Key Laboratory of Graphene Technologies and Applications of Zhejiang Province, Ningbo Institute of Materials, Technology & Engineering, Chinese Academy of Sciences, Zhejiang 315201, P. R. China, f Laboratoire Le'on Brillouin (LLB), CNRS-CEA, Universite´ Paris-Saclay, CEA Saclay, 91191 Gif-sur-Yvette Cedex, France, g Univ. Grenoble Alpes, CEA, CNRS, SyMMES, 38000 Grenoble, France. E-mail: sandrine.lyonnard@cea.fr | France | Energy Environment Sci. | Nanostructured multi-block copolymer single-ion conductors for safer high-performance lithium batteries |  |  | Fig3ab | LiTFSI/EC
2786 | 10.1016/j.materresbull.2018.09.003 | 1208_9_ED2003/s1 | 45/1.41 | [5 empty] | 22.1 | 54.81455 | 8.767121e-05 |  | 2018-12-14 | Huu-Dat Nguyen, Guk-Tae Kim, Junli Shi, Elie Paillard, Patrick Judeinstein, Sandrine Lyonnard, Dominic Bresser, Cristina Iojoiu | 2018 | a Univ. Grenoble Alpes, CNRS, Grenoble INP, LEPMI, 38000 Grenoble, France. E-mail: cristina.iojoiu@lepmi.grenoble-inp.fr, b Helmholtz Institute Ulm (HIU), 89081 Ulm, Germany, c Karlsruhe Institute of Technology (KIT), P.O. Box 3640, 76021 Karlsruhe, Germany. E-mail: dominic.bresser@kit.edu, d Helmholtz Institute Muenster, Forschungszentrum Juelich (IEK 12), 48149 Muenster, Germany, e Advanced Li-ion Battery Engineering Laboratory and Key Laboratory of Graphene Technologies and Applications of Zhejiang Province, Ningbo Institute of Materials, Technology & Engineering, Chinese Academy of Sciences, Zhejiang 315201, P. R. China, f Laboratoire Le'on Brillouin (LLB), CNRS-CEA, Universite´ Paris-Saclay, CEA Saclay, 91191 Gif-sur-Yvette Cedex, France, g Univ. Grenoble Alpes, CEA, CNRS, SyMMES, 38000 Grenoble, France. E-mail: sandrine.lyonnard@cea.fr | France | Energy Environment Sci. | Nanostructured multi-block copolymer single-ion conductors for safer high-performance lithium batteries |  |  | Fig3ab | LiTFSI/EC
2787 | 10.1016/j.materresbull.2018.09.003 | 1208_9_ED2003/s1 | 45/1.41 | [5 empty] | 22.1 | 49.93132 | 7.093278e-05 |  | 2018-12-14 | Huu-Dat Nguyen, Guk-Tae Kim, Junli Shi, Elie Paillard, Patrick Judeinstein, Sandrine Lyonnard, Dominic Bresser, Cristina Iojoiu | 2018 | a Univ. Grenoble Alpes, CNRS, Grenoble INP, LEPMI, 38000 Grenoble, France. E-mail: cristina.iojoiu@lepmi.grenoble-inp.fr, b Helmholtz Institute Ulm (HIU), 89081 Ulm, Germany, c Karlsruhe Institute of Technology (KIT), P.O. Box 3640, 76021 Karlsruhe, Germany. E-mail: dominic.bresser@kit.edu, d Helmholtz Institute Muenster, Forschungszentrum Juelich (IEK 12), 48149 Muenster, Germany, e Advanced Li-ion Battery Engineering Laboratory and Key Laboratory of Graphene Technologies and Applications of Zhejiang Province, Ningbo Institute of Materials, Technology & Engineering, Chinese Academy of Sciences, Zhejiang 315201, P. R. China, f Laboratoire Le'on Brillouin (LLB), CNRS-CEA, Universite´ Paris-Saclay, CEA Saclay, 91191 Gif-sur-Yvette Cedex, France, g Univ. Grenoble Alpes, CEA, CNRS, SyMMES, 38000 Grenoble, France. E-mail: sandrine.lyonnard@cea.fr | France | Energy Environment Sci. | Nanostructured multi-block copolymer single-ion conductors for safer high-performance lithium batteries |  |  | Fig3ab | LiTFSI/EC
2788 | 10.1016/j.materresbull.2018.09.003 | 1208_9_ED2003/s1 | 45/1.41 | [5 empty] | 22.1 | 44.93923 | 5.612457e-05 |  | 2018-12-14 | Huu-Dat Nguyen, Guk-Tae Kim, Junli Shi, Elie Paillard, Patrick Judeinstein, Sandrine Lyonnard, Dominic Bresser, Cristina Iojoiu | 2018 | a Univ. Grenoble Alpes, CNRS, Grenoble INP, LEPMI, 38000 Grenoble, France. E-mail: cristina.iojoiu@lepmi.grenoble-inp.fr, b Helmholtz Institute Ulm (HIU), 89081 Ulm, Germany, c Karlsruhe Institute of Technology (KIT), P.O. Box 3640, 76021 Karlsruhe, Germany. E-mail: dominic.bresser@kit.edu, d Helmholtz Institute Muenster, Forschungszentrum Juelich (IEK 12), 48149 Muenster, Germany, e Advanced Li-ion Battery Engineering Laboratory and Key Laboratory of Graphene Technologies and Applications of Zhejiang Province, Ningbo Institute of Materials, Technology & Engineering, Chinese Academy of Sciences, Zhejiang 315201, P. R. China, f Laboratoire Le'on Brillouin (LLB), CNRS-CEA, Universite´ Paris-Saclay, CEA Saclay, 91191 Gif-sur-Yvette Cedex, France, g Univ. Grenoble Alpes, CEA, CNRS, SyMMES, 38000 Grenoble, France. E-mail: sandrine.lyonnard@cea.fr | France | Energy Environment Sci. | Nanostructured multi-block copolymer single-ion conductors for safer high-performance lithium batteries |  |  | Fig3ab | LiTFSI/EC
2789 | 10.1016/j.materresbull.2018.09.003 | 1208_9_ED2003/s1 | 45/1.41 | [5 empty] | 22.1 | 39.73279 | 4.294672e-05 |  | 2018-12-14 | Huu-Dat Nguyen, Guk-Tae Kim, Junli Shi, Elie Paillard, Patrick Judeinstein, Sandrine Lyonnard, Dominic Bresser, Cristina Iojoiu | 2018 | a Univ. Grenoble Alpes, CNRS, Grenoble INP, LEPMI, 38000 Grenoble, France. E-mail: cristina.iojoiu@lepmi.grenoble-inp.fr, b Helmholtz Institute Ulm (HIU), 89081 Ulm, Germany, c Karlsruhe Institute of Technology (KIT), P.O. Box 3640, 76021 Karlsruhe, Germany. E-mail: dominic.bresser@kit.edu, d Helmholtz Institute Muenster, Forschungszentrum Juelich (IEK 12), 48149 Muenster, Germany, e Advanced Li-ion Battery Engineering Laboratory and Key Laboratory of Graphene Technologies and Applications of Zhejiang Province, Ningbo Institute of Materials, Technology & Engineering, Chinese Academy of Sciences, Zhejiang 315201, P. R. China, f Laboratoire Le'on Brillouin (LLB), CNRS-CEA, Universite´ Paris-Saclay, CEA Saclay, 91191 Gif-sur-Yvette Cedex, France, g Univ. Grenoble Alpes, CEA, CNRS, SyMMES, 38000 Grenoble, France. E-mail: sandrine.lyonnard@cea.fr | France | Energy Environment Sci. | Nanostructured multi-block copolymer single-ion conductors for safer high-performance lithium batteries |  |  | Fig3ab | LiTFSI/EC
2790 | 10.1016/j.materresbull.2018.09.003 | 1208_9_ED2003/s1 | 45/1.41 | [5 empty] | 22.1 | 34.81208 | 3.005841e-05 |  | 2018-12-18 | Xin Li, Zijian Wang, Hai Lin, Yidong Liu, Yong Min, Feng Pan | 2019 | School of Advanced Materials, Peking University Shenzhen Graduate School, Shenzhen, 518055, China, School of Materials and Energy, Guangdong University of Technology, Guangzhou, 510006, China | CN | Electrochim. Acta | Composite electrolytes of pyrrolidone-derivatives-PEO enable to enhance performance of all solid state lithium-ion batteries |  |  | Table1 | LD/PEO/LiTFSI
2791 | 10.1016/j.materresbull.2018.09.003 | 1208_9_ED2003/s1 | 45/1.41 | [5 empty] | 22.1 | 29.7007 | 2.249355e-05 |  | 2018-12-18 | Xin Li, Zijian Wang, Hai Lin, Yidong Liu, Yong Min, Feng Pan | 2019 | School of Advanced Materials, Peking University Shenzhen Graduate School, Shenzhen, 518055, China, School of Materials and Energy, Guangdong University of Technology, Guangzhou, 510006, China | CN | Electrochim. Acta | Composite electrolytes of pyrrolidone-derivatives-PEO enable to enhance performance of all solid state lithium-ion batteries |  |  | Table1 | LD/PEO/LiTFSI
2792 | 10.1016/j.materresbull.2018.09.003 | 1208_9_ED2003/s1 | 45/1.41 | [5 empty] | 22.1 | 24.64569 | 1.591978e-05 |  | 2018-12-18 | Xin Li, Zijian Wang, Hai Lin, Yidong Liu, Yong Min, Feng Pan | 2019 | School of Advanced Materials, Peking University Shenzhen Graduate School, Shenzhen, 518055, China, School of Materials and Energy, Guangdong University of Technology, Guangzhou, 510006, China | CN | Electrochim. Acta | Composite electrolytes of pyrrolidone-derivatives-PEO enable to enhance performance of all solid state lithium-ion batteries |  |  | Table1 | LD/PEO/LiTFSI
2793 | 10.1016/j.materresbull.2018.09.003 | 1208_9_ED2003/s1 | 45/1.41 | [5 empty] | 22.1 | 19.75665 | 1.165048e-05 |  | 2018-12-18 | Xin Li, Zijian Wang, Hai Lin, Yidong Liu, Yong Min, Feng Pan | 2019 | School of Advanced Materials, Peking University Shenzhen Graduate School, Shenzhen, 518055, China, School of Materials and Energy, Guangdong University of Technology, Guangzhou, 510006, China | CN | Electrochim. Acta | Composite electrolytes of pyrrolidone-derivatives-PEO enable to enhance performance of all solid state lithium-ion batteries |  |  | Table1 | LD/PEO/LiTFSI
2794 | 10.1016/j.materresbull.2018.09.003 | 1208_9_ED2003/s1 | 45/1.41 | [5 empty] | 22.1 | 14.61241 | 8.33806e-06 |  | 2018-12-18 | Xin Li, Zijian Wang, Hai Lin, Yidong Liu, Yong Min, Feng Pan | 2019 | School of Advanced Materials, Peking University Shenzhen Graduate School, Shenzhen, 518055, China, School of Materials and Energy, Guangdong University of Technology, Guangzhou, 510006, China | CN | Electrochim. Acta | Composite electrolytes of pyrrolidone-derivatives-PEO enable to enhance performance of all solid state lithium-ion batteries |  |  | Table1 | LD/PEO/LiTFSI
2795 | 10.1021/acsami.6b16304 | peo3e+5/j4 | 12/1 |  | Al-LLZTO | 40 |  |  |  | 120.4113 | 0.00943233 |  | 2018-12-18 | Xin Li, Zijian Wang, Hai Lin, Yidong Liu, Yong Min, Feng Pan | 2019 | School of Advanced Materials, Peking University Shenzhen Graduate School, Shenzhen, 518055, China, School of Materials and Energy, Guangdong University of Technology, Guangzhou, 510006, China | CN | Electrochim. Acta | Composite electrolytes of pyrrolidone-derivatives-PEO enable to enhance performance of all solid state lithium-ion batteries |  |  | Table1 | LD/PEO/LiTFSI
2796 | 10.1021/acsami.6b16304 | peo3e+5/j4 | 12/1 |  | Al-LLZTO | 40 |  |  |  | 99.99004 | 0.003857394 |  | 2018-12-18 | Xin Li, Zijian Wang, Hai Lin, Yidong Liu, Yong Min, Feng Pan | 2019 | School of Advanced Materials, Peking University Shenzhen Graduate School, Shenzhen, 518055, China, School of Materials and Energy, Guangdong University of Technology, Guangzhou, 510006, China | CN | Electrochim. Acta | Composite electrolytes of pyrrolidone-derivatives-PEO enable to enhance performance of all solid state lithium-ion batteries |  |  | Table1 | LD/PEO/LiTFSI
2797 | 10.1021/acsami.6b16304 | peo3e+5/j4 | 12/1 |  | Al-LLZTO | 40 |  |  |  | 79.94413 | 0.00208832 |  | 2018-12-18 | Xin Li, Zijian Wang, Hai Lin, Yidong Liu, Yong Min, Feng Pan | 2019 | School of Advanced Materials, Peking University Shenzhen Graduate School, Shenzhen, 518055, China, School of Materials and Energy, Guangdong University of Technology, Guangzhou, 510006, China | CN | Electrochim. Acta | Composite electrolytes of pyrrolidone-derivatives-PEO enable to enhance performance of all solid state lithium-ion batteries |  |  | Table1 | LD/PEO/LiTFSI
2798 | 10.1021/acsami.6b16304 | peo3e+5/j4 | 12/1 |  | Al-LLZTO | 40 |  |  |  | 60.11524 | 0.001072647 |  | 2018-12-18 | Xin Li, Zijian Wang, Hai Lin, Yidong Liu, Yong Min, Feng Pan | 2019 | School of Advanced Materials, Peking University Shenzhen Graduate School, Shenzhen, 518055, China, School of Materials and Energy, Guangdong University of Technology, Guangzhou, 510006, China | CN | Electrochim. Acta | Composite electrolytes of pyrrolidone-derivatives-PEO enable to enhance performance of all solid state lithium-ion batteries |  |  | Table1 | LD/PEO/LiTFSI
2799 | 10.1021/acsami.6b16304 | peo3e+5/j4 | 12/1 |  | Al-LLZTO | 40 |  |  |  | 39.48981 | 0.0002028182 |  | 2018-12-18 | Xin Li, Zijian Wang, Hai Lin, Yidong Liu, Yong Min, Feng Pan | 2019 | School of Advanced Materials, Peking University Shenzhen Graduate School, Shenzhen, 518055, China, School of Materials and Energy, Guangdong University of Technology, Guangzhou, 510006, China | CN | Electrochim. Acta | Composite electrolytes of pyrrolidone-derivatives-PEO enable to enhance performance of all solid state lithium-ion batteries |  |  | Table1 | HD/PEO/LiTFSI
2800 | 10.1021/acsami.6b16304 | peo3e+5/j4 | 12/1 |  | Al-LLZTO | 40 |  |  |  | 29.73015 | 0.0001041756 |  | 2018-12-18 | Xin Li, Zijian Wang, Hai Lin, Yidong Liu, Yong Min, Feng Pan | 2019 | School of Advanced Materials, Peking University Shenzhen Graduate School, Shenzhen, 518055, China, School of Materials and Energy, Guangdong University of Technology, Guangzhou, 510006, China | CN | Electrochim. Acta | Composite electrolytes of pyrrolidone-derivatives-PEO enable to enhance performance of all solid state lithium-ion batteries |  |  | Table1 | HD/PEO/LiTFSI
2801 | 10.1021/acsami.6b16304 | peo3e+5/j4 | 12/1 |  | Al-LLZTO | 60 |  |  |  | 120.1581 | 0.01935539 |  | 2018-12-18 | Xin Li, Zijian Wang, Hai Lin, Yidong Liu, Yong Min, Feng Pan | 2019 | School of Advanced Materials, Peking University Shenzhen Graduate School, Shenzhen, 518055, China, School of Materials and Energy, Guangdong University of Technology, Guangzhou, 510006, China | CN | Electrochim. Acta | Composite electrolytes of pyrrolidone-derivatives-PEO enable to enhance performance of all solid state lithium-ion batteries |  |  | Table1 | HD/PEO/LiTFSI
2802 | 10.1021/acsami.6b16304 | peo3e+5/j4 | 12/1 |  | Al-LLZTO | 60 |  |  |  | 99.76239 | 0.01011756 |  | 2018-12-18 | Xin Li, Zijian Wang, Hai Lin, Yidong Liu, Yong Min, Feng Pan | 2019 | School of Advanced Materials, Peking University Shenzhen Graduate School, Shenzhen, 518055, China, School of Materials and Energy, Guangdong University of Technology, Guangzhou, 510006, China | CN | Electrochim. Acta | Composite electrolytes of pyrrolidone-derivatives-PEO enable to enhance performance of all solid state lithium-ion batteries |  |  | Table1 | HD/PEO/LiTFSI
2803 | 10.1021/acsami.6b16304 | peo3e+5/j4 | 12/1 |  | Al-LLZTO | 60 |  |  |  | 79.74028 | 0.005672924 |  | 2018-12-18 | Xin Li, Zijian Wang, Hai Lin, Yidong Liu, Yong Min, Feng Pan | 2019 | School of Advanced Materials, Peking University Shenzhen Graduate School, Shenzhen, 518055, China, School of Materials and Energy, Guangdong University of Technology, Guangzhou, 510006, China | CN | Electrochim. Acta | Composite electrolytes of pyrrolidone-derivatives-PEO enable to enhance performance of all solid state lithium-ion batteries |  |  | Table1 | HD/PEO/LiTFSI
2804 | 10.1021/acsami.6b16304 | peo3e+5/j4 | 12/1 |  | Al-LLZTO | 60 |  |  |  | 59.93363 | 0.002162843 |  | 2018-12-18 | Xin Li, Zijian Wang, Hai Lin, Yidong Liu, Yong Min, Feng Pan | 2019 | School of Advanced Materials, Peking University Shenzhen Graduate School, Shenzhen, 518055, China, School of Materials and Energy, Guangdong University of Technology, Guangzhou, 510006, China | CN | Electrochim. Acta | Composite electrolytes of pyrrolidone-derivatives-PEO enable to enhance performance of all solid state lithium-ion batteries |  |  | Table1 | HD/PEO/LiTFSI
2805 | 10.1021/acsami.6b16304 | peo3e+5/j4 | 12/1 |  | Al-LLZTO | 60 |  |  |  | 39.97027 | 0.0004873231 |  | 2018-12-18 | Xin Li, Zijian Wang, Hai Lin, Yidong Liu, Yong Min, Feng Pan | 2019 | School of Advanced Materials, Peking University Shenzhen Graduate School, Shenzhen, 518055, China, School of Materials and Energy, Guangdong University of Technology, Guangzhou, 510006, China | CN | Electrochim. Acta | Composite electrolytes of pyrrolidone-derivatives-PEO enable to enhance performance of all solid state lithium-ion batteries |  |  | Table1 | HD/PEO/LiTFSI
2806 | 10.1021/acsami.6b16304 | peo3e+5/j4 | 12/1 |  | Al-LLZTO | 60 |  |  |  | 29.73015 | 0.0002592424 |  | 2018-12-18 | Xin Li, Zijian Wang, Hai Lin, Yidong Liu, Yong Min, Feng Pan | 2019 | School of Advanced Materials, Peking University Shenzhen Graduate School, Shenzhen, 518055, China, School of Materials and Energy, Guangdong University of Technology, Guangzhou, 510006, China | CN | Electrochim. Acta | Composite electrolytes of pyrrolidone-derivatives-PEO enable to enhance performance of all solid state lithium-ion batteries |  |  | Table1 | HD/PEO/LiTFSI
2807 | 10.1021/acsami.6b16304 | peo3e+5/j4 | 12/1 |  | Al-LLZTO | 80 |  |  |  | 119.6526 | 0.00208832 |  | 2018-12-18 | Xin Li, Zijian Wang, Hai Lin, Yidong Liu, Yong Min, Feng Pan | 2019 | School of Advanced Materials, Peking University Shenzhen Graduate School, Shenzhen, 518055, China, School of Materials and Energy, Guangdong University of Technology, Guangzhou, 510006, China | CN | Electrochim. Acta | Composite electrolytes of pyrrolidone-derivatives-PEO enable to enhance performance of all solid state lithium-ion batteries |  |  | Table1 | HD/PEO/LiTFSI
2808 | 10.1021/acsami.6b16304 | peo3e+5/j4 | 12/1 |  | Al-LLZTO | 80 |  |  |  | 99.99004 | 0.001234159 |  | 2018-12-18 | Xin Li, Zijian Wang, Hai Lin, Yidong Liu, Yong Min, Feng Pan | 2019 | School of Advanced Materials, Peking University Shenzhen Graduate School, Shenzhen, 518055, China, School of Materials and Energy, Guangdong University of Technology, Guangzhou, 510006, China | CN | Electrochim. Acta | Composite electrolytes of pyrrolidone-derivatives-PEO enable to enhance performance of all solid state lithium-ion batteries |  |  | Table1 | HD/PEO/LiTFSI
2809 | 10.1021/acsami.6b16304 | peo3e+5/j4 | 12/1 |  | Al-LLZTO | 80 |  |  |  | 80.14822 | 0.0004018472 |  | 2018-12-18 | Xin Li, Zijian Wang, Hai Lin, Yidong Liu, Yong Min, Feng Pan | 2019 | School of Advanced Materials, Peking University Shenzhen Graduate School, Shenzhen, 518055, China, School of Materials and Energy, Guangdong University of Technology, Guangzhou, 510006, China | CN | Electrochim. Acta | Composite electrolytes of pyrrolidone-derivatives-PEO enable to enhance performance of all solid state lithium-ion batteries |  |  | Table1 | HD/PEO/LiTFSI
2810 | 10.1021/acsami.6b16304 | peo3e+5/j4 | 12/1 |  | Al-LLZTO | 80 |  |  |  | 59.93363 | 0.0001355127 |  | 2018-12-18 | Xin Li, Zijian Wang, Hai Lin, Yidong Liu, Yong Min, Feng Pan | 2019 | School of Advanced Materials, Peking University Shenzhen Graduate School, Shenzhen, 518055, China, School of Materials and Energy, Guangdong University of Technology, Guangzhou, 510006, China | CN | Electrochim. Acta | Composite electrolytes of pyrrolidone-derivatives-PEO enable to enhance performance of all solid state lithium-ion batteries |  |  | Table1 | HD/PEO/LiTFSI
2811 | 10.1021/acsami.6b16304 | peo3e+5/j4 | 12/1 |  | Al-LLZTO | 80 |  |  |  | 39.6498 | 4.41235e-05 |  | 2018-12-18 | Xin Li, Zijian Wang, Hai Lin, Yidong Liu, Yong Min, Feng Pan | 2019 | School of Advanced Materials, Peking University Shenzhen Graduate School, Shenzhen, 518055, China, School of Materials and Energy, Guangdong University of Technology, Guangzhou, 510006, China | CN | Electrochim. Acta | Composite electrolytes of pyrrolidone-derivatives-PEO enable to enhance performance of all solid state lithium-ion batteries |  |  | Table1 | PEO/LiTFSI
2812 | 10.1021/acsami.6b16304 | peo3e+5/j4 | 12/1 |  | Al-LLZTO | 80 |  |  |  | 29.8803 | 2.846525e-05 |  | 2018-12-18 | Xin Li, Zijian Wang, Hai Lin, Yidong Liu, Yong Min, Feng Pan | 2019 | School of Advanced Materials, Peking University Shenzhen Graduate School, Shenzhen, 518055, China, School of Materials and Energy, Guangdong University of Technology, Guangzhou, 510006, China | CN | Electrochim. Acta | Composite electrolytes of pyrrolidone-derivatives-PEO enable to enhance performance of all solid state lithium-ion batteries |  |  | Table1 | PEO/LiTFSI
2813 | not available | nedo2_2Py/j4 | 1/2 | [6 empty] | 80.62354 | 0.0006226701 |  | 2018-12-18 | Xin Li, Zijian Wang, Hai Lin, Yidong Liu, Yong Min, Feng Pan | 2019 | School of Advanced Materials, Peking University Shenzhen Graduate School, Shenzhen, 518055, China, School of Materials and Energy, Guangdong University of Technology, Guangzhou, 510006, China | CN | Electrochim. Acta | Composite electrolytes of pyrrolidone-derivatives-PEO enable to enhance performance of all solid state lithium-ion batteries |  |  | Table1 | PEO/LiTFSI
2814 | not available | nedo2_2Py/j4 | 1/2 | [6 empty] | 59.81341 | 0.0004188032 |  | 2018-12-18 | Xin Li, Zijian Wang, Hai Lin, Yidong Liu, Yong Min, Feng Pan | 2019 | School of Advanced Materials, Peking University Shenzhen Graduate School, Shenzhen, 518055, China, School of Materials and Energy, Guangdong University of Technology, Guangzhou, 510006, China | CN | Electrochim. Acta | Composite electrolytes of pyrrolidone-derivatives-PEO enable to enhance performance of all solid state lithium-ion batteries |  |  | Table1 | PEO/LiTFSI
2815 | not available | nedo2_2Py/j4 | 1/2 | [6 empty] | 40.6575 | 0.0001853288 |  | 2018-12-18 | Xin Li, Zijian Wang, Hai Lin, Yidong Liu, Yong Min, Feng Pan | 2019 | School of Advanced Materials, Peking University Shenzhen Graduate School, Shenzhen, 518055, China, School of Materials and Energy, Guangdong University of Technology, Guangzhou, 510006, China | CN | Electrochim. Acta | Composite electrolytes of pyrrolidone-derivatives-PEO enable to enhance performance of all solid state lithium-ion batteries |  |  | Table1 | PEO/LiTFSI
2816 | not available | nedo2_2Py/j4 | 1/2 | [6 empty] | 19.81878 | 7.345629e-05 |  | 2018-12-18 | Xin Li, Zijian Wang, Hai Lin, Yidong Liu, Yong Min, Feng Pan | 2019 | School of Advanced Materials, Peking University Shenzhen Graduate School, Shenzhen, 518055, China, School of Materials and Energy, Guangdong University of Technology, Guangzhou, 510006, China | CN | Electrochim. Acta | Composite electrolytes of pyrrolidone-derivatives-PEO enable to enhance performance of all solid state lithium-ion batteries |  |  | Table1 | PEO/LiTFSI
2817 | not available | nedo2_2Py/j4 | 1/2 | [6 empty] | 0.07404372 | 2.97635e-05 |  | 2018-12-18 | Kaihua Yang, Zhu Liao, Zhengxi Zhang, Li Yang, Shin-ichi Hirano | 2019 | School of Chemistry and Chemical Engineering, Shanghai Jiao Tong University, Shanghai 200240, PR China, Shanghai Electrochemical Energy Devices Research Center, Shanghai 200240, PR China, Hirano Institute for Materials Innovation, Shanghai Jiao Tong University, Shanghai 200240, PR China | CN | Mat. Lett., | Ionic plastic crystal-polymeric ionic liquid solid-state electrolytes with high ionic conductivity for lithium ion batteries |  |  | Fig2a | N1222FSI/PIL/LiTFSI
2818 | not available | nedo2_2Py/j4 | 1/2 | [6 empty] | -10.22272 | 2.046468e-05 |  | 2018-12-18 | Kaihua Yang, Zhu Liao, Zhengxi Zhang, Li Yang, Shin-ichi Hirano | 2019 | School of Chemistry and Chemical Engineering, Shanghai Jiao Tong University, Shanghai 200240, PR China, Shanghai Electrochemical Energy Devices Research Center, Shanghai 200240, PR China, Hirano Institute for Materials Innovation, Shanghai Jiao Tong University, Shanghai 200240, PR China | CN | Mat. Lett., | Ionic plastic crystal-polymeric ionic liquid solid-state electrolytes with high ionic conductivity for lithium ion batteries |  |  | Fig2a | N1222FSI/PIL/LiTFSI
2819 | not available | nedo2_2Py/j4 | 1/2 | [6 empty] | -20.19888 | 1.470497e-05 |  | 2018-12-18 | Kaihua Yang, Zhu Liao, Zhengxi Zhang, Li Yang, Shin-ichi Hirano | 2019 | School of Chemistry and Chemical Engineering, Shanghai Jiao Tong University, Shanghai 200240, PR China, Shanghai Electrochemical Energy Devices Research Center, Shanghai 200240, PR China, Hirano Institute for Materials Innovation, Shanghai Jiao Tong University, Shanghai 200240, PR China | CN | Mat. Lett., | Ionic plastic crystal-polymeric ionic liquid solid-state electrolytes with high ionic conductivity for lithium ion batteries |  |  | Fig2a | N1222FSI/PIL/LiTFSI
2820 | not available | nedo2_2Py/j4 | 1/2 | [6 empty] | -30.03815 | 1.317095e-05 |  | 2018-12-18 | Kaihua Yang, Zhu Liao, Zhengxi Zhang, Li Yang, Shin-ichi Hirano | 2019 | School of Chemistry and Chemical Engineering, Shanghai Jiao Tong University, Shanghai 200240, PR China, Shanghai Electrochemical Energy Devices Research Center, Shanghai 200240, PR China, Hirano Institute for Materials Innovation, Shanghai Jiao Tong University, Shanghai 200240, PR China | CN | Mat. Lett., | Ionic plastic crystal-polymeric ionic liquid solid-state electrolytes with high ionic conductivity for lithium ion batteries |  |  | Fig2a | N1222FSI/PIL/LiTFSI
2821 | not available | nedo2_2Py/j4 | 1/2 | [6 empty] | -40.23073 | 1.179696e-05 |  | 2018-12-18 | Kaihua Yang, Zhu Liao, Zhengxi Zhang, Li Yang, Shin-ichi Hirano | 2019 | School of Chemistry and Chemical Engineering, Shanghai Jiao Tong University, Shanghai 200240, PR China, Shanghai Electrochemical Energy Devices Research Center, Shanghai 200240, PR China, Hirano Institute for Materials Innovation, Shanghai Jiao Tong University, Shanghai 200240, PR China | CN | Mat. Lett., | Ionic plastic crystal-polymeric ionic liquid solid-state electrolytes with high ionic conductivity for lithium ion batteries |  |  | Fig2a | N1222FSI/PIL/LiTFSI
2822 | not available | nedo2_2Py/j4 | 1/2 | [6 empty] | -50.10166 | 9.464049e-06 |  | 2018-12-18 | Kaihua Yang, Zhu Liao, Zhengxi Zhang, Li Yang, Shin-ichi Hirano | 2019 | School of Chemistry and Chemical Engineering, Shanghai Jiao Tong University, Shanghai 200240, PR China, Shanghai Electrochemical Energy Devices Research Center, Shanghai 200240, PR China, Hirano Institute for Materials Innovation, Shanghai Jiao Tong University, Shanghai 200240, PR China | CN | Mat. Lett., | Ionic plastic crystal-polymeric ionic liquid solid-state electrolytes with high ionic conductivity for lithium ion batteries |  |  | Fig2a | N1222FSI/PIL/LiTFSI
2823 | not available | nedo2_3Py/j4 | 1/2 | [6 empty] | 80.62354 | 9.156342e-05 |  | 2018-12-18 | Kaihua Yang, Zhu Liao, Zhengxi Zhang, Li Yang, Shin-ichi Hirano | 2019 | School of Chemistry and Chemical Engineering, Shanghai Jiao Tong University, Shanghai 200240, PR China, Shanghai Electrochemical Energy Devices Research Center, Shanghai 200240, PR China, Hirano Institute for Materials Innovation, Shanghai Jiao Tong University, Shanghai 200240, PR China | CN | Mat. Lett., | Ionic plastic crystal-polymeric ionic liquid solid-state electrolytes with high ionic conductivity for lithium ion batteries |  |  | Fig2a | N1222FSI/PIL/LiTFSI
2824 | not available | nedo2_3Py/j4 | 1/2 | [6 empty] | 60.18333 | 5.163201e-05 |  | 2018-12-18 | Kaihua Yang, Zhu Liao, Zhengxi Zhang, Li Yang, Shin-ichi Hirano | 2019 | School of Chemistry and Chemical Engineering, Shanghai Jiao Tong University, Shanghai 200240, PR China, Shanghai Electrochemical Energy Devices Research Center, Shanghai 200240, PR China, Hirano Institute for Materials Innovation, Shanghai Jiao Tong University, Shanghai 200240, PR China | CN | Mat. Lett., | Ionic plastic crystal-polymeric ionic liquid solid-state electrolytes with high ionic conductivity for lithium ion batteries |  |  | Fig2a | N1222FSI/PIL/LiTFSI
2825 | not available | nedo2_3Py/j4 | 1/2 | [6 empty] | 40.32962 | 2.440956e-05 |  | 2018-12-18 | Kaihua Yang, Zhu Liao, Zhengxi Zhang, Li Yang, Shin-ichi Hirano | 2019 | School of Chemistry and Chemical Engineering, Shanghai Jiao Tong University, Shanghai 200240, PR China, Shanghai Electrochemical Energy Devices Research Center, Shanghai 200240, PR China, Hirano Institute for Materials Innovation, Shanghai Jiao Tong University, Shanghai 200240, PR China | CN | Mat. Lett., | Ionic plastic crystal-polymeric ionic liquid solid-state electrolytes with high ionic conductivity for lithium ion batteries |  |  | Fig2a | N1222FSI/PIL/LiTFSI
2826 | not available | nedo2_3Py/j4 | 1/2 | [6 empty] | 20.10513 | 1.470497e-05 |  | 2018-12-18 | Kaihua Yang, Zhu Liao, Zhengxi Zhang, Li Yang, Shin-ichi Hirano | 2019 | School of Chemistry and Chemical Engineering, Shanghai Jiao Tong University, Shanghai 200240, PR China, Shanghai Electrochemical Energy Devices Research Center, Shanghai 200240, PR China, Hirano Institute for Materials Innovation, Shanghai Jiao Tong University, Shanghai 200240, PR China | CN | Mat. Lett., | Ionic plastic crystal-polymeric ionic liquid solid-state electrolytes with high ionic conductivity for lithium ion batteries |  |  | Fig2a | N1222FSI/PIL/LiTFSI
2827 | not available | nedo2_3Py/j4 | 1/2 | [6 empty] | 0.3230835 | 1.153987e-05 |  | 2018-12-18 | Kaihua Yang, Zhu Liao, Zhengxi Zhang, Li Yang, Shin-ichi Hirano | 2019 | School of Chemistry and Chemical Engineering, Shanghai Jiao Tong University, Shanghai 200240, PR China, Shanghai Electrochemical Energy Devices Research Center, Shanghai 200240, PR China, Hirano Institute for Materials Innovation, Shanghai Jiao Tong University, Shanghai 200240, PR China | CN | Mat. Lett., | Ionic plastic crystal-polymeric ionic liquid solid-state electrolytes with high ionic conductivity for lithium ion batteries |  |  | Fig2a | N1222FSI/PIL/LiTFSI
2828 | not available | nedo2_3Py/j4 | 1/2 | [6 empty] | -9.52959 | 1.011079e-05 |  | 2018-12-18 | Kaihua Yang, Zhu Liao, Zhengxi Zhang, Li Yang, Shin-ichi Hirano | 2019 | School of Chemistry and Chemical Engineering, Shanghai Jiao Tong University, Shanghai 200240, PR China, Shanghai Electrochemical Energy Devices Research Center, Shanghai 200240, PR China, Hirano Institute for Materials Innovation, Shanghai Jiao Tong University, Shanghai 200240, PR China | CN | Mat. Lett., | Ionic plastic crystal-polymeric ionic liquid solid-state electrolytes with high ionic conductivity for lithium ion batteries |  |  | Fig2a | N1222FSI/PIL/LiTFSI
2829 | not available | nedo2_3Py/j4 | 1/2 | [6 empty] | -19.98544 | 9.890426e-06 |  | 2018-12-18 | Kaihua Yang, Zhu Liao, Zhengxi Zhang, Li Yang, Shin-ichi Hirano | 2019 | School of Chemistry and Chemical Engineering, Shanghai Jiao Tong University, Shanghai 200240, PR China, Shanghai Electrochemical Energy Devices Research Center, Shanghai 200240, PR China, Hirano Institute for Materials Innovation, Shanghai Jiao Tong University, Shanghai 200240, PR China | CN | Mat. Lett., | Ionic plastic crystal-polymeric ionic liquid solid-state electrolytes with high ionic conductivity for lithium ion batteries |  |  | Fig2a | N1222FSI/PIL/LiTFSI
2830 | not available | nedo2_3Py/j4 | 1/2 | [6 empty] | -29.64353 | 8.665607e-06 |  | 2018-12-18 | Kaihua Yang, Zhu Liao, Zhengxi Zhang, Li Yang, Shin-ichi Hirano | 2019 | School of Chemistry and Chemical Engineering, Shanghai Jiao Tong University, Shanghai 200240, PR China, Shanghai Electrochemical Energy Devices Research Center, Shanghai 200240, PR China, Hirano Institute for Materials Innovation, Shanghai Jiao Tong University, Shanghai 200240, PR China | CN | Mat. Lett., | Ionic plastic crystal-polymeric ionic liquid solid-state electrolytes with high ionic conductivity for lithium ion batteries |  |  | Fig2a | N1222FSI/PIL/LiTFSI
2831 | not available | nedo2_3Py/j4 | 1/2 | [6 empty] | -39.86853 | 9.464049e-06 |  | 2018-12-18 | Kaihua Yang, Zhu Liao, Zhengxi Zhang, Li Yang, Shin-ichi Hirano | 2019 | School of Chemistry and Chemical Engineering, Shanghai Jiao Tong University, Shanghai 200240, PR China, Shanghai Electrochemical Energy Devices Research Center, Shanghai 200240, PR China, Hirano Institute for Materials Innovation, Shanghai Jiao Tong University, Shanghai 200240, PR China | CN | Mat. Lett., | Ionic plastic crystal-polymeric ionic liquid solid-state electrolytes with high ionic conductivity for lithium ion batteries |  |  | Fig2a | N1222FSI/PIL/LiTFSI
2832 | not available | nedo2_3Py/j4 | 1/2 | [6 empty] | -49.93571 | 9.056033e-06 |  | 2018-12-18 | Kaihua Yang, Zhu Liao, Zhengxi Zhang, Li Yang, Shin-ichi Hirano | 2019 | School of Chemistry and Chemical Engineering, Shanghai Jiao Tong University, Shanghai 200240, PR China, Shanghai Electrochemical Energy Devices Research Center, Shanghai 200240, PR China, Hirano Institute for Materials Innovation, Shanghai Jiao Tong University, Shanghai 200240, PR China | CN | Mat. Lett., | Ionic plastic crystal-polymeric ionic liquid solid-state electrolytes with high ionic conductivity for lithium ion batteries |  |  | Fig2a | N1222FSI/PIL/LiTFSI
2833 | not available | nedo2_4Py/j4 | 1/2 | [6 empty] | 79.3764 | 0.000241421 |  | 2018-12-18 | Kaihua Yang, Zhu Liao, Zhengxi Zhang, Li Yang, Shin-ichi Hirano | 2019 | School of Chemistry and Chemical Engineering, Shanghai Jiao Tong University, Shanghai 200240, PR China, Shanghai Electrochemical Energy Devices Research Center, Shanghai 200240, PR China, Hirano Institute for Materials Innovation, Shanghai Jiao Tong University, Shanghai 200240, PR China | CN | Mat. Lett., | Ionic plastic crystal-polymeric ionic liquid solid-state electrolytes with high ionic conductivity for lithium ion batteries |  |  | Fig2a | N1222FSI/PIL/LiTFSI
2834 | not available | nedo2_4Py/j4 | 1/2 | [6 empty] | 59.4442 | 0.0001302666 |  | 2018-12-18 | Kaihua Yang, Zhu Liao, Zhengxi Zhang, Li Yang, Shin-ichi Hirano | 2019 | School of Chemistry and Chemical Engineering, Shanghai Jiao Tong University, Shanghai 200240, PR China, Shanghai Electrochemical Energy Devices Research Center, Shanghai 200240, PR China, Hirano Institute for Materials Innovation, Shanghai Jiao Tong University, Shanghai 200240, PR China | CN | Mat. Lett., | Ionic plastic crystal-polymeric ionic liquid solid-state electrolytes with high ionic conductivity for lithium ion batteries |  |  | Fig2a | N1222FSI/PIL/LiTFSI
2835 | not available | nedo2_4Py/j4 | 1/2 | [6 empty] | 40.32962 | 5.163201e-05 |  | 2018-12-18 | Kaihua Yang, Zhu Liao, Zhengxi Zhang, Li Yang, Shin-ichi Hirano | 2019 | School of Chemistry and Chemical Engineering, Shanghai Jiao Tong University, Shanghai 200240, PR China, Shanghai Electrochemical Energy Devices Research Center, Shanghai 200240, PR China, Hirano Institute for Materials Innovation, Shanghai Jiao Tong University, Shanghai 200240, PR China | CN | Mat. Lett., | Ionic plastic crystal-polymeric ionic liquid solid-state electrolytes with high ionic conductivity for lithium ion batteries |  |  | Fig2a | N1222FSI/PIL/LiTFSI
2836 | not available | nedo2_4Py/j4 | 1/2 | [6 empty] | 19.5329 | 2.665858e-05 |  | 2018-12-18 | Kaihua Yang, Zhu Liao, Zhengxi Zhang, Li Yang, Shin-ichi Hirano | 2019 | School of Chemistry and Chemical Engineering, Shanghai Jiao Tong University, Shanghai 200240, PR China, Shanghai Electrochemical Energy Devices Research Center, Shanghai 200240, PR China, Hirano Institute for Materials Innovation, Shanghai Jiao Tong University, Shanghai 200240, PR China | CN | Mat. Lett., | Ionic plastic crystal-polymeric ionic liquid solid-state electrolytes with high ionic conductivity for lithium ion batteries |  |  | Fig2a | N1222FSI/PIL/LiTFSI
2837 | not available | nedo2_4Py/j4 | 1/2 | [6 empty] | -0.174543 | 1.438451e-05 |  | 2018-12-19 | Ruhamah Yunis, Gaetan M.A. Girard, Xiaoen Wang, Haijin Zhu, Aninda J. Bhattacharyy, Patrick Howlett, Douglas R. MacFarlane, Maria Forsyth | 2018 | a Institute for Frontier Materials (IFM), Deakin University, Burwood, Victoria 3125, Australia, Institute for Frontier Materials, Deakin University, Geelong, VIC 3217, Australia, Solid State and Structural Chemistry Unit, Indian Institute of Science, Bangalore 560012, India, School of Chemistry, Monash University, Clayton, VIC 3800, Australia | Australia | Solid State Ionics, | The anion effect in ternary electrolyte systems using poly (diallyldimethylammonium) and phosphonium-based ionic liquid with high lithium salt concentration |  |  | Fig.7 | LiFSI/1208_6_P111i4FSI/1208_6_PDADMAFSI
2838 | not available | nedo2_4Py/j4 | 1/2 | [6 empty] | -10.22272 | 1.20598e-05 |  | 2018-12-19 | Ruhamah Yunis, Gaetan M.A. Girard, Xiaoen Wang, Haijin Zhu, Aninda J. Bhattacharyy, Patrick Howlett, Douglas R. MacFarlane, Maria Forsyth | 2018 | a Institute for Frontier Materials (IFM), Deakin University, Burwood, Victoria 3125, Australia, Institute for Frontier Materials, Deakin University, Geelong, VIC 3217, Australia, Solid State and Structural Chemistry Unit, Indian Institute of Science, Bangalore 560012, India, School of Chemistry, Monash University, Clayton, VIC 3800, Australia | Australia | Solid State Ionics, | The anion effect in ternary electrolyte systems using poly (diallyldimethylammonium) and phosphonium-based ionic liquid with high lithium salt concentration |  |  | Fig.7 | LiFSI/1208_6_P111i4FSI/1208_6_PDADMAFSI
2839 | not available | nedo2_4Py/j4 | 1/2 | [6 empty] | -20.19888 | 1.080172e-05 |  | 2018-12-19 | Ruhamah Yunis, Gaetan M.A. Girard, Xiaoen Wang, Haijin Zhu, Aninda J. Bhattacharyy, Patrick Howlett, Douglas R. MacFarlane, Maria Forsyth | 2018 | a Institute for Frontier Materials (IFM), Deakin University, Burwood, Victoria 3125, Australia, Institute for Frontier Materials, Deakin University, Geelong, VIC 3217, Australia, Solid State and Structural Chemistry Unit, Indian Institute of Science, Bangalore 560012, India, School of Chemistry, Monash University, Clayton, VIC 3800, Australia | Australia | Solid State Ionics, | The anion effect in ternary electrolyte systems using poly (diallyldimethylammonium) and phosphonium-based ionic liquid with high lithium salt concentration |  |  | Fig.7 | LiFSI/1208_6_P111i4FSI/1208_6_PDADMAFSI
2840 | not available | nedo2_4Py/j4 | 1/2 | [6 empty] | -30.03815 | 1.011079e-05 |  | 2018-12-19 | Ruhamah Yunis, Gaetan M.A. Girard, Xiaoen Wang, Haijin Zhu, Aninda J. Bhattacharyy, Patrick Howlett, Douglas R. MacFarlane, Maria Forsyth | 2018 | a Institute for Frontier Materials (IFM), Deakin University, Burwood, Victoria 3125, Australia, Institute for Frontier Materials, Deakin University, Geelong, VIC 3217, Australia, Solid State and Structural Chemistry Unit, Indian Institute of Science, Bangalore 560012, India, School of Chemistry, Monash University, Clayton, VIC 3800, Australia | Australia | Solid State Ionics, | The anion effect in ternary electrolyte systems using poly (diallyldimethylammonium) and phosphonium-based ionic liquid with high lithium salt concentration |  |  | Fig.7 | LiFSI/1208_6_P111i4FSI/1208_6_PDADMAFSI
2841 | not available | nedo2_4Py/j4 | 1/2 | [6 empty] | -40.04977 | 8.476762e-06 |  | 2018-12-19 | Ruhamah Yunis, Gaetan M.A. Girard, Xiaoen Wang, Haijin Zhu, Aninda J. Bhattacharyy, Patrick Howlett, Douglas R. MacFarlane, Maria Forsyth | 2018 | a Institute for Frontier Materials (IFM), Deakin University, Burwood, Victoria 3125, Australia, Institute for Frontier Materials, Deakin University, Geelong, VIC 3217, Australia, Solid State and Structural Chemistry Unit, Indian Institute of Science, Bangalore 560012, India, School of Chemistry, Monash University, Clayton, VIC 3800, Australia | Australia | Solid State Ionics, | The anion effect in ternary electrolyte systems using poly (diallyldimethylammonium) and phosphonium-based ionic liquid with high lithium salt concentration |  |  | Fig.7 | LiFSI/1208_6_P111i4FSI/1208_6_PDADMAFSI
2842 | not available | nedo2_4Py/j4 | 1/2 | [6 empty] | -50.10166 | 8.476762e-06 |  | 2018-12-19 | Ruhamah Yunis, Gaetan M.A. Girard, Xiaoen Wang, Haijin Zhu, Aninda J. Bhattacharyy, Patrick Howlett, Douglas R. MacFarlane, Maria Forsyth | 2018 | a Institute for Frontier Materials (IFM), Deakin University, Burwood, Victoria 3125, Australia, Institute for Frontier Materials, Deakin University, Geelong, VIC 3217, Australia, Solid State and Structural Chemistry Unit, Indian Institute of Science, Bangalore 560012, India, School of Chemistry, Monash University, Clayton, VIC 3800, Australia | Australia | Solid State Ionics, | The anion effect in ternary electrolyte systems using poly (diallyldimethylammonium) and phosphonium-based ionic liquid with high lithium salt concentration |  |  | Fig.7 | LiFSI/1208_6_P111i4FSI/1208_6_PDADMAFSI
2843 | not available | nedo2_2Py/j4 | 1/1 | [6 empty] | 79.9349 | 0.001187482 |  | 2018-12-19 | Ruhamah Yunis, Gaetan M.A. Girard, Xiaoen Wang, Haijin Zhu, Aninda J. Bhattacharyy, Patrick Howlett, Douglas R. MacFarlane, Maria Forsyth | 2018 | a Institute for Frontier Materials (IFM), Deakin University, Burwood, Victoria 3125, Australia, Institute for Frontier Materials, Deakin University, Geelong, VIC 3217, Australia, Solid State and Structural Chemistry Unit, Indian Institute of Science, Bangalore 560012, India, School of Chemistry, Monash University, Clayton, VIC 3800, Australia | Australia | Solid State Ionics, | The anion effect in ternary electrolyte systems using poly (diallyldimethylammonium) and phosphonium-based ionic liquid with high lithium salt concentration |  |  | Fig.7 | LiFSI/1208_6_P111i4FSI/1208_6_PDADMAFSI
2844 | not available | nedo2_2Py/j4 | 1/1 | [6 empty] | 60.37567 | 0.0008230439 |  | 2018-12-19 | Ruhamah Yunis, Gaetan M.A. Girard, Xiaoen Wang, Haijin Zhu, Aninda J. Bhattacharyy, Patrick Howlett, Douglas R. MacFarlane, Maria Forsyth | 2018 | a Institute for Frontier Materials (IFM), Deakin University, Burwood, Victoria 3125, Australia, Institute for Frontier Materials, Deakin University, Geelong, VIC 3217, Australia, Solid State and Structural Chemistry Unit, Indian Institute of Science, Bangalore 560012, India, School of Chemistry, Monash University, Clayton, VIC 3800, Australia | Australia | Solid State Ionics, | The anion effect in ternary electrolyte systems using poly (diallyldimethylammonium) and phosphonium-based ionic liquid with high lithium salt concentration |  |  | Fig.7 | LiFSI/1208_6_P111i4FSI/1208_6_PDADMAFSI
2845 | not available | nedo2_2Py/j4 | 1/1 | [6 empty] | 39.78988 | 0.0004749162 |  | 2018-12-19 | Ruhamah Yunis, Gaetan M.A. Girard, Xiaoen Wang, Haijin Zhu, Aninda J. Bhattacharyy, Patrick Howlett, Douglas R. MacFarlane, Maria Forsyth | 2018 | a Institute for Frontier Materials (IFM), Deakin University, Burwood, Victoria 3125, Australia, Institute for Frontier Materials, Deakin University, Geelong, VIC 3217, Australia, Solid State and Structural Chemistry Unit, Indian Institute of Science, Bangalore 560012, India, School of Chemistry, Monash University, Clayton, VIC 3800, Australia | Australia | Solid State Ionics, | The anion effect in ternary electrolyte systems using poly (diallyldimethylammonium) and phosphonium-based ionic liquid with high lithium salt concentration |  |  | Fig.7 | LiFSI/1208_6_P111i4FSI/1208_6_PDADMAFSI
2846 | not available | nedo2_2Py/j4 | 1/1 | [6 empty] | 20.40006 | 0.0001814287 |  | 2018-12-19 | Ruhamah Yunis, Gaetan M.A. Girard, Xiaoen Wang, Haijin Zhu, Aninda J. Bhattacharyy, Patrick Howlett, Douglas R. MacFarlane, Maria Forsyth | 2018 | a Institute for Frontier Materials (IFM), Deakin University, Burwood, Victoria 3125, Australia, Institute for Frontier Materials, Deakin University, Geelong, VIC 3217, Australia, Solid State and Structural Chemistry Unit, Indian Institute of Science, Bangalore 560012, India, School of Chemistry, Monash University, Clayton, VIC 3800, Australia | Australia | Solid State Ionics, | The anion effect in ternary electrolyte systems using poly (diallyldimethylammonium) and phosphonium-based ionic liquid with high lithium salt concentration |  |  | Fig.7 | LiFSI/1208_6_P111i4FSI/1208_6_PDADMAFSI
2847 | not available | nedo2_2Py/j4 | 1/1 | [6 empty] | -0.379828 | 7.596211e-05 |  | 2018-12-19 | Ruhamah Yunis, Gaetan M.A. Girard, Xiaoen Wang, Haijin Zhu, Aninda J. Bhattacharyy, Patrick Howlett, Douglas R. MacFarlane, Maria Forsyth | 2018 | a Institute for Frontier Materials (IFM), Deakin University, Burwood, Victoria 3125, Australia, Institute for Frontier Materials, Deakin University, Geelong, VIC 3217, Australia, Solid State and Structural Chemistry Unit, Indian Institute of Science, Bangalore 560012, India, School of Chemistry, Monash University, Clayton, VIC 3800, Australia | Australia | Solid State Ionics, | The anion effect in ternary electrolyte systems using poly (diallyldimethylammonium) and phosphonium-based ionic liquid with high lithium salt concentration |  |  | Fig.7 | LiFSI/1208_6_P111i4FSI/1208_6_PDADMAFSI
2848 | not available | nedo2_2Py/j4 | 1/1 | [6 empty] | -9.82427 | 5.145683e-05 |  | 2018-12-19 | Ruhamah Yunis, Gaetan M.A. Girard, Xiaoen Wang, Haijin Zhu, Aninda J. Bhattacharyy, Patrick Howlett, Douglas R. MacFarlane, Maria Forsyth | 2018 | a Institute for Frontier Materials (IFM), Deakin University, Burwood, Victoria 3125, Australia, Institute for Frontier Materials, Deakin University, Geelong, VIC 3217, Australia, Solid State and Structural Chemistry Unit, Indian Institute of Science, Bangalore 560012, India, School of Chemistry, Monash University, Clayton, VIC 3800, Australia | Australia | Solid State Ionics, | The anion effect in ternary electrolyte systems using poly (diallyldimethylammonium) and phosphonium-based ionic liquid with high lithium salt concentration |  |  | Fig.7 | LiFSI/1208_6_P111i4FSI/1208_6_PDADMAFSI
2849 | not available | nedo2_2Py/j4 | 1/1 | [6 empty] | -20.41714 | 3.108401e-05 |  | 2018-12-19 | Ruhamah Yunis, Gaetan M.A. Girard, Xiaoen Wang, Haijin Zhu, Aninda J. Bhattacharyy, Patrick Howlett, Douglas R. MacFarlane, Maria Forsyth | 2018 | a Institute for Frontier Materials (IFM), Deakin University, Burwood, Victoria 3125, Australia, Institute for Frontier Materials, Deakin University, Geelong, VIC 3217, Australia, Solid State and Structural Chemistry Unit, Indian Institute of Science, Bangalore 560012, India, School of Chemistry, Monash University, Clayton, VIC 3800, Australia | Australia | Solid State Ionics, | The anion effect in ternary electrolyte systems using poly (diallyldimethylammonium) and phosphonium-based ionic liquid with high lithium salt concentration |  |  | Fig.7 | LiFSI/1208_6_P111i4FSI/1208_6_PDADMAFSI
2850 | not available | nedo2_2Py/j4 | 1/1 | [6 empty] | -30.39485 | 2.154433e-05 |  | 2018-12-19 | Ruhamah Yunis, Gaetan M.A. Girard, Xiaoen Wang, Haijin Zhu, Aninda J. Bhattacharyy, Patrick Howlett, Douglas R. MacFarlane, Maria Forsyth | 2018 | a Institute for Frontier Materials (IFM), Deakin University, Burwood, Victoria 3125, Australia, Institute for Frontier Materials, Deakin University, Geelong, VIC 3217, Australia, Solid State and Structural Chemistry Unit, Indian Institute of Science, Bangalore 560012, India, School of Chemistry, Monash University, Clayton, VIC 3800, Australia | Australia | Solid State Ionics, | The anion effect in ternary electrolyte systems using poly (diallyldimethylammonium) and phosphonium-based ionic liquid with high lithium salt concentration |  |  | Fig.7 | LiFSI/1208_6_P111i4FSI/1208_6_PDADMAFSI
2851 | not available | nedo2_2Py/j4 | 1/1 | [6 empty] | -40.36709 | 1.674484e-05 |  | 2018-12-19 | Ruhamah Yunis, Gaetan M.A. Girard, Xiaoen Wang, Haijin Zhu, Aninda J. Bhattacharyy, Patrick Howlett, Douglas R. MacFarlane, Maria Forsyth | 2018 | a Institute for Frontier Materials (IFM), Deakin University, Burwood, Victoria 3125, Australia, Institute for Frontier Materials, Deakin University, Geelong, VIC 3217, Australia, Solid State and Structural Chemistry Unit, Indian Institute of Science, Bangalore 560012, India, School of Chemistry, Monash University, Clayton, VIC 3800, Australia | Australia | Solid State Ionics, | The anion effect in ternary electrolyte systems using poly (diallyldimethylammonium) and phosphonium-based ionic liquid with high lithium salt concentration |  |  | Fig.7 | PDADMAFSI neat
2852 | not available | nedo2_2Py/j4 | 1/1 | [6 empty] | -50.07011 | 1.187482e-05 |  | 2018-12-19 | Ruhamah Yunis, Gaetan M.A. Girard, Xiaoen Wang, Haijin Zhu, Aninda J. Bhattacharyy, Patrick Howlett, Douglas R. MacFarlane, Maria Forsyth | 2018 | a Institute for Frontier Materials (IFM), Deakin University, Burwood, Victoria 3125, Australia, Institute for Frontier Materials, Deakin University, Geelong, VIC 3217, Australia, Solid State and Structural Chemistry Unit, Indian Institute of Science, Bangalore 560012, India, School of Chemistry, Monash University, Clayton, VIC 3800, Australia | Australia | Solid State Ionics, | The anion effect in ternary electrolyte systems using poly (diallyldimethylammonium) and phosphonium-based ionic liquid with high lithium salt concentration |  |  | Fig.7 | PDADMAFSI neat
2853 | not available | nedo2_3Py/j4 | 1/1 | [6 empty] | 80.79972 | 0.0002229765 |  | 2018-12-19 | Ruhamah Yunis, Gaetan M.A. Girard, Xiaoen Wang, Haijin Zhu, Aninda J. Bhattacharyy, Patrick Howlett, Douglas R. MacFarlane, Maria Forsyth | 2018 | a Institute for Frontier Materials (IFM), Deakin University, Burwood, Victoria 3125, Australia, Institute for Frontier Materials, Deakin University, Geelong, VIC 3217, Australia, Solid State and Structural Chemistry Unit, Indian Institute of Science, Bangalore 560012, India, School of Chemistry, Monash University, Clayton, VIC 3800, Australia | Australia | Solid State Ionics, | The anion effect in ternary electrolyte systems using poly (diallyldimethylammonium) and phosphonium-based ionic liquid with high lithium salt concentration |  |  | Fig.7 | PDADMAFSI neat
2854 | not available | nedo2_3Py/j4 | 1/1 | [6 empty] | 60.37567 | 0.0001173956 |  | 2018-12-19 | Ruhamah Yunis, Gaetan M.A. Girard, Xiaoen Wang, Haijin Zhu, Aninda J. Bhattacharyy, Patrick Howlett, Douglas R. MacFarlane, Maria Forsyth | 2018 | a Institute for Frontier Materials (IFM), Deakin University, Burwood, Victoria 3125, Australia, Institute for Frontier Materials, Deakin University, Geelong, VIC 3217, Australia, Solid State and Structural Chemistry Unit, Indian Institute of Science, Bangalore 560012, India, School of Chemistry, Monash University, Clayton, VIC 3800, Australia | Australia | Solid State Ionics, | The anion effect in ternary electrolyte systems using poly (diallyldimethylammonium) and phosphonium-based ionic liquid with high lithium salt concentration |  |  | Fig.7 | PDADMAFSI neat
2855 | not available | nedo2_3Py/j4 | 1/1 | [6 empty] | 40.46913 | 6.180804e-05 |  | 2018-12-19 | Ruhamah Yunis, Gaetan M.A. Girard, Xiaoen Wang, Haijin Zhu, Aninda J. Bhattacharyy, Patrick Howlett, Douglas R. MacFarlane, Maria Forsyth | 2018 | a Institute for Frontier Materials (IFM), Deakin University, Burwood, Victoria 3125, Australia, Institute for Frontier Materials, Deakin University, Geelong, VIC 3217, Australia, Solid State and Structural Chemistry Unit, Indian Institute of Science, Bangalore 560012, India, School of Chemistry, Monash University, Clayton, VIC 3800, Australia | Australia | Solid State Ionics, | The anion effect in ternary electrolyte systems using poly (diallyldimethylammonium) and phosphonium-based ionic liquid with high lithium salt concentration |  |  | Fig.7 | PDADMAFSI neat
2856 | not available | nedo2_3Py/j4 | 1/1 | [6 empty] | 20.69852 | 3.108401e-05 |  | 2018-12-19 | Ruhamah Yunis, Gaetan M.A. Girard, Xiaoen Wang, Haijin Zhu, Aninda J. Bhattacharyy, Patrick Howlett, Douglas R. MacFarlane, Maria Forsyth | 2018 | a Institute for Frontier Materials (IFM), Deakin University, Burwood, Victoria 3125, Australia, Institute for Frontier Materials, Deakin University, Geelong, VIC 3217, Australia, Solid State and Structural Chemistry Unit, Indian Institute of Science, Bangalore 560012, India, School of Chemistry, Monash University, Clayton, VIC 3800, Australia | Australia | Solid State Ionics, | The anion effect in ternary electrolyte systems using poly (diallyldimethylammonium) and phosphonium-based ionic liquid with high lithium salt concentration |  |  | Fig.7 | PDADMAFSI neat
2857 | not available | nedo2_3Py/j4 | 1/1 | [6 empty] | 0.1360184 | 2.057941e-05 |  | 2018-12-19 | Ruhamah Yunis, Gaetan M.A. Girard, Xiaoen Wang, Haijin Zhu, Aninda J. Bhattacharyy, Patrick Howlett, Douglas R. MacFarlane, Maria Forsyth | 2018 | a Institute for Frontier Materials (IFM), Deakin University, Burwood, Victoria 3125, Australia, Institute for Frontier Materials, Deakin University, Geelong, VIC 3217, Australia, Solid State and Structural Chemistry Unit, Indian Institute of Science, Bangalore 560012, India, School of Chemistry, Monash University, Clayton, VIC 3800, Australia | Australia | Solid State Ionics, | The anion effect in ternary electrolyte systems using poly (diallyldimethylammonium) and phosphonium-based ionic liquid with high lithium salt concentration |  |  | Fig.7 | PDADMAFSI neat
2858 | not available | nedo2_3Py/j4 | 1/1 | [6 empty] | -9.82427 | 1.752996e-05 |  | 2018-12-19 | Ruhamah Yunis, Gaetan M.A. Girard, Xiaoen Wang, Haijin Zhu, Aninda J. Bhattacharyy, Patrick Howlett, Douglas R. MacFarlane, Maria Forsyth | 2018 | a Institute for Frontier Materials (IFM), Deakin University, Burwood, Victoria 3125, Australia, Institute for Frontier Materials, Deakin University, Geelong, VIC 3217, Australia, Solid State and Structural Chemistry Unit, Indian Institute of Science, Bangalore 560012, India, School of Chemistry, Monash University, Clayton, VIC 3800, Australia | Australia | Solid State Ionics, | The anion effect in ternary electrolyte systems using poly (diallyldimethylammonium) and phosphonium-based ionic liquid with high lithium salt concentration |  |  | Table1 | LiFSI/P111i4FSI/PDADMANTf2
2859 | not available | nedo2_3Py/j4 | 1/1 | [6 empty] | -19.53002 | 1.394052e-05 |  | 2018-12-19 | Yanbiao Zhao, Yang Bai, Yongpin Bai, Maozhong An, Guorong Chen, Weidong Li, Chong Li, Yongfeng Zhou | 2018 | School of Chemistry and Chemical Engineering, Harbin Institute of Technology, Harbin, 150001, China, Research Centre of Nano Science and Technology, Shanghai University, Shanghai, 200444, China, State Key Lab Met Matrix Composites, School of Chem & Chem Engn, Shanghai Jiao Tong University, Shanghai, 200240, China, Wuxi HIT New Material Research Institute Co., Ltd, Wuxi, 214183, China | CN | J. Power Sources | A rational design of solid polymer electrolyte with high salt concentration for lithium battery |  |  | Fig2a | LiTFSI/PEC
2860 | not available | nedo2_3Py/j4 | 1/1 | [6 empty] | -30.19078 | 1.187482e-05 |  | 2018-12-19 | Yanbiao Zhao, Yang Bai, Yongpin Bai, Maozhong An, Guorong Chen, Weidong Li, Chong Li, Yongfeng Zhou | 2018 | School of Chemistry and Chemical Engineering, Harbin Institute of Technology, Harbin, 150001, China, Research Centre of Nano Science and Technology, Shanghai University, Shanghai, 200444, China, State Key Lab Met Matrix Composites, School of Chem & Chem Engn, Shanghai Jiao Tong University, Shanghai, 200240, China, Wuxi HIT New Material Research Institute Co., Ltd, Wuxi, 214183, China | CN | J. Power Sources | A rational design of solid polymer electrolyte with high salt concentration for lithium battery |  |  | Fig2a | LiTFSI/PEC
2861 | not available | nedo2_3Py/j4 | 1/1 | [6 empty] | -39.99145 | 1.134295e-05 |  | 2018-12-19 | Yanbiao Zhao, Yang Bai, Yongpin Bai, Maozhong An, Guorong Chen, Weidong Li, Chong Li, Yongfeng Zhou | 2018 | School of Chemistry and Chemical Engineering, Harbin Institute of Technology, Harbin, 150001, China, Research Centre of Nano Science and Technology, Shanghai University, Shanghai, 200444, China, State Key Lab Met Matrix Composites, School of Chem & Chem Engn, Shanghai Jiao Tong University, Shanghai, 200240, China, Wuxi HIT New Material Research Institute Co., Ltd, Wuxi, 214183, China | CN | J. Power Sources | A rational design of solid polymer electrolyte with high salt concentration for lithium battery |  |  | Fig2a | LiTFSI/PEC
2862 | not available | nedo2_3Py/j4 | 1/1 | [6 empty] | -49.89779 | 1.011521e-05 |  | 2018-12-19 | Yanbiao Zhao, Yang Bai, Yongpin Bai, Maozhong An, Guorong Chen, Weidong Li, Chong Li, Yongfeng Zhou | 2018 | School of Chemistry and Chemical Engineering, Harbin Institute of Technology, Harbin, 150001, China, Research Centre of Nano Science and Technology, Shanghai University, Shanghai, 200444, China, State Key Lab Met Matrix Composites, School of Chem & Chem Engn, Shanghai Jiao Tong University, Shanghai, 200240, China, Wuxi HIT New Material Research Institute Co., Ltd, Wuxi, 214183, China | CN | J. Power Sources | A rational design of solid polymer electrolyte with high salt concentration for lithium battery |  |  | Fig2a | LiTFSI/PEC
2863 | not available | nedo2_4Py/j4 | 1/1 | [6 empty] | 79.0743 | 1.599484e-05 |  | 2018-12-19 | Yanbiao Zhao, Yang Bai, Yongpin Bai, Maozhong An, Guorong Chen, Weidong Li, Chong Li, Yongfeng Zhou | 2018 | School of Chemistry and Chemical Engineering, Harbin Institute of Technology, Harbin, 150001, China, Research Centre of Nano Science and Technology, Shanghai University, Shanghai, 200444, China, State Key Lab Met Matrix Composites, School of Chem & Chem Engn, Shanghai Jiao Tong University, Shanghai, 200240, China, Wuxi HIT New Material Research Institute Co., Ltd, Wuxi, 214183, China | CN | J. Power Sources | A rational design of solid polymer electrolyte with high salt concentration for lithium battery |  |  | Fig2a | LiTFSI/PEC
2864 | not available | nedo2_4Py/j4 | 1/1 | [6 empty] | 60.37567 | 1.160585e-05 |  | 2018-12-19 | Yanbiao Zhao, Yang Bai, Yongpin Bai, Maozhong An, Guorong Chen, Weidong Li, Chong Li, Yongfeng Zhou | 2018 | School of Chemistry and Chemical Engineering, Harbin Institute of Technology, Harbin, 150001, China, Research Centre of Nano Science and Technology, Shanghai University, Shanghai, 200444, China, State Key Lab Met Matrix Composites, School of Chem & Chem Engn, Shanghai Jiao Tong University, Shanghai, 200240, China, Wuxi HIT New Material Research Institute Co., Ltd, Wuxi, 214183, China | CN | J. Power Sources | A rational design of solid polymer electrolyte with high salt concentration for lithium battery |  |  | Fig2a | LiTFSI/PEC
2865 | not available | nedo2_4Py/j4 | 1/1 | [6 empty] | 39.78988 | 8.616343e-06 |  | 2018-12-19 | Yanbiao Zhao, Yang Bai, Yongpin Bai, Maozhong An, Guorong Chen, Weidong Li, Chong Li, Yongfeng Zhou | 2018 | School of Chemistry and Chemical Engineering, Harbin Institute of Technology, Harbin, 150001, China, Research Centre of Nano Science and Technology, Shanghai University, Shanghai, 200444, China, State Key Lab Met Matrix Composites, School of Chem & Chem Engn, Shanghai Jiao Tong University, Shanghai, 200240, China, Wuxi HIT New Material Research Institute Co., Ltd, Wuxi, 214183, China | CN | J. Power Sources | A rational design of solid polymer electrolyte with high salt concentration for lithium battery |  |  | Fig2a | LiTFSI/PEC
2866 | not available | nedo2_4Py/j4 | 1/1 | [6 empty] | 19.80487 | 6.545156e-06 |  | 2018-12-19 | Yanbiao Zhao, Yang Bai, Yongpin Bai, Maozhong An, Guorong Chen, Weidong Li, Chong Li, Yongfeng Zhou | 2018 | School of Chemistry and Chemical Engineering, Harbin Institute of Technology, Harbin, 150001, China, Research Centre of Nano Science and Technology, Shanghai University, Shanghai, 200444, China, State Key Lab Met Matrix Composites, School of Chem & Chem Engn, Shanghai Jiao Tong University, Shanghai, 200240, China, Wuxi HIT New Material Research Institute Co., Ltd, Wuxi, 214183, China | CN | J. Power Sources | A rational design of solid polymer electrolyte with high salt concentration for lithium battery |  |  | Fig2a | LiTFSI/PEC
2867 | not available | nedo2_4Py/j4 | 1/1 | [6 empty] | 0.1360184 | 6.252015e-06 |  | 2018-12-19 | Yanbiao Zhao, Yang Bai, Yongpin Bai, Maozhong An, Guorong Chen, Weidong Li, Chong Li, Yongfeng Zhou | 2018 | School of Chemistry and Chemical Engineering, Harbin Institute of Technology, Harbin, 150001, China, Research Centre of Nano Science and Technology, Shanghai University, Shanghai, 200444, China, State Key Lab Met Matrix Composites, School of Chem & Chem Engn, Shanghai Jiao Tong University, Shanghai, 200240, China, Wuxi HIT New Material Research Institute Co., Ltd, Wuxi, 214183, China | CN | J. Power Sources | A rational design of solid polymer electrolyte with high salt concentration for lithium battery |  |  | Fig2a | LiTFSI/PEC
2868 | not available | nedo2_4Py/j4 | 1/1 | [6 empty] | -10.06397 | 6.252015e-06 |  | 2018-12-19 | Yanbiao Zhao, Yang Bai, Yongpin Bai, Maozhong An, Guorong Chen, Weidong Li, Chong Li, Yongfeng Zhou | 2018 | School of Chemistry and Chemical Engineering, Harbin Institute of Technology, Harbin, 150001, China, Research Centre of Nano Science and Technology, Shanghai University, Shanghai, 200444, China, State Key Lab Met Matrix Composites, School of Chem & Chem Engn, Shanghai Jiao Tong University, Shanghai, 200240, China, Wuxi HIT New Material Research Institute Co., Ltd, Wuxi, 214183, China | CN | J. Power Sources | A rational design of solid polymer electrolyte with high salt concentration for lithium battery |  |  | Fig2a | LiTFSI/PEC
2869 | not available | nedo2_4Py/j4 | 1/1 | [6 empty] | -20.63801 | 5.704519e-06 |  | 2018-12-19 | Yanbiao Zhao, Yang Bai, Yongpin Bai, Maozhong An, Guorong Chen, Weidong Li, Chong Li, Yongfeng Zhou | 2018 | School of Chemistry and Chemical Engineering, Harbin Institute of Technology, Harbin, 150001, China, Research Centre of Nano Science and Technology, Shanghai University, Shanghai, 200444, China, State Key Lab Met Matrix Composites, School of Chem & Chem Engn, Shanghai Jiao Tong University, Shanghai, 200240, China, Wuxi HIT New Material Research Institute Co., Ltd, Wuxi, 214183, China | CN | J. Power Sources | A rational design of solid polymer electrolyte with high salt concentration for lithium battery |  |  | Fig2a | LiTFSI/PEC
2870 | not available | nedo2_4Py/j4 | 1/1 | [6 empty] | -30.59857 | 5.57531e-06 |  | 2018-12-19 | Yanbiao Zhao, Yang Bai, Yongpin Bai, Maozhong An, Guorong Chen, Weidong Li, Chong Li, Yongfeng Zhou | 2018 | School of Chemistry and Chemical Engineering, Harbin Institute of Technology, Harbin, 150001, China, Research Centre of Nano Science and Technology, Shanghai University, Shanghai, 200444, China, State Key Lab Met Matrix Composites, School of Chem & Chem Engn, Shanghai Jiao Tong University, Shanghai, 200240, China, Wuxi HIT New Material Research Institute Co., Ltd, Wuxi, 214183, China | CN | J. Power Sources | A rational design of solid polymer electrolyte with high salt concentration for lithium battery |  |  | Fig2a | LiTFSI/PEC
2871 | not available | nedo2_4Py/j4 | 1/1 | [6 empty] | -40.36709 | 5.971989e-06 |  | 2018-12-19 | Yanbiao Zhao, Yang Bai, Yongpin Bai, Maozhong An, Guorong Chen, Weidong Li, Chong Li, Yongfeng Zhou | 2018 | School of Chemistry and Chemical Engineering, Harbin Institute of Technology, Harbin, 150001, China, Research Centre of Nano Science and Technology, Shanghai University, Shanghai, 200444, China, State Key Lab Met Matrix Composites, School of Chem & Chem Engn, Shanghai Jiao Tong University, Shanghai, 200240, China, Wuxi HIT New Material Research Institute Co., Ltd, Wuxi, 214183, China | CN | J. Power Sources | A rational design of solid polymer electrolyte with high salt concentration for lithium battery |  |  | Fig2a | LiTFSI/PEC
2872 | not available | nedo2_4Py/j4 | 1/1 | [6 empty] | -50.24216 | 6.110405e-06 |  | 2018-12-19 | Yanbiao Zhao, Yang Bai, Yongpin Bai, Maozhong An, Guorong Chen, Weidong Li, Chong Li, Yongfeng Zhou | 2018 | School of Chemistry and Chemical Engineering, Harbin Institute of Technology, Harbin, 150001, China, Research Centre of Nano Science and Technology, Shanghai University, Shanghai, 200444, China, State Key Lab Met Matrix Composites, School of Chem & Chem Engn, Shanghai Jiao Tong University, Shanghai, 200240, China, Wuxi HIT New Material Research Institute Co., Ltd, Wuxi, 214183, China | CN | J. Power Sources | A rational design of solid polymer electrolyte with high salt concentration for lithium battery |  |  | Fig2a | LiTFSI/PEC
2873 | not available | nedo2_26OMe/j4 | 1/2 | [6 empty] | 84.72599 | 0.0001336749 |  | 2018-12-19 | Yanbiao Zhao, Yang Bai, Yongpin Bai, Maozhong An, Guorong Chen, Weidong Li, Chong Li, Yongfeng Zhou | 2018 | School of Chemistry and Chemical Engineering, Harbin Institute of Technology, Harbin, 150001, China, Research Centre of Nano Science and Technology, Shanghai University, Shanghai, 200444, China, State Key Lab Met Matrix Composites, School of Chem & Chem Engn, Shanghai Jiao Tong University, Shanghai, 200240, China, Wuxi HIT New Material Research Institute Co., Ltd, Wuxi, 214183, China | CN | J. Power Sources | A rational design of solid polymer electrolyte with high salt concentration for lithium battery |  |  | Fig2a | LiTFSI/PEC
2874 | not available | nedo2_26OMe/j4 | 1/2 | [6 empty] | 73.58583 | 8.5659e-05 |  | 2018-12-19 | Yanbiao Zhao, Yang Bai, Yongpin Bai, Maozhong An, Guorong Chen, Weidong Li, Chong Li, Yongfeng Zhou | 2018 | School of Chemistry and Chemical Engineering, Harbin Institute of Technology, Harbin, 150001, China, Research Centre of Nano Science and Technology, Shanghai University, Shanghai, 200444, China, State Key Lab Met Matrix Composites, School of Chem & Chem Engn, Shanghai Jiao Tong University, Shanghai, 200240, China, Wuxi HIT New Material Research Institute Co., Ltd, Wuxi, 214183, China | CN | J. Power Sources | A rational design of solid polymer electrolyte with high salt concentration for lithium battery |  |  | Fig2a | LiTFSI/PEC
2875 | not available | nedo2_26OMe/j4 | 1/2 | [6 empty] | 65.38951 | 5.930742e-05 |  | 2018-12-19 | Yanbiao Zhao, Yang Bai, Yongpin Bai, Maozhong An, Guorong Chen, Weidong Li, Chong Li, Yongfeng Zhou | 2018 | School of Chemistry and Chemical Engineering, Harbin Institute of Technology, Harbin, 150001, China, Research Centre of Nano Science and Technology, Shanghai University, Shanghai, 200444, China, State Key Lab Met Matrix Composites, School of Chem & Chem Engn, Shanghai Jiao Tong University, Shanghai, 200240, China, Wuxi HIT New Material Research Institute Co., Ltd, Wuxi, 214183, China | CN | J. Power Sources | A rational design of solid polymer electrolyte with high salt concentration for lithium battery |  |  | Fig2a | LiTFSI/PEC
2876 | not available | nedo2_26OMe/j4 | 1/2 | [6 empty] | 54.86641 | 3.586097e-05 |  | 2018-12-19 | Yanbiao Zhao, Yang Bai, Yongpin Bai, Maozhong An, Guorong Chen, Weidong Li, Chong Li, Yongfeng Zhou | 2018 | School of Chemistry and Chemical Engineering, Harbin Institute of Technology, Harbin, 150001, China, Research Centre of Nano Science and Technology, Shanghai University, Shanghai, 200444, China, State Key Lab Met Matrix Composites, School of Chem & Chem Engn, Shanghai Jiao Tong University, Shanghai, 200240, China, Wuxi HIT New Material Research Institute Co., Ltd, Wuxi, 214183, China | CN | J. Power Sources | A rational design of solid polymer electrolyte with high salt concentration for lithium battery |  |  | Fig2a | LiTFSI/PEC
2877 | not available | nedo2_26OMe/j4 | 1/2 | [6 empty] | 44.97768 | 2.788547e-05 |  | 2018-12-19 | Yanbiao Zhao, Yang Bai, Yongpin Bai, Maozhong An, Guorong Chen, Weidong Li, Chong Li, Yongfeng Zhou | 2018 | School of Chemistry and Chemical Engineering, Harbin Institute of Technology, Harbin, 150001, China, Research Centre of Nano Science and Technology, Shanghai University, Shanghai, 200444, China, State Key Lab Met Matrix Composites, School of Chem & Chem Engn, Shanghai Jiao Tong University, Shanghai, 200240, China, Wuxi HIT New Material Research Institute Co., Ltd, Wuxi, 214183, China | CN | J. Power Sources | A rational design of solid polymer electrolyte with high salt concentration for lithium battery |  |  | Fig2b | LiTFSI/PEC/PVDF-HFP
2878 | not available | nedo2_26OMe/j4 | 1/2 | [6 empty] | 36.14426 | 2.126821e-05 |  | 2018-12-19 | Yanbiao Zhao, Yang Bai, Yongpin Bai, Maozhong An, Guorong Chen, Weidong Li, Chong Li, Yongfeng Zhou | 2018 | School of Chemistry and Chemical Engineering, Harbin Institute of Technology, Harbin, 150001, China, Research Centre of Nano Science and Technology, Shanghai University, Shanghai, 200444, China, State Key Lab Met Matrix Composites, School of Chem & Chem Engn, Shanghai Jiao Tong University, Shanghai, 200240, China, Wuxi HIT New Material Research Institute Co., Ltd, Wuxi, 214183, China | CN | J. Power Sources | A rational design of solid polymer electrolyte with high salt concentration for lithium battery |  |  | Fig2b | LiTFSI/PEC/PVDF-HFP
2879 | not available | nedo2_26OMe/j4 | 1/2 | [6 empty] | 22.02847 | 1.68613e-05 |  | 2018-12-19 | Yanbiao Zhao, Yang Bai, Yongpin Bai, Maozhong An, Guorong Chen, Weidong Li, Chong Li, Yongfeng Zhou | 2018 | School of Chemistry and Chemical Engineering, Harbin Institute of Technology, Harbin, 150001, China, Research Centre of Nano Science and Technology, Shanghai University, Shanghai, 200444, China, State Key Lab Met Matrix Composites, School of Chem & Chem Engn, Shanghai Jiao Tong University, Shanghai, 200240, China, Wuxi HIT New Material Research Institute Co., Ltd, Wuxi, 214183, China | CN | J. Power Sources | A rational design of solid polymer electrolyte with high salt concentration for lithium battery |  |  | Fig2b | LiTFSI/PEC/PVDF-HFP
2880 | not available | nedo2_26OMe/j4 | 1/2 | [6 empty] | -0.08226145 | 1.501312e-05 |  | 2018-12-19 | Yanbiao Zhao, Yang Bai, Yongpin Bai, Maozhong An, Guorong Chen, Weidong Li, Chong Li, Yongfeng Zhou | 2018 | School of Chemistry and Chemical Engineering, Harbin Institute of Technology, Harbin, 150001, China, Research Centre of Nano Science and Technology, Shanghai University, Shanghai, 200444, China, State Key Lab Met Matrix Composites, School of Chem & Chem Engn, Shanghai Jiao Tong University, Shanghai, 200240, China, Wuxi HIT New Material Research Institute Co., Ltd, Wuxi, 214183, China | CN | J. Power Sources | A rational design of solid polymer electrolyte with high salt concentration for lithium battery |  |  | Fig2b | LiTFSI/PEC/PVDF-HFP
2881 | not available | nedo2_26OMe/j4 | 1/2 | [6 empty] | -18.78905 | 1.389495e-05 |  | 2018-12-19 | Yanbiao Zhao, Yang Bai, Yongpin Bai, Maozhong An, Guorong Chen, Weidong Li, Chong Li, Yongfeng Zhou | 2018 | School of Chemistry and Chemical Engineering, Harbin Institute of Technology, Harbin, 150001, China, Research Centre of Nano Science and Technology, Shanghai University, Shanghai, 200444, China, State Key Lab Met Matrix Composites, School of Chem & Chem Engn, Shanghai Jiao Tong University, Shanghai, 200240, China, Wuxi HIT New Material Research Institute Co., Ltd, Wuxi, 214183, China | CN | J. Power Sources | A rational design of solid polymer electrolyte with high salt concentration for lithium battery |  |  | Fig2b | LiTFSI/PEC/PVDF-HFP
2882 | not available | nedo2_26OMe/j4 | 1/2 | [6 empty] | -37.89037 | 1.286009e-05 |  | 2018-12-19 | Yanbiao Zhao, Yang Bai, Yongpin Bai, Maozhong An, Guorong Chen, Weidong Li, Chong Li, Yongfeng Zhou | 2018 | School of Chemistry and Chemical Engineering, Harbin Institute of Technology, Harbin, 150001, China, Research Centre of Nano Science and Technology, Shanghai University, Shanghai, 200444, China, State Key Lab Met Matrix Composites, School of Chem & Chem Engn, Shanghai Jiao Tong University, Shanghai, 200240, China, Wuxi HIT New Material Research Institute Co., Ltd, Wuxi, 214183, China | CN | J. Power Sources | A rational design of solid polymer electrolyte with high salt concentration for lithium battery |  |  | Fig2b | LiTFSI/PEC/PVDF-HFP
2883 | not available | nedo2_2OMe/j4 | 1/2 | [6 empty] | -37.89037 | 1.286009e-05 |  | 2018-12-19 | Yanbiao Zhao, Yang Bai, Yongpin Bai, Maozhong An, Guorong Chen, Weidong Li, Chong Li, Yongfeng Zhou | 2018 | School of Chemistry and Chemical Engineering, Harbin Institute of Technology, Harbin, 150001, China, Research Centre of Nano Science and Technology, Shanghai University, Shanghai, 200444, China, State Key Lab Met Matrix Composites, School of Chem & Chem Engn, Shanghai Jiao Tong University, Shanghai, 200240, China, Wuxi HIT New Material Research Institute Co., Ltd, Wuxi, 214183, China | CN | J. Power Sources | A rational design of solid polymer electrolyte with high salt concentration for lithium battery |  |  | Fig2b | LiTFSI/PEC/PVDF-HFP
2884 | not available | nedo2_2Pyrim/j4 | 1/2 | [6 empty] | 80.30968 | 3.255405e-05 |  | 2018-12-19 | Yanbiao Zhao, Yang Bai, Yongpin Bai, Maozhong An, Guorong Chen, Weidong Li, Chong Li, Yongfeng Zhou | 2018 | School of Chemistry and Chemical Engineering, Harbin Institute of Technology, Harbin, 150001, China, Research Centre of Nano Science and Technology, Shanghai University, Shanghai, 200444, China, State Key Lab Met Matrix Composites, School of Chem & Chem Engn, Shanghai Jiao Tong University, Shanghai, 200240, China, Wuxi HIT New Material Research Institute Co., Ltd, Wuxi, 214183, China | CN | J. Power Sources | A rational design of solid polymer electrolyte with high salt concentration for lithium battery |  |  | Fig2b | LiTFSI/PEC/PVDF-HFP
2885 | not available | nedo2_2Pyrim/j4 | 1/2 | [6 empty] | 59.76818 | 1.893699e-05 |  | 2018-12-19 | Yanbiao Zhao, Yang Bai, Yongpin Bai, Maozhong An, Guorong Chen, Weidong Li, Chong Li, Yongfeng Zhou | 2018 | School of Chemistry and Chemical Engineering, Harbin Institute of Technology, Harbin, 150001, China, Research Centre of Nano Science and Technology, Shanghai University, Shanghai, 200444, China, State Key Lab Met Matrix Composites, School of Chem & Chem Engn, Shanghai Jiao Tong University, Shanghai, 200240, China, Wuxi HIT New Material Research Institute Co., Ltd, Wuxi, 214183, China | CN | J. Power Sources | A rational design of solid polymer electrolyte with high salt concentration for lithium battery |  |  | Fig2b | LiTFSI/PEC/PVDF-HFP
2886 | not available | nedo2_2Pyrim/j4 | 1/2 | [6 empty] | 49.58639 | 1.59104e-05 |  | 2018-12-19 | Yanbiao Zhao, Yang Bai, Yongpin Bai, Maozhong An, Guorong Chen, Weidong Li, Chong Li, Yongfeng Zhou | 2018 | School of Chemistry and Chemical Engineering, Harbin Institute of Technology, Harbin, 150001, China, Research Centre of Nano Science and Technology, Shanghai University, Shanghai, 200444, China, State Key Lab Met Matrix Composites, School of Chem & Chem Engn, Shanghai Jiao Tong University, Shanghai, 200240, China, Wuxi HIT New Material Research Institute Co., Ltd, Wuxi, 214183, China | CN | J. Power Sources | A rational design of solid polymer electrolyte with high salt concentration for lithium battery |  |  | Fig2b | LiTFSI/PEC/PVDF-HFP
2887 | not available | nedo2_2Pyrim/j4 | 1/2 | [6 empty] | 40.49884 | 1.237192e-05 |  | 2018-12-19 | Yanbiao Zhao, Yang Bai, Yongpin Bai, Maozhong An, Guorong Chen, Weidong Li, Chong Li, Yongfeng Zhou | 2018 | School of Chemistry and Chemical Engineering, Harbin Institute of Technology, Harbin, 150001, China, Research Centre of Nano Science and Technology, Shanghai University, Shanghai, 200444, China, State Key Lab Met Matrix Composites, School of Chem & Chem Engn, Shanghai Jiao Tong University, Shanghai, 200240, China, Wuxi HIT New Material Research Institute Co., Ltd, Wuxi, 214183, China | CN | J. Power Sources | A rational design of solid polymer electrolyte with high salt concentration for lithium battery |  |  | Fig2b | LiTFSI/PEC/PVDF-HFP
2888 | not available | nedo2_2Pyrim/j4 | 1/2 | [6 empty] | 30.52289 | 1.080471e-05 |  | 2018-12-19 | Yanbiao Zhao, Yang Bai, Yongpin Bai, Maozhong An, Guorong Chen, Weidong Li, Chong Li, Yongfeng Zhou | 2018 | School of Chemistry and Chemical Engineering, Harbin Institute of Technology, Harbin, 150001, China, Research Centre of Nano Science and Technology, Shanghai University, Shanghai, 200444, China, State Key Lab Met Matrix Composites, School of Chem & Chem Engn, Shanghai Jiao Tong University, Shanghai, 200240, China, Wuxi HIT New Material Research Institute Co., Ltd, Wuxi, 214183, China | CN | J. Power Sources | A rational design of solid polymer electrolyte with high salt concentration for lithium battery |  |  | Fig2b | LiTFSI/PEC/PVDF-HFP
2889 | not available | nedo2_2Pyrim/j4 | 1/2 | [6 empty] | 20.30039 | 9.620397e-06 |  | 2018-12-19 | Yanbiao Zhao, Yang Bai, Yongpin Bai, Maozhong An, Guorong Chen, Weidong Li, Chong Li, Yongfeng Zhou | 2018 | School of Chemistry and Chemical Engineering, Harbin Institute of Technology, Harbin, 150001, China, Research Centre of Nano Science and Technology, Shanghai University, Shanghai, 200444, China, State Key Lab Met Matrix Composites, School of Chem & Chem Engn, Shanghai Jiao Tong University, Shanghai, 200240, China, Wuxi HIT New Material Research Institute Co., Ltd, Wuxi, 214183, China | CN | J. Power Sources | A rational design of solid polymer electrolyte with high salt concentration for lithium battery |  |  | Fig2b | LiTFSI/PEC/PVDF-HFP
2890 | not available | nedo2_2Pyrim/j4 | 1/2 | [6 empty] | 10.7438 | 9.436045e-06 |  | 2018-12-19 | Yanbiao Zhao, Yang Bai, Yongpin Bai, Maozhong An, Guorong Chen, Weidong Li, Chong Li, Yongfeng Zhou | 2018 | School of Chemistry and Chemical Engineering, Harbin Institute of Technology, Harbin, 150001, China, Research Centre of Nano Science and Technology, Shanghai University, Shanghai, 200444, China, State Key Lab Met Matrix Composites, School of Chem & Chem Engn, Shanghai Jiao Tong University, Shanghai, 200240, China, Wuxi HIT New Material Research Institute Co., Ltd, Wuxi, 214183, China | CN | J. Power Sources | A rational design of solid polymer electrolyte with high salt concentration for lithium battery |  |  | Fig2b | LiTFSI/PEC/PVDF-HFP
2891 | not available | nedo2_2Pyrim/j4 | 1/2 | [6 empty] | -0.08226145 | 8.733252e-06 |  | 2018-12-19 | Yanbiao Zhao, Yang Bai, Yongpin Bai, Maozhong An, Guorong Chen, Weidong Li, Chong Li, Yongfeng Zhou | 2018 | School of Chemistry and Chemical Engineering, Harbin Institute of Technology, Harbin, 150001, China, Research Centre of Nano Science and Technology, Shanghai University, Shanghai, 200444, China, State Key Lab Met Matrix Composites, School of Chem & Chem Engn, Shanghai Jiao Tong University, Shanghai, 200240, China, Wuxi HIT New Material Research Institute Co., Ltd, Wuxi, 214183, China | CN | J. Power Sources | A rational design of solid polymer electrolyte with high salt concentration for lithium battery |  |  | Fig2b | LiTFSI/PEC/PVDF-HFP
2892 | not available | nedo2_2Pyrim/j4 | 1/2 | [6 empty] | -9.767398 | 8.240736e-06 |  | 2018-12-19 | Yanbiao Zhao, Yang Bai, Yongpin Bai, Maozhong An, Guorong Chen, Weidong Li, Chong Li, Yongfeng Zhou | 2018 | School of Chemistry and Chemical Engineering, Harbin Institute of Technology, Harbin, 150001, China, Research Centre of Nano Science and Technology, Shanghai University, Shanghai, 200444, China, State Key Lab Met Matrix Composites, School of Chem & Chem Engn, Shanghai Jiao Tong University, Shanghai, 200240, China, Wuxi HIT New Material Research Institute Co., Ltd, Wuxi, 214183, China | CN | J. Power Sources | A rational design of solid polymer electrolyte with high salt concentration for lithium battery |  |  | Fig2b | LiTFSI/PEC/PVDF-HFP
2893 | not available | nedo2_2Pyrim/j4 | 1/2 | [6 empty] | -20.07335 | 8.401755e-06 |  | 2018-12-19 | Yanbiao Zhao, Yang Bai, Yongpin Bai, Maozhong An, Guorong Chen, Weidong Li, Chong Li, Yongfeng Zhou | 2018 | School of Chemistry and Chemical Engineering, Harbin Institute of Technology, Harbin, 150001, China, Research Centre of Nano Science and Technology, Shanghai University, Shanghai, 200444, China, State Key Lab Met Matrix Composites, School of Chem & Chem Engn, Shanghai Jiao Tong University, Shanghai, 200240, China, Wuxi HIT New Material Research Institute Co., Ltd, Wuxi, 214183, China | CN | J. Power Sources | A rational design of solid polymer electrolyte with high salt concentration for lithium battery |  |  | Fig2b | LiTFSI/PEC/PVDF-HFP
2894 | not available | nedo2_2Pyrim/j4 | 1/2 | [6 empty] | -30.48739 | 8.240736e-06 |  | 2018-12-19 | Yanbiao Zhao, Yang Bai, Yongpin Bai, Maozhong An, Guorong Chen, Weidong Li, Chong Li, Yongfeng Zhou | 2018 | School of Chemistry and Chemical Engineering, Harbin Institute of Technology, Harbin, 150001, China, Research Centre of Nano Science and Technology, Shanghai University, Shanghai, 200444, China, State Key Lab Met Matrix Composites, School of Chem & Chem Engn, Shanghai Jiao Tong University, Shanghai, 200240, China, Wuxi HIT New Material Research Institute Co., Ltd, Wuxi, 214183, China | CN | J. Power Sources | A rational design of solid polymer electrolyte with high salt concentration for lithium battery |  |  | Fig2b | LiTFSI/PEC/PVDF-HFP
2895 | not available | nedo2_2Pyrim/j4 | 1/2 | [6 empty] | -40.34883 | 8.082822e-06 |  | 2018-12-19 | Yanbiao Zhao, Yang Bai, Yongpin Bai, Maozhong An, Guorong Chen, Weidong Li, Chong Li, Yongfeng Zhou | 2018 | School of Chemistry and Chemical Engineering, Harbin Institute of Technology, Harbin, 150001, China, Research Centre of Nano Science and Technology, Shanghai University, Shanghai, 200444, China, State Key Lab Met Matrix Composites, School of Chem & Chem Engn, Shanghai Jiao Tong University, Shanghai, 200240, China, Wuxi HIT New Material Research Institute Co., Ltd, Wuxi, 214183, China | CN | J. Power Sources | A rational design of solid polymer electrolyte with high salt concentration for lithium battery |  |  | Fig2b | LiTFSI/PEC/PVDF-HFP
2896 | not available | nedo2_2Pyrim/j4 | 1/2 | [6 empty] | -50.1864 | 7.775995e-06 |  | 2018-12-19 | Yanbiao Zhao, Yang Bai, Yongpin Bai, Maozhong An, Guorong Chen, Weidong Li, Chong Li, Yongfeng Zhou | 2018 | School of Chemistry and Chemical Engineering, Harbin Institute of Technology, Harbin, 150001, China, Research Centre of Nano Science and Technology, Shanghai University, Shanghai, 200444, China, State Key Lab Met Matrix Composites, School of Chem & Chem Engn, Shanghai Jiao Tong University, Shanghai, 200240, China, Wuxi HIT New Material Research Institute Co., Ltd, Wuxi, 214183, China | CN | J. Power Sources | A rational design of solid polymer electrolyte with high salt concentration for lithium battery |  |  | Fig2b | LiTFSI/PEC/PVDF-HFP
2897 | not available | nedo2_2SMe/j4 | 1/2 | [6 empty] | 79.57722 | 0.0002557361 |  | 2018-12-19 | Yanbiao Zhao, Yang Bai, Yongpin Bai, Maozhong An, Guorong Chen, Weidong Li, Chong Li, Yongfeng Zhou | 2018 | School of Chemistry and Chemical Engineering, Harbin Institute of Technology, Harbin, 150001, China, Research Centre of Nano Science and Technology, Shanghai University, Shanghai, 200444, China, State Key Lab Met Matrix Composites, School of Chem & Chem Engn, Shanghai Jiao Tong University, Shanghai, 200240, China, Wuxi HIT New Material Research Institute Co., Ltd, Wuxi, 214183, China | CN | J. Power Sources | A rational design of solid polymer electrolyte with high salt concentration for lithium battery |  |  | Fig2b | LiTFSI/PEC/PVDF-HFP
2898 | not available | nedo2_2SMe/j4 | 1/2 | [6 empty] | 59.04181 | 9.363301e-05 |  | 2018-12-19 | Yanbiao Zhao, Yang Bai, Yongpin Bai, Maozhong An, Guorong Chen, Weidong Li, Chong Li, Yongfeng Zhou | 2018 | School of Chemistry and Chemical Engineering, Harbin Institute of Technology, Harbin, 150001, China, Research Centre of Nano Science and Technology, Shanghai University, Shanghai, 200444, China, State Key Lab Met Matrix Composites, School of Chem & Chem Engn, Shanghai Jiao Tong University, Shanghai, 200240, China, Wuxi HIT New Material Research Institute Co., Ltd, Wuxi, 214183, China | CN | J. Power Sources | A rational design of solid polymer electrolyte with high salt concentration for lithium battery |  |  | Fig2b | LiTFSI/PEC/PVDF-HFP
2899 | not available | nedo2_2SMe/j4 | 1/2 | [6 empty] | 39.75325 | 3.248538e-05 |  | 2018-12-19 | Yanbiao Zhao, Yang Bai, Yongpin Bai, Maozhong An, Guorong Chen, Weidong Li, Chong Li, Yongfeng Zhou | 2018 | School of Chemistry and Chemical Engineering, Harbin Institute of Technology, Harbin, 150001, China, Research Centre of Nano Science and Technology, Shanghai University, Shanghai, 200444, China, State Key Lab Met Matrix Composites, School of Chem & Chem Engn, Shanghai Jiao Tong University, Shanghai, 200240, China, Wuxi HIT New Material Research Institute Co., Ltd, Wuxi, 214183, China | CN | J. Power Sources | A rational design of solid polymer electrolyte with high salt concentration for lithium battery |  |  | Fig2b | LiTFSI/PEC/PVDF-HFP
2900 | not available | nedo2_2SMe/j4 | 1/2 | [6 empty] | 20.34475 | 1.501838e-05 |  | 2018-12-19 | Yanbiao Zhao, Yang Bai, Yongpin Bai, Maozhong An, Guorong Chen, Weidong Li, Chong Li, Yongfeng Zhou | 2018 | School of Chemistry and Chemical Engineering, Harbin Institute of Technology, Harbin, 150001, China, Research Centre of Nano Science and Technology, Shanghai University, Shanghai, 200444, China, State Key Lab Met Matrix Composites, School of Chem & Chem Engn, Shanghai Jiao Tong University, Shanghai, 200240, China, Wuxi HIT New Material Research Institute Co., Ltd, Wuxi, 214183, China | CN | J. Power Sources | A rational design of solid polymer electrolyte with high salt concentration for lithium battery |  |  | Fig2b | LiTFSI/PEC/PVDF-HFP
2901 | not available | nedo2_2SMe/j4 | 1/2 | [6 empty] | 0.4748368 | 1.087337e-05 |  | 2018-12-19 | Yanbiao Zhao, Yang Bai, Yongpin Bai, Maozhong An, Guorong Chen, Weidong Li, Chong Li, Yongfeng Zhou | 2018 | School of Chemistry and Chemical Engineering, Harbin Institute of Technology, Harbin, 150001, China, Research Centre of Nano Science and Technology, Shanghai University, Shanghai, 200444, China, State Key Lab Met Matrix Composites, School of Chem & Chem Engn, Shanghai Jiao Tong University, Shanghai, 200240, China, Wuxi HIT New Material Research Institute Co., Ltd, Wuxi, 214183, China | CN | J. Power Sources | A rational design of solid polymer electrolyte with high salt concentration for lithium battery |  |  | Figs2 | LiTFSI/PEC/PVDF-HFP
2902 | not available | nedo2_2SMe/j4 | 1/2 | [6 empty] | -9.920687 | 8.767121e-06 |  | 2018-12-19 | Yanbiao Zhao, Yang Bai, Yongpin Bai, Maozhong An, Guorong Chen, Weidong Li, Chong Li, Yongfeng Zhou | 2018 | School of Chemistry and Chemical Engineering, Harbin Institute of Technology, Harbin, 150001, China, Research Centre of Nano Science and Technology, Shanghai University, Shanghai, 200444, China, State Key Lab Met Matrix Composites, School of Chem & Chem Engn, Shanghai Jiao Tong University, Shanghai, 200240, China, Wuxi HIT New Material Research Institute Co., Ltd, Wuxi, 214183, China | CN | J. Power Sources | A rational design of solid polymer electrolyte with high salt concentration for lithium battery |  |  | Figs2 | LiTFSI/PEC/PVDF-HFP
2903 | not available | nedo2_2SMe/j4 | 1/2 | [6 empty] | -19.55523 | 9.087449e-06 |  | 2018-12-19 | Yanbiao Zhao, Yang Bai, Yongpin Bai, Maozhong An, Guorong Chen, Weidong Li, Chong Li, Yongfeng Zhou | 2018 | School of Chemistry and Chemical Engineering, Harbin Institute of Technology, Harbin, 150001, China, Research Centre of Nano Science and Technology, Shanghai University, Shanghai, 200444, China, State Key Lab Met Matrix Composites, School of Chem & Chem Engn, Shanghai Jiao Tong University, Shanghai, 200240, China, Wuxi HIT New Material Research Institute Co., Ltd, Wuxi, 214183, China | CN | J. Power Sources | A rational design of solid polymer electrolyte with high salt concentration for lithium battery |  |  | Figs2 | LiTFSI/PEC/PVDF-HFP
2904 | not available | nedo2_2SMe/j4 | 1/2 | [6 empty] | -29.73718 | 8.307704e-06 |  | 2018-12-19 | Yanbiao Zhao, Yang Bai, Yongpin Bai, Maozhong An, Guorong Chen, Weidong Li, Chong Li, Yongfeng Zhou | 2018 | School of Chemistry and Chemical Engineering, Harbin Institute of Technology, Harbin, 150001, China, Research Centre of Nano Science and Technology, Shanghai University, Shanghai, 200444, China, State Key Lab Met Matrix Composites, School of Chem & Chem Engn, Shanghai Jiao Tong University, Shanghai, 200240, China, Wuxi HIT New Material Research Institute Co., Ltd, Wuxi, 214183, China | CN | J. Power Sources | A rational design of solid polymer electrolyte with high salt concentration for lithium battery |  |  | Figs2 | LiTFSI/PEC/PVDF-HFP
2905 | not available | nedo2_2SMe/j4 | 1/2 | [6 empty] | -39.69632 | 8.458104e-06 |  | 2018-12-19 | Yanbiao Zhao, Yang Bai, Yongpin Bai, Maozhong An, Guorong Chen, Weidong Li, Chong Li, Yongfeng Zhou | 2018 | School of Chemistry and Chemical Engineering, Harbin Institute of Technology, Harbin, 150001, China, Research Centre of Nano Science and Technology, Shanghai University, Shanghai, 200444, China, State Key Lab Met Matrix Composites, School of Chem & Chem Engn, Shanghai Jiao Tong University, Shanghai, 200240, China, Wuxi HIT New Material Research Institute Co., Ltd, Wuxi, 214183, China | CN | J. Power Sources | A rational design of solid polymer electrolyte with high salt concentration for lithium battery |  |  | Figs2 | LiTFSI/PEC/PVDF-HFP
2906 | not available | nedo2_2SMe/j4 | 1/2 | [6 empty] | -49.90487 | 8.307704e-06 |  | 2018-12-19 | Yanbiao Zhao, Yang Bai, Yongpin Bai, Maozhong An, Guorong Chen, Weidong Li, Chong Li, Yongfeng Zhou | 2018 | School of Chemistry and Chemical Engineering, Harbin Institute of Technology, Harbin, 150001, China, Research Centre of Nano Science and Technology, Shanghai University, Shanghai, 200444, China, State Key Lab Met Matrix Composites, School of Chem & Chem Engn, Shanghai Jiao Tong University, Shanghai, 200240, China, Wuxi HIT New Material Research Institute Co., Ltd, Wuxi, 214183, China | CN | J. Power Sources | A rational design of solid polymer electrolyte with high salt concentration for lithium battery |  |  | Figs2 | LiTFSI/PEC/PVDF-HFP
2907 | not available | nedo2_2SMe/j4 | 1/1 | [6 empty] | 79.57722 | 0.0001364787 |  | 2018-12-21 | Juti Rani Deka, Diganta Saikia, Gwo-Wei Lou, Chien-Hua Lin, Jason Fang, Yung-Chin Yang⁎, Hsien-Ming Kao⁎ | 2019 | Institute of Materials Science and Engineering, National Taipei University of Technology, Taipei 106, Taiwan, ROC, Department of Chemistry, National Central University, Chung-Li, 32054, Taiwan, ROC, Department of Fuel Cell Materials and Advanced Capacitors, Division of Energy Storage Materials and Technology, Material and Chemical Laboratories, Industrial Technology Research Institute, Hsin-Chu 300, Taiwan, ROC | Taiwan | Materials Research Bulletin | Design, synthesis and characterization of polysiloxane and polyetherdiamine based comb-shaped hybrid solid polymer electrolytes for applications in electrochemical devices |  |  | Fig9a | [O]/[Li+]
2908 | not available | nedo2_2SMe/j4 | 1/1 | [6 empty] | 59.04181 | 4.820777e-05 |  | 2018-12-21 | Juti Rani Deka, Diganta Saikia, Gwo-Wei Lou, Chien-Hua Lin, Jason Fang, Yung-Chin Yang⁎, Hsien-Ming Kao⁎ | 2019 | Institute of Materials Science and Engineering, National Taipei University of Technology, Taipei 106, Taiwan, ROC, Department of Chemistry, National Central University, Chung-Li, 32054, Taiwan, ROC, Department of Fuel Cell Materials and Advanced Capacitors, Division of Energy Storage Materials and Technology, Material and Chemical Laboratories, Industrial Technology Research Institute, Hsin-Chu 300, Taiwan, ROC | Taiwan | Materials Research Bulletin | Design, synthesis and characterization of polysiloxane and polyetherdiamine based comb-shaped hybrid solid polymer electrolytes for applications in electrochemical devices |  |  | Fig9a | [O]/[Li+]
2909 | not available | nedo2_2SMe/j4 | 1/1 | [6 empty] | 39.75325 | 2.111908e-05 |  | 2018-12-21 | Juti Rani Deka, Diganta Saikia, Gwo-Wei Lou, Chien-Hua Lin, Jason Fang, Yung-Chin Yang⁎, Hsien-Ming Kao⁎ | 2019 | Institute of Materials Science and Engineering, National Taipei University of Technology, Taipei 106, Taiwan, ROC, Department of Chemistry, National Central University, Chung-Li, 32054, Taiwan, ROC, Department of Fuel Cell Materials and Advanced Capacitors, Division of Energy Storage Materials and Technology, Material and Chemical Laboratories, Industrial Technology Research Institute, Hsin-Chu 300, Taiwan, ROC | Taiwan | Materials Research Bulletin | Design, synthesis and characterization of polysiloxane and polyetherdiamine based comb-shaped hybrid solid polymer electrolytes for applications in electrochemical devices |  |  | Fig9a | [O]/[Li+]
2910 | not available | nedo2_2SMe/j4 | 1/1 | [6 empty] | 19.45933 | 1.277892e-05 |  | 2018-12-21 | Juti Rani Deka, Diganta Saikia, Gwo-Wei Lou, Chien-Hua Lin, Jason Fang, Yung-Chin Yang⁎, Hsien-Ming Kao⁎ | 2019 | Institute of Materials Science and Engineering, National Taipei University of Technology, Taipei 106, Taiwan, ROC, Department of Chemistry, National Central University, Chung-Li, 32054, Taiwan, ROC, Department of Fuel Cell Materials and Advanced Capacitors, Division of Energy Storage Materials and Technology, Material and Chemical Laboratories, Industrial Technology Research Institute, Hsin-Chu 300, Taiwan, ROC | Taiwan | Materials Research Bulletin | Design, synthesis and characterization of polysiloxane and polyetherdiamine based comb-shaped hybrid solid polymer electrolytes for applications in electrochemical devices |  |  | Fig9a | [O]/[Li+]
2911 | not available | nedo2_2SMe/j4 | 1/1 | [6 empty] | 0.08942277 | 9.7636e-06 |  | 2018-12-21 | Juti Rani Deka, Diganta Saikia, Gwo-Wei Lou, Chien-Hua Lin, Jason Fang, Yung-Chin Yang⁎, Hsien-Ming Kao⁎ | 2019 | Institute of Materials Science and Engineering, National Taipei University of Technology, Taipei 106, Taiwan, ROC, Department of Chemistry, National Central University, Chung-Li, 32054, Taiwan, ROC, Department of Fuel Cell Materials and Advanced Capacitors, Division of Energy Storage Materials and Technology, Material and Chemical Laboratories, Industrial Technology Research Institute, Hsin-Chu 300, Taiwan, ROC | Taiwan | Materials Research Bulletin | Design, synthesis and characterization of polysiloxane and polyetherdiamine based comb-shaped hybrid solid polymer electrolytes for applications in electrochemical devices |  |  | Fig9a | [O]/[Li+]
2912 | not available | nedo2_2SMe/j4 | 1/1 | [6 empty] | -9.920687 | 9.087449e-06 |  | 2018-12-21 | Juti Rani Deka, Diganta Saikia, Gwo-Wei Lou, Chien-Hua Lin, Jason Fang, Yung-Chin Yang⁎, Hsien-Ming Kao⁎ | 2019 | Institute of Materials Science and Engineering, National Taipei University of Technology, Taipei 106, Taiwan, ROC, Department of Chemistry, National Central University, Chung-Li, 32054, Taiwan, ROC, Department of Fuel Cell Materials and Advanced Capacitors, Division of Energy Storage Materials and Technology, Material and Chemical Laboratories, Industrial Technology Research Institute, Hsin-Chu 300, Taiwan, ROC | Taiwan | Materials Research Bulletin | Design, synthesis and characterization of polysiloxane and polyetherdiamine based comb-shaped hybrid solid polymer electrolytes for applications in electrochemical devices |  |  | Fig9a | [O]/[Li+]
2913 | not available | nedo2_2SMe/j4 | 1/1 | [6 empty] | -20.21648 | 9.589987e-06 |  | 2018-12-21 | Juti Rani Deka, Diganta Saikia, Gwo-Wei Lou, Chien-Hua Lin, Jason Fang, Yung-Chin Yang⁎, Hsien-Ming Kao⁎ | 2019 | Institute of Materials Science and Engineering, National Taipei University of Technology, Taipei 106, Taiwan, ROC, Department of Chemistry, National Central University, Chung-Li, 32054, Taiwan, ROC, Department of Fuel Cell Materials and Advanced Capacitors, Division of Energy Storage Materials and Technology, Material and Chemical Laboratories, Industrial Technology Research Institute, Hsin-Chu 300, Taiwan, ROC | Taiwan | Materials Research Bulletin | Design, synthesis and characterization of polysiloxane and polyetherdiamine based comb-shaped hybrid solid polymer electrolytes for applications in electrochemical devices |  |  | Fig9a | [O]/[Li+]
2914 | not available | nedo2_2SMe/j4 | 1/1 | [6 empty] | -30.04223 | 9.251965e-06 |  | 2018-12-21 | Juti Rani Deka, Diganta Saikia, Gwo-Wei Lou, Chien-Hua Lin, Jason Fang, Yung-Chin Yang⁎, Hsien-Ming Kao⁎ | 2019 | Institute of Materials Science and Engineering, National Taipei University of Technology, Taipei 106, Taiwan, ROC, Department of Chemistry, National Central University, Chung-Li, 32054, Taiwan, ROC, Department of Fuel Cell Materials and Advanced Capacitors, Division of Energy Storage Materials and Technology, Material and Chemical Laboratories, Industrial Technology Research Institute, Hsin-Chu 300, Taiwan, ROC | Taiwan | Materials Research Bulletin | Design, synthesis and characterization of polysiloxane and polyetherdiamine based comb-shaped hybrid solid polymer electrolytes for applications in electrochemical devices |  |  | Fig9a | [O]/[Li+]
2915 | not available | nedo2_2SMe/j4 | 1/1 | [6 empty] | -39.97693 | 9.589987e-06 |  | 2018-12-21 | Juti Rani Deka, Diganta Saikia, Gwo-Wei Lou, Chien-Hua Lin, Jason Fang, Yung-Chin Yang⁎, Hsien-Ming Kao⁎ | 2019 | Institute of Materials Science and Engineering, National Taipei University of Technology, Taipei 106, Taiwan, ROC, Department of Chemistry, National Central University, Chung-Li, 32054, Taiwan, ROC, Department of Fuel Cell Materials and Advanced Capacitors, Division of Energy Storage Materials and Technology, Material and Chemical Laboratories, Industrial Technology Research Institute, Hsin-Chu 300, Taiwan, ROC | Taiwan | Materials Research Bulletin | Design, synthesis and characterization of polysiloxane and polyetherdiamine based comb-shaped hybrid solid polymer electrolytes for applications in electrochemical devices |  |  | Fig9a | [O]/[Li+]
2916 | not available | nedo2_2SMe/j4 | 1/1 | [6 empty] | -49.90487 | 9.087449e-06 |  | 2018-12-21 | Juti Rani Deka, Diganta Saikia, Gwo-Wei Lou, Chien-Hua Lin, Jason Fang, Yung-Chin Yang⁎, Hsien-Ming Kao⁎ | 2019 | Institute of Materials Science and Engineering, National Taipei University of Technology, Taipei 106, Taiwan, ROC, Department of Chemistry, National Central University, Chung-Li, 32054, Taiwan, ROC, Department of Fuel Cell Materials and Advanced Capacitors, Division of Energy Storage Materials and Technology, Material and Chemical Laboratories, Industrial Technology Research Institute, Hsin-Chu 300, Taiwan, ROC | Taiwan | Materials Research Bulletin | Design, synthesis and characterization of polysiloxane and polyetherdiamine based comb-shaped hybrid solid polymer electrolytes for applications in electrochemical devices |  |  | Fig9a | [O]/[Li+]
2917 | not available | nedo2_2OMe/j4 | 1/2 | [6 empty] | 81.74838 | 8.570181e-05 |  | 2018-12-21 | Juti Rani Deka, Diganta Saikia, Gwo-Wei Lou, Chien-Hua Lin, Jason Fang, Yung-Chin Yang⁎, Hsien-Ming Kao⁎ | 2019 | Institute of Materials Science and Engineering, National Taipei University of Technology, Taipei 106, Taiwan, ROC, Department of Chemistry, National Central University, Chung-Li, 32054, Taiwan, ROC, Department of Fuel Cell Materials and Advanced Capacitors, Division of Energy Storage Materials and Technology, Material and Chemical Laboratories, Industrial Technology Research Institute, Hsin-Chu 300, Taiwan, ROC | Taiwan | Materials Research Bulletin | Design, synthesis and characterization of polysiloxane and polyetherdiamine based comb-shaped hybrid solid polymer electrolytes for applications in electrochemical devices |  |  | Fig9a | [O]/[Li+]
2918 | not available | nedo2_2OMe/j4 | 1/2 | [6 empty] | 61.92853 | 8.124451e-05 |  | 2018-12-21 | Juti Rani Deka, Diganta Saikia, Gwo-Wei Lou, Chien-Hua Lin, Jason Fang, Yung-Chin Yang⁎, Hsien-Ming Kao⁎ | 2019 | Institute of Materials Science and Engineering, National Taipei University of Technology, Taipei 106, Taiwan, ROC, Department of Chemistry, National Central University, Chung-Li, 32054, Taiwan, ROC, Department of Fuel Cell Materials and Advanced Capacitors, Division of Energy Storage Materials and Technology, Material and Chemical Laboratories, Industrial Technology Research Institute, Hsin-Chu 300, Taiwan, ROC | Taiwan | Materials Research Bulletin | Design, synthesis and characterization of polysiloxane and polyetherdiamine based comb-shaped hybrid solid polymer electrolytes for applications in electrochemical devices |  |  | Fig9a | [O]/[Li+]
2919 | not available | nedo2_2OMe/j4 | 1/2 | [6 empty] | 40.57549 | 3.778505e-05 |  | 2018-12-21 | Juti Rani Deka, Diganta Saikia, Gwo-Wei Lou, Chien-Hua Lin, Jason Fang, Yung-Chin Yang⁎, Hsien-Ming Kao⁎ | 2019 | Institute of Materials Science and Engineering, National Taipei University of Technology, Taipei 106, Taiwan, ROC, Department of Chemistry, National Central University, Chung-Li, 32054, Taiwan, ROC, Department of Fuel Cell Materials and Advanced Capacitors, Division of Energy Storage Materials and Technology, Material and Chemical Laboratories, Industrial Technology Research Institute, Hsin-Chu 300, Taiwan, ROC | Taiwan | Materials Research Bulletin | Design, synthesis and characterization of polysiloxane and polyetherdiamine based comb-shaped hybrid solid polymer electrolytes for applications in electrochemical devices |  |  | Fig9a | [O]/[Li+]
2920 | not available | nedo2_2OMe/j4 | 1/2 | [6 empty] | 20.87754 | 2.295224e-05 |  | 2018-12-21 | Juti Rani Deka, Diganta Saikia, Gwo-Wei Lou, Chien-Hua Lin, Jason Fang, Yung-Chin Yang⁎, Hsien-Ming Kao⁎ | 2019 | Institute of Materials Science and Engineering, National Taipei University of Technology, Taipei 106, Taiwan, ROC, Department of Chemistry, National Central University, Chung-Li, 32054, Taiwan, ROC, Department of Fuel Cell Materials and Advanced Capacitors, Division of Energy Storage Materials and Technology, Material and Chemical Laboratories, Industrial Technology Research Institute, Hsin-Chu 300, Taiwan, ROC | Taiwan | Materials Research Bulletin | Design, synthesis and characterization of polysiloxane and polyetherdiamine based comb-shaped hybrid solid polymer electrolytes for applications in electrochemical devices |  |  | Fig9a | [O]/[Li+]
2921 | not available | nedo2_2OMe/j4 | 1/2 | [6 empty] | 0.3542735 | 1.636508e-05 |  | 2018-12-21 | Juti Rani Deka, Diganta Saikia, Gwo-Wei Lou, Chien-Hua Lin, Jason Fang, Yung-Chin Yang⁎, Hsien-Ming Kao⁎ | 2019 | Institute of Materials Science and Engineering, National Taipei University of Technology, Taipei 106, Taiwan, ROC, Department of Chemistry, National Central University, Chung-Li, 32054, Taiwan, ROC, Department of Fuel Cell Materials and Advanced Capacitors, Division of Energy Storage Materials and Technology, Material and Chemical Laboratories, Industrial Technology Research Institute, Hsin-Chu 300, Taiwan, ROC | Taiwan | Materials Research Bulletin | Design, synthesis and characterization of polysiloxane and polyetherdiamine based comb-shaped hybrid solid polymer electrolytes for applications in electrochemical devices |  |  | Fig9a | [O]/[Li+]
2922 | not available | nedo2_2OMe/j4 | 1/2 | [6 empty] | -9.775514 | 1.470706e-05 |  | 2018-12-21 | Juti Rani Deka, Diganta Saikia, Gwo-Wei Lou, Chien-Hua Lin, Jason Fang, Yung-Chin Yang⁎, Hsien-Ming Kao⁎ | 2019 | Institute of Materials Science and Engineering, National Taipei University of Technology, Taipei 106, Taiwan, ROC, Department of Chemistry, National Central University, Chung-Li, 32054, Taiwan, ROC, Department of Fuel Cell Materials and Advanced Capacitors, Division of Energy Storage Materials and Technology, Material and Chemical Laboratories, Industrial Technology Research Institute, Hsin-Chu 300, Taiwan, ROC | Taiwan | Materials Research Bulletin | Design, synthesis and characterization of polysiloxane and polyetherdiamine based comb-shaped hybrid solid polymer electrolytes for applications in electrochemical devices |  |  | Fig9a | [O]/[Li+]
2923 | not available | nedo2_2OMe/j4 | 1/2 | [6 empty] | -20.18557 | 1.394216e-05 |  | 2018-12-21 | Juti Rani Deka, Diganta Saikia, Gwo-Wei Lou, Chien-Hua Lin, Jason Fang, Yung-Chin Yang⁎, Hsien-Ming Kao⁎ | 2019 | Institute of Materials Science and Engineering, National Taipei University of Technology, Taipei 106, Taiwan, ROC, Department of Chemistry, National Central University, Chung-Li, 32054, Taiwan, ROC, Department of Fuel Cell Materials and Advanced Capacitors, Division of Energy Storage Materials and Technology, Material and Chemical Laboratories, Industrial Technology Research Institute, Hsin-Chu 300, Taiwan, ROC | Taiwan | Materials Research Bulletin | Design, synthesis and characterization of polysiloxane and polyetherdiamine based comb-shaped hybrid solid polymer electrolytes for applications in electrochemical devices |  |  | Fig9a | [O]/[Li+]
2924 | not available | nedo2_2OMe/j4 | 1/2 | [6 empty] | -30.11201 | 1.41926e-05 |  | 2018-12-21 | Juti Rani Deka, Diganta Saikia, Gwo-Wei Lou, Chien-Hua Lin, Jason Fang, Yung-Chin Yang⁎, Hsien-Ming Kao⁎ | 2019 | Institute of Materials Science and Engineering, National Taipei University of Technology, Taipei 106, Taiwan, ROC, Department of Chemistry, National Central University, Chung-Li, 32054, Taiwan, ROC, Department of Fuel Cell Materials and Advanced Capacitors, Division of Energy Storage Materials and Technology, Material and Chemical Laboratories, Industrial Technology Research Institute, Hsin-Chu 300, Taiwan, ROC | Taiwan | Materials Research Bulletin | Design, synthesis and characterization of polysiloxane and polyetherdiamine based comb-shaped hybrid solid polymer electrolytes for applications in electrochemical devices |  |  | Fig9a | [O]/[Li+]
2925 | not available | nedo2_2OMe/j4 | 1/2 | [6 empty] | -40.14031 | 1.298381e-05 |  | 2018-12-21 | Juti Rani Deka, Diganta Saikia, Gwo-Wei Lou, Chien-Hua Lin, Jason Fang, Yung-Chin Yang⁎, Hsien-Ming Kao⁎ | 2019 | Institute of Materials Science and Engineering, National Taipei University of Technology, Taipei 106, Taiwan, ROC, Department of Chemistry, National Central University, Chung-Li, 32054, Taiwan, ROC, Department of Fuel Cell Materials and Advanced Capacitors, Division of Energy Storage Materials and Technology, Material and Chemical Laboratories, Industrial Technology Research Institute, Hsin-Chu 300, Taiwan, ROC | Taiwan | Materials Research Bulletin | Design, synthesis and characterization of polysiloxane and polyetherdiamine based comb-shaped hybrid solid polymer electrolytes for applications in electrochemical devices |  |  | Fig9a | [O]/[Li+]
2926 | not available | nedo2_2OMe/j4 | 1/2 | [6 empty] | -50.15348 | 1.41926e-05 |  | 2018-12-21 | Juti Rani Deka, Diganta Saikia, Gwo-Wei Lou, Chien-Hua Lin, Jason Fang, Yung-Chin Yang⁎, Hsien-Ming Kao⁎ | 2019 | Institute of Materials Science and Engineering, National Taipei University of Technology, Taipei 106, Taiwan, ROC, Department of Chemistry, National Central University, Chung-Li, 32054, Taiwan, ROC, Department of Fuel Cell Materials and Advanced Capacitors, Division of Energy Storage Materials and Technology, Material and Chemical Laboratories, Industrial Technology Research Institute, Hsin-Chu 300, Taiwan, ROC | Taiwan | Materials Research Bulletin | Design, synthesis and characterization of polysiloxane and polyetherdiamine based comb-shaped hybrid solid polymer electrolytes for applications in electrochemical devices |  |  | Fig9a | [O]/[Li+]
2927 | not available | nedo2_2OMe/j4 | 1/1 | [6 empty] | 80.44116 | 5.20589e-05 |  | 2018-12-21 | Juti Rani Deka, Diganta Saikia, Gwo-Wei Lou, Chien-Hua Lin, Jason Fang, Yung-Chin Yang⁎, Hsien-Ming Kao⁎ | 2019 | Institute of Materials Science and Engineering, National Taipei University of Technology, Taipei 106, Taiwan, ROC, Department of Chemistry, National Central University, Chung-Li, 32054, Taiwan, ROC, Department of Fuel Cell Materials and Advanced Capacitors, Division of Energy Storage Materials and Technology, Material and Chemical Laboratories, Industrial Technology Research Institute, Hsin-Chu 300, Taiwan, ROC | Taiwan | Materials Research Bulletin | Design, synthesis and characterization of polysiloxane and polyetherdiamine based comb-shaped hybrid solid polymer electrolytes for applications in electrochemical devices |  |  | Fig9a | [O]/[Li+]
2928 | not available | nedo2_2OMe/j4 | 1/1 | [6 empty] | 60.18333 | 2.742483e-05 |  | 2018-12-21 | Juti Rani Deka, Diganta Saikia, Gwo-Wei Lou, Chien-Hua Lin, Jason Fang, Yung-Chin Yang⁎, Hsien-Ming Kao⁎ | 2019 | Institute of Materials Science and Engineering, National Taipei University of Technology, Taipei 106, Taiwan, ROC, Department of Chemistry, National Central University, Chung-Li, 32054, Taiwan, ROC, Department of Fuel Cell Materials and Advanced Capacitors, Division of Energy Storage Materials and Technology, Material and Chemical Laboratories, Industrial Technology Research Institute, Hsin-Chu 300, Taiwan, ROC | Taiwan | Materials Research Bulletin | Design, synthesis and characterization of polysiloxane and polyetherdiamine based comb-shaped hybrid solid polymer electrolytes for applications in electrochemical devices |  |  | Fig9a | [O]/[Li+]
2929 | not available | nedo2_2OMe/j4 | 1/1 | [6 empty] | 40.57549 | 1.470706e-05 |  | 2018-12-21 | Juti Rani Deka, Diganta Saikia, Gwo-Wei Lou, Chien-Hua Lin, Jason Fang, Yung-Chin Yang⁎, Hsien-Ming Kao⁎ | 2019 | Institute of Materials Science and Engineering, National Taipei University of Technology, Taipei 106, Taiwan, ROC, Department of Chemistry, National Central University, Chung-Li, 32054, Taiwan, ROC, Department of Fuel Cell Materials and Advanced Capacitors, Division of Energy Storage Materials and Technology, Material and Chemical Laboratories, Industrial Technology Research Institute, Hsin-Chu 300, Taiwan, ROC | Taiwan | Materials Research Bulletin | Design, synthesis and characterization of polysiloxane and polyetherdiamine based comb-shaped hybrid solid polymer electrolytes for applications in electrochemical devices |  |  | Fig9a | [O]/[Li+]
2930 | not available | nedo2_2OMe/j4 | 1/1 | [6 empty] | 20.42798 | 8.933693e-06 |  | 2018-12-21 | Juti Rani Deka, Diganta Saikia, Gwo-Wei Lou, Chien-Hua Lin, Jason Fang, Yung-Chin Yang⁎, Hsien-Ming Kao⁎ | 2019 | Institute of Materials Science and Engineering, National Taipei University of Technology, Taipei 106, Taiwan, ROC, Department of Chemistry, National Central University, Chung-Li, 32054, Taiwan, ROC, Department of Fuel Cell Materials and Advanced Capacitors, Division of Energy Storage Materials and Technology, Material and Chemical Laboratories, Industrial Technology Research Institute, Hsin-Chu 300, Taiwan, ROC | Taiwan | Materials Research Bulletin | Design, synthesis and characterization of polysiloxane and polyetherdiamine based comb-shaped hybrid solid polymer electrolytes for applications in electrochemical devices |  |  | Fig9a | [O]/[Li+]
2931 | not available | nedo2_2OMe/j4 | 1/1 | [6 empty] | -0.03475465 | 7.344784e-06 |  | 2018-12-21 | Juti Rani Deka, Diganta Saikia, Gwo-Wei Lou, Chien-Hua Lin, Jason Fang, Yung-Chin Yang⁎, Hsien-Ming Kao⁎ | 2019 | Institute of Materials Science and Engineering, National Taipei University of Technology, Taipei 106, Taiwan, ROC, Department of Chemistry, National Central University, Chung-Li, 32054, Taiwan, ROC, Department of Fuel Cell Materials and Advanced Capacitors, Division of Energy Storage Materials and Technology, Material and Chemical Laboratories, Industrial Technology Research Institute, Hsin-Chu 300, Taiwan, ROC | Taiwan | Materials Research Bulletin | Design, synthesis and characterization of polysiloxane and polyetherdiamine based comb-shaped hybrid solid polymer electrolytes for applications in electrochemical devices |  |  | Fig9a | [O]/[Li+]
2932 | not available | nedo2_2OMe/j4 | 1/1 | [6 empty] | -9.775514 | 6.839935e-06 |  | 2018-12-21 | Juti Rani Deka, Diganta Saikia, Gwo-Wei Lou, Chien-Hua Lin, Jason Fang, Yung-Chin Yang⁎, Hsien-Ming Kao⁎ | 2019 | Institute of Materials Science and Engineering, National Taipei University of Technology, Taipei 106, Taiwan, ROC, Department of Chemistry, National Central University, Chung-Li, 32054, Taiwan, ROC, Department of Fuel Cell Materials and Advanced Capacitors, Division of Energy Storage Materials and Technology, Material and Chemical Laboratories, Industrial Technology Research Institute, Hsin-Chu 300, Taiwan, ROC | Taiwan | Materials Research Bulletin | Design, synthesis and characterization of polysiloxane and polyetherdiamine based comb-shaped hybrid solid polymer electrolytes for applications in electrochemical devices |  |  | Fig9a | [O]/[Li+]
2933 | not available | nedo2_2OMe/j4 | 1/1 | [6 empty] | -20.18557 | 6.719238e-06 |  | 2018-12-21 | Juti Rani Deka, Diganta Saikia, Gwo-Wei Lou, Chien-Hua Lin, Jason Fang, Yung-Chin Yang⁎, Hsien-Ming Kao⁎ | 2019 | Institute of Materials Science and Engineering, National Taipei University of Technology, Taipei 106, Taiwan, ROC, Department of Chemistry, National Central University, Chung-Li, 32054, Taiwan, ROC, Department of Fuel Cell Materials and Advanced Capacitors, Division of Energy Storage Materials and Technology, Material and Chemical Laboratories, Industrial Technology Research Institute, Hsin-Chu 300, Taiwan, ROC | Taiwan | Materials Research Bulletin | Design, synthesis and characterization of polysiloxane and polyetherdiamine based comb-shaped hybrid solid polymer electrolytes for applications in electrochemical devices |  |  | Fig9a | [O]/[Li+]
2934 | not available | nedo2_2OMe/j4 | 1/1 | [6 empty] | -30.11201 | 6.719238e-06 |  | 2018-12-21 | Juti Rani Deka, Diganta Saikia, Gwo-Wei Lou, Chien-Hua Lin, Jason Fang, Yung-Chin Yang⁎, Hsien-Ming Kao⁎ | 2019 | Institute of Materials Science and Engineering, National Taipei University of Technology, Taipei 106, Taiwan, ROC, Department of Chemistry, National Central University, Chung-Li, 32054, Taiwan, ROC, Department of Fuel Cell Materials and Advanced Capacitors, Division of Energy Storage Materials and Technology, Material and Chemical Laboratories, Industrial Technology Research Institute, Hsin-Chu 300, Taiwan, ROC | Taiwan | Materials Research Bulletin | Design, synthesis and characterization of polysiloxane and polyetherdiamine based comb-shaped hybrid solid polymer electrolytes for applications in electrochemical devices |  |  | Fig9a | [O]/[Li+]
2935 | not available | nedo2_2OMe/j4 | 1/1 | [6 empty] | -40.42273 | 6.60067e-06 |  | 2018-12-21 | Juti Rani Deka, Diganta Saikia, Gwo-Wei Lou, Chien-Hua Lin, Jason Fang, Yung-Chin Yang⁎, Hsien-Ming Kao⁎ | 2019 | Institute of Materials Science and Engineering, National Taipei University of Technology, Taipei 106, Taiwan, ROC, Department of Chemistry, National Central University, Chung-Li, 32054, Taiwan, ROC, Department of Fuel Cell Materials and Advanced Capacitors, Division of Energy Storage Materials and Technology, Material and Chemical Laboratories, Industrial Technology Research Institute, Hsin-Chu 300, Taiwan, ROC | Taiwan | Materials Research Bulletin | Design, synthesis and characterization of polysiloxane and polyetherdiamine based comb-shaped hybrid solid polymer electrolytes for applications in electrochemical devices |  |  | Fig9a | [O]/[Li+]
2936 | not available | nedo2_2OMe/j4 | 1/1 | [6 empty] | -50.41216 | 6.484194e-06 |  | 2018-12-21 | Juti Rani Deka, Diganta Saikia, Gwo-Wei Lou, Chien-Hua Lin, Jason Fang, Yung-Chin Yang⁎, Hsien-Ming Kao⁎ | 2019 | Institute of Materials Science and Engineering, National Taipei University of Technology, Taipei 106, Taiwan, ROC, Department of Chemistry, National Central University, Chung-Li, 32054, Taiwan, ROC, Department of Fuel Cell Materials and Advanced Capacitors, Division of Energy Storage Materials and Technology, Material and Chemical Laboratories, Industrial Technology Research Institute, Hsin-Chu 300, Taiwan, ROC | Taiwan | Materials Research Bulletin | Design, synthesis and characterization of polysiloxane and polyetherdiamine based comb-shaped hybrid solid polymer electrolytes for applications in electrochemical devices |  |  | Fig9a | [O]/[Li+]
2937 | not available | nedo2_2OMe/j4 | 1/2 | [6 empty] | 80.16569 | 0.0003335639 |  | 2018-12-21 | Juti Rani Deka, Diganta Saikia, Gwo-Wei Lou, Chien-Hua Lin, Jason Fang, Yung-Chin Yang⁎, Hsien-Ming Kao⁎ | 2019 | Institute of Materials Science and Engineering, National Taipei University of Technology, Taipei 106, Taiwan, ROC, Department of Chemistry, National Central University, Chung-Li, 32054, Taiwan, ROC, Department of Fuel Cell Materials and Advanced Capacitors, Division of Energy Storage Materials and Technology, Material and Chemical Laboratories, Industrial Technology Research Institute, Hsin-Chu 300, Taiwan, ROC | Taiwan | Materials Research Bulletin | Design, synthesis and characterization of polysiloxane and polyetherdiamine based comb-shaped hybrid solid polymer electrolytes for applications in electrochemical devices |  |  | Fig9a | [O]/[Li+]
2938 | not available | nedo2_2OMe/j4 | 1/2 | [6 empty] | 41.44609 | 0.0001629 |  | 2018-12-21 | Juti Rani Deka, Diganta Saikia, Gwo-Wei Lou, Chien-Hua Lin, Jason Fang, Yung-Chin Yang⁎, Hsien-Ming Kao⁎ | 2019 | Institute of Materials Science and Engineering, National Taipei University of Technology, Taipei 106, Taiwan, ROC, Department of Chemistry, National Central University, Chung-Li, 32054, Taiwan, ROC, Department of Fuel Cell Materials and Advanced Capacitors, Division of Energy Storage Materials and Technology, Material and Chemical Laboratories, Industrial Technology Research Institute, Hsin-Chu 300, Taiwan, ROC | Taiwan | Materials Research Bulletin | Design, synthesis and characterization of polysiloxane and polyetherdiamine based comb-shaped hybrid solid polymer electrolytes for applications in electrochemical devices |  |  | Fig9a | [O]/[Li+]
2939 | not available | nedo2_2OMe/j4 | 1/2 | [6 empty] | 20.37137 | 7.9554e-05 |  | 2018-12-21 | Juti Rani Deka, Diganta Saikia, Gwo-Wei Lou, Chien-Hua Lin, Jason Fang, Yung-Chin Yang⁎, Hsien-Ming Kao⁎ | 2019 | Institute of Materials Science and Engineering, National Taipei University of Technology, Taipei 106, Taiwan, ROC, Department of Chemistry, National Central University, Chung-Li, 32054, Taiwan, ROC, Department of Fuel Cell Materials and Advanced Capacitors, Division of Energy Storage Materials and Technology, Material and Chemical Laboratories, Industrial Technology Research Institute, Hsin-Chu 300, Taiwan, ROC | Taiwan | Materials Research Bulletin | Design, synthesis and characterization of polysiloxane and polyetherdiamine based comb-shaped hybrid solid polymer electrolytes for applications in electrochemical devices |  |  | Fig9a | [O]/[Li+]
2940 | not available | nedo2_2OMe/j4 | 1/2 | [6 empty] | 0.5861397 | 7.484659e-05 |  | 2018-12-21 | Juti Rani Deka, Diganta Saikia, Gwo-Wei Lou, Chien-Hua Lin, Jason Fang, Yung-Chin Yang⁎, Hsien-Ming Kao⁎ | 2019 | Institute of Materials Science and Engineering, National Taipei University of Technology, Taipei 106, Taiwan, ROC, Department of Chemistry, National Central University, Chung-Li, 32054, Taiwan, ROC, Department of Fuel Cell Materials and Advanced Capacitors, Division of Energy Storage Materials and Technology, Material and Chemical Laboratories, Industrial Technology Research Institute, Hsin-Chu 300, Taiwan, ROC | Taiwan | Materials Research Bulletin | Design, synthesis and characterization of polysiloxane and polyetherdiamine based comb-shaped hybrid solid polymer electrolytes for applications in electrochemical devices |  |  | Fig9a | [O]/[Li+]
2941 | not available | nedo2_2OMe/j4 | 1/2 | [6 empty] | -20.59024 | 6.524842e-05 |  | 2018-12-21 | Juti Rani Deka, Diganta Saikia, Gwo-Wei Lou, Chien-Hua Lin, Jason Fang, Yung-Chin Yang⁎, Hsien-Ming Kao⁎ | 2019 | Institute of Materials Science and Engineering, National Taipei University of Technology, Taipei 106, Taiwan, ROC, Department of Chemistry, National Central University, Chung-Li, 32054, Taiwan, ROC, Department of Fuel Cell Materials and Advanced Capacitors, Division of Energy Storage Materials and Technology, Material and Chemical Laboratories, Industrial Technology Research Institute, Hsin-Chu 300, Taiwan, ROC | Taiwan | Materials Research Bulletin | Design, synthesis and characterization of polysiloxane and polyetherdiamine based comb-shaped hybrid solid polymer electrolytes for applications in electrochemical devices |  |  | Fig9a | [O]/[Li+]
2942 | not available | 1208nedo1_ester_2MeO/j4 | 1/2 | [6 empty] | 101.639 | 0.000242162 |  | 2018-12-21 | Juti Rani Deka, Diganta Saikia, Gwo-Wei Lou, Chien-Hua Lin, Jason Fang, Yung-Chin Yang⁎, Hsien-Ming Kao⁎ | 2019 | Institute of Materials Science and Engineering, National Taipei University of Technology, Taipei 106, Taiwan, ROC, Department of Chemistry, National Central University, Chung-Li, 32054, Taiwan, ROC, Department of Fuel Cell Materials and Advanced Capacitors, Division of Energy Storage Materials and Technology, Material and Chemical Laboratories, Industrial Technology Research Institute, Hsin-Chu 300, Taiwan, ROC | Taiwan | Materials Research Bulletin | Design, synthesis and characterization of polysiloxane and polyetherdiamine based comb-shaped hybrid solid polymer electrolytes for applications in electrochemical devices |  |  | Fig9a | [O]/[Li+]
2943 | not available | 1208nedo1_ester_2MeO/j4 | 1/2 | [6 empty] | 40.26173 | 4.257347e-05 |  | 2018-12-21 | Juti Rani Deka, Diganta Saikia, Gwo-Wei Lou, Chien-Hua Lin, Jason Fang, Yung-Chin Yang⁎, Hsien-Ming Kao⁎ | 2019 | Institute of Materials Science and Engineering, National Taipei University of Technology, Taipei 106, Taiwan, ROC, Department of Chemistry, National Central University, Chung-Li, 32054, Taiwan, ROC, Department of Fuel Cell Materials and Advanced Capacitors, Division of Energy Storage Materials and Technology, Material and Chemical Laboratories, Industrial Technology Research Institute, Hsin-Chu 300, Taiwan, ROC | Taiwan | Materials Research Bulletin | Design, synthesis and characterization of polysiloxane and polyetherdiamine based comb-shaped hybrid solid polymer electrolytes for applications in electrochemical devices |  |  | Fig9a | [O]/[Li+]
2944 | not available | 1208nedo1_ester_2MeO/j4 | 1/2 | [6 empty] | 21.40992 | 3.944809e-05 |  | 2018-12-21 | Juti Rani Deka, Diganta Saikia, Gwo-Wei Lou, Chien-Hua Lin, Jason Fang, Yung-Chin Yang⁎, Hsien-Ming Kao⁎ | 2019 | Institute of Materials Science and Engineering, National Taipei University of Technology, Taipei 106, Taiwan, ROC, Department of Chemistry, National Central University, Chung-Li, 32054, Taiwan, ROC, Department of Fuel Cell Materials and Advanced Capacitors, Division of Energy Storage Materials and Technology, Material and Chemical Laboratories, Industrial Technology Research Institute, Hsin-Chu 300, Taiwan, ROC | Taiwan | Materials Research Bulletin | Design, synthesis and characterization of polysiloxane and polyetherdiamine based comb-shaped hybrid solid polymer electrolytes for applications in electrochemical devices |  |  | Fig9a | [O]/[Li+]
2945 | not available | 1208nedo1_ester_2MeO/j4 | 1/2 | [6 empty] | 0.5861397 | 3.491773e-05 |  | 2018-12-21 | Juti Rani Deka, Diganta Saikia, Gwo-Wei Lou, Chien-Hua Lin, Jason Fang, Yung-Chin Yang⁎, Hsien-Ming Kao⁎ | 2019 | Institute of Materials Science and Engineering, National Taipei University of Technology, Taipei 106, Taiwan, ROC, Department of Chemistry, National Central University, Chung-Li, 32054, Taiwan, ROC, Department of Fuel Cell Materials and Advanced Capacitors, Division of Energy Storage Materials and Technology, Material and Chemical Laboratories, Industrial Technology Research Institute, Hsin-Chu 300, Taiwan, ROC | Taiwan | Materials Research Bulletin | Design, synthesis and characterization of polysiloxane and polyetherdiamine based comb-shaped hybrid solid polymer electrolytes for applications in electrochemical devices |  |  | Fig9a | [O]/[Li+]
2946 | not available | 1208nedo1_ester_2MeO/j4 | 1/2 | [6 empty] | -19.43569 | 3.285156e-05 |  | 2018-12-21 | Juti Rani Deka, Diganta Saikia, Gwo-Wei Lou, Chien-Hua Lin, Jason Fang, Yung-Chin Yang⁎, Hsien-Ming Kao⁎ | 2019 | Institute of Materials Science and Engineering, National Taipei University of Technology, Taipei 106, Taiwan, ROC, Department of Chemistry, National Central University, Chung-Li, 32054, Taiwan, ROC, Department of Fuel Cell Materials and Advanced Capacitors, Division of Energy Storage Materials and Technology, Material and Chemical Laboratories, Industrial Technology Research Institute, Hsin-Chu 300, Taiwan, ROC | Taiwan | Materials Research Bulletin | Design, synthesis and characterization of polysiloxane and polyetherdiamine based comb-shaped hybrid solid polymer electrolytes for applications in electrochemical devices |  |  | Fig9a | [O]/[Li+]
2947 | not available | 1208nedo1_ester_2MeO/j4 | 1/2 | [6 empty] | -39.71153 | 3.138261e-05 |  | 2018-12-21 | Juti Rani Deka, Diganta Saikia, Gwo-Wei Lou, Chien-Hua Lin, Jason Fang, Yung-Chin Yang⁎, Hsien-Ming Kao⁎ | 2019 | Institute of Materials Science and Engineering, National Taipei University of Technology, Taipei 106, Taiwan, ROC, Department of Chemistry, National Central University, Chung-Li, 32054, Taiwan, ROC, Department of Fuel Cell Materials and Advanced Capacitors, Division of Energy Storage Materials and Technology, Material and Chemical Laboratories, Industrial Technology Research Institute, Hsin-Chu 300, Taiwan, ROC | Taiwan | Materials Research Bulletin | Design, synthesis and characterization of polysiloxane and polyetherdiamine based comb-shaped hybrid solid polymer electrolytes for applications in electrochemical devices |  |  | Fig9a | [O]/[Li+]
2948 | not available | 1208nedo1_thioamide_2MeO/j4 | 1/2 | [6 empty] | 99.95927 | 0.0001200798 |  | 2018-12-21 | Juti Rani Deka, Diganta Saikia, Gwo-Wei Lou, Chien-Hua Lin, Jason Fang, Yung-Chin Yang⁎, Hsien-Ming Kao⁎ | 2019 | Institute of Materials Science and Engineering, National Taipei University of Technology, Taipei 106, Taiwan, ROC, Department of Chemistry, National Central University, Chung-Li, 32054, Taiwan, ROC, Department of Fuel Cell Materials and Advanced Capacitors, Division of Energy Storage Materials and Technology, Material and Chemical Laboratories, Industrial Technology Research Institute, Hsin-Chu 300, Taiwan, ROC | Taiwan | Materials Research Bulletin | Design, synthesis and characterization of polysiloxane and polyetherdiamine based comb-shaped hybrid solid polymer electrolytes for applications in electrochemical devices |  |  | Fig9a | [O]/[Li+]
2949 | not available | 1208nedo1_thioamide_2MeO/j4 | 1/2 | [6 empty] | 71.39221 | 0.0001147105 |  | 2018-12-21 | Juti Rani Deka, Diganta Saikia, Gwo-Wei Lou, Chien-Hua Lin, Jason Fang, Yung-Chin Yang⁎, Hsien-Ming Kao⁎ | 2019 | Institute of Materials Science and Engineering, National Taipei University of Technology, Taipei 106, Taiwan, ROC, Department of Chemistry, National Central University, Chung-Li, 32054, Taiwan, ROC, Department of Fuel Cell Materials and Advanced Capacitors, Division of Energy Storage Materials and Technology, Material and Chemical Laboratories, Industrial Technology Research Institute, Hsin-Chu 300, Taiwan, ROC | Taiwan | Materials Research Bulletin | Design, synthesis and characterization of polysiloxane and polyetherdiamine based comb-shaped hybrid solid polymer electrolytes for applications in electrochemical devices |  |  | Fig9a | [O]/[Li+]
2950 | not available | 1208nedo1_thioamide_2MeO/j4 | 1/2 | [6 empty] | 40.8528 | 8.987564e-05 |  | 2018-12-21 | Juti Rani Deka, Diganta Saikia, Gwo-Wei Lou, Chien-Hua Lin, Jason Fang, Yung-Chin Yang⁎, Hsien-Ming Kao⁎ | 2019 | Institute of Materials Science and Engineering, National Taipei University of Technology, Taipei 106, Taiwan, ROC, Department of Chemistry, National Central University, Chung-Li, 32054, Taiwan, ROC, Department of Fuel Cell Materials and Advanced Capacitors, Division of Energy Storage Materials and Technology, Material and Chemical Laboratories, Industrial Technology Research Institute, Hsin-Chu 300, Taiwan, ROC | Taiwan | Materials Research Bulletin | Design, synthesis and characterization of polysiloxane and polyetherdiamine based comb-shaped hybrid solid polymer electrolytes for applications in electrochemical devices |  |  | Fig9a | [O]/[Li+]
2951 | not available | 1208nedo1_thioamide_2MeO/j4 | 1/2 | [6 empty] | 20.37137 | 8.851564e-05 |  | 2018-12-21 | Juti Rani Deka, Diganta Saikia, Gwo-Wei Lou, Chien-Hua Lin, Jason Fang, Yung-Chin Yang⁎, Hsien-Ming Kao⁎ | 2019 | Institute of Materials Science and Engineering, National Taipei University of Technology, Taipei 106, Taiwan, ROC, Department of Chemistry, National Central University, Chung-Li, 32054, Taiwan, ROC, Department of Fuel Cell Materials and Advanced Capacitors, Division of Energy Storage Materials and Technology, Material and Chemical Laboratories, Industrial Technology Research Institute, Hsin-Chu 300, Taiwan, ROC | Taiwan | Materials Research Bulletin | Design, synthesis and characterization of polysiloxane and polyetherdiamine based comb-shaped hybrid solid polymer electrolytes for applications in electrochemical devices |  |  | Fig9a | [O]/[Li+]
2952 | not available | 1208nedo1_thioamide_2MeO/j4 | 1/2 | [6 empty] | 0.13684 | 4.883622e-05 |  | 2018-12-21 | Juti Rani Deka, Diganta Saikia, Gwo-Wei Lou, Chien-Hua Lin, Jason Fang, Yung-Chin Yang⁎, Hsien-Ming Kao⁎ | 2019 | Institute of Materials Science and Engineering, National Taipei University of Technology, Taipei 106, Taiwan, ROC, Department of Chemistry, National Central University, Chung-Li, 32054, Taiwan, ROC, Department of Fuel Cell Materials and Advanced Capacitors, Division of Energy Storage Materials and Technology, Material and Chemical Laboratories, Industrial Technology Research Institute, Hsin-Chu 300, Taiwan, ROC | Taiwan | Materials Research Bulletin | Design, synthesis and characterization of polysiloxane and polyetherdiamine based comb-shaped hybrid solid polymer electrolytes for applications in electrochemical devices |  |  | Fig9a | [O]/[Li+]
2953 | not available | 1208nedo1_thioamide_2MeO/j4 | 1/2 | [6 empty] | -19.82171 | 2.997927e-05 |  | 2018-12-21 | Juti Rani Deka, Diganta Saikia, Gwo-Wei Lou, Chien-Hua Lin, Jason Fang, Yung-Chin Yang⁎, Hsien-Ming Kao⁎ | 2019 | Institute of Materials Science and Engineering, National Taipei University of Technology, Taipei 106, Taiwan, ROC, Department of Chemistry, National Central University, Chung-Li, 32054, Taiwan, ROC, Department of Fuel Cell Materials and Advanced Capacitors, Division of Energy Storage Materials and Technology, Material and Chemical Laboratories, Industrial Technology Research Institute, Hsin-Chu 300, Taiwan, ROC | Taiwan | Materials Research Bulletin | Design, synthesis and characterization of polysiloxane and polyetherdiamine based comb-shaped hybrid solid polymer electrolytes for applications in electrochemical devices |  |  | Fig9a | [O]/[Li+]
2954 | not available | 1208nedo1_thioamide_2MeO/j4 | 1/2 | [6 empty] | -40.03836 | 1.295934e-05 |  | 2018-12-21 | Juti Rani Deka, Diganta Saikia, Gwo-Wei Lou, Chien-Hua Lin, Jason Fang, Yung-Chin Yang⁎, Hsien-Ming Kao⁎ | 2019 | Institute of Materials Science and Engineering, National Taipei University of Technology, Taipei 106, Taiwan, ROC, Department of Chemistry, National Central University, Chung-Li, 32054, Taiwan, ROC, Department of Fuel Cell Materials and Advanced Capacitors, Division of Energy Storage Materials and Technology, Material and Chemical Laboratories, Industrial Technology Research Institute, Hsin-Chu 300, Taiwan, ROC | Taiwan | Materials Research Bulletin | Design, synthesis and characterization of polysiloxane and polyetherdiamine based comb-shaped hybrid solid polymer electrolytes for applications in electrochemical devices |  |  | Fig9a | [O]/[Li+]
2955 | not available | 1208nedo1_polyGlu(dma)/j4 | 1/2 | [6 empty] | 97.12862 | 0.0002682693 |  | 2018-12-21 | Juti Rani Deka, Diganta Saikia, Gwo-Wei Lou, Chien-Hua Lin, Jason Fang, Yung-Chin Yang⁎, Hsien-Ming Kao⁎ | 2019 | Institute of Materials Science and Engineering, National Taipei University of Technology, Taipei 106, Taiwan, ROC, Department of Chemistry, National Central University, Chung-Li, 32054, Taiwan, ROC, Department of Fuel Cell Materials and Advanced Capacitors, Division of Energy Storage Materials and Technology, Material and Chemical Laboratories, Industrial Technology Research Institute, Hsin-Chu 300, Taiwan, ROC | Taiwan | Materials Research Bulletin | Design, synthesis and characterization of polysiloxane and polyetherdiamine based comb-shaped hybrid solid polymer electrolytes for applications in electrochemical devices |  |  | Fig9a | [O]/[Li+]
2956 | not available | 1208nedo1_polyGlu(dma)/j4 | 1/2 | [6 empty] | 70.92359 | 0.0002039501 |  | 2018-12-21 | Juti Rani Deka, Diganta Saikia, Gwo-Wei Lou, Chien-Hua Lin, Jason Fang, Yung-Chin Yang⁎, Hsien-Ming Kao⁎ | 2019 | Institute of Materials Science and Engineering, National Taipei University of Technology, Taipei 106, Taiwan, ROC, Department of Chemistry, National Central University, Chung-Li, 32054, Taiwan, ROC, Department of Fuel Cell Materials and Advanced Capacitors, Division of Energy Storage Materials and Technology, Material and Chemical Laboratories, Industrial Technology Research Institute, Hsin-Chu 300, Taiwan, ROC | Taiwan | Materials Research Bulletin | Design, synthesis and characterization of polysiloxane and polyetherdiamine based comb-shaped hybrid solid polymer electrolytes for applications in electrochemical devices |  |  | Fig9a | [O]/[Li+]
2957 | not available | 1208nedo1_polyGlu(dma)/j4 | 1/2 | [6 empty] | 39.12155 | 0.0001364335 |  | 2018-12-21 | Juti Rani Deka, Diganta Saikia, Gwo-Wei Lou, Chien-Hua Lin, Jason Fang, Yung-Chin Yang⁎, Hsien-Ming Kao⁎ | 2019 | Institute of Materials Science and Engineering, National Taipei University of Technology, Taipei 106, Taiwan, ROC, Department of Chemistry, National Central University, Chung-Li, 32054, Taiwan, ROC, Department of Fuel Cell Materials and Advanced Capacitors, Division of Energy Storage Materials and Technology, Material and Chemical Laboratories, Industrial Technology Research Institute, Hsin-Chu 300, Taiwan, ROC | Taiwan | Materials Research Bulletin | Design, synthesis and characterization of polysiloxane and polyetherdiamine based comb-shaped hybrid solid polymer electrolytes for applications in electrochemical devices |  |  | Fig9a | [O]/[Li+]
2958 | not available | 1208nedo1_polyGlu(dma)/j4 | 1/2 | [6 empty] | 20.27491 | 0.0001018444 |  | 2018-12-21 | Juti Rani Deka, Diganta Saikia, Gwo-Wei Lou, Chien-Hua Lin, Jason Fang, Yung-Chin Yang⁎, Hsien-Ming Kao⁎ | 2019 | Institute of Materials Science and Engineering, National Taipei University of Technology, Taipei 106, Taiwan, ROC, Department of Chemistry, National Central University, Chung-Li, 32054, Taiwan, ROC, Department of Fuel Cell Materials and Advanced Capacitors, Division of Energy Storage Materials and Technology, Material and Chemical Laboratories, Industrial Technology Research Institute, Hsin-Chu 300, Taiwan, ROC | Taiwan | Materials Research Bulletin | Design, synthesis and characterization of polysiloxane and polyetherdiamine based comb-shaped hybrid solid polymer electrolytes for applications in electrochemical devices |  |  | Fig9a | [O]/[Li+]
2959 | not available | 1208nedo1_polyGlu(dma)/j4 | 1/2 | [6 empty] | -3.537729 | 6.689551e-05 |  | 2018-12-21 | Juti Rani Deka, Diganta Saikia, Gwo-Wei Lou, Chien-Hua Lin, Jason Fang, Yung-Chin Yang⁎, Hsien-Ming Kao⁎ | 2019 | Institute of Materials Science and Engineering, National Taipei University of Technology, Taipei 106, Taiwan, ROC, Department of Chemistry, National Central University, Chung-Li, 32054, Taiwan, ROC, Department of Fuel Cell Materials and Advanced Capacitors, Division of Energy Storage Materials and Technology, Material and Chemical Laboratories, Industrial Technology Research Institute, Hsin-Chu 300, Taiwan, ROC | Taiwan | Materials Research Bulletin | Design, synthesis and characterization of polysiloxane and polyetherdiamine based comb-shaped hybrid solid polymer electrolytes for applications in electrochemical devices |  |  | Fig9a | [O]/[Li+]
2960 | not available | 1208nedo1_polyGlu(dma)/j4 | 1/2 | [6 empty] | -23.77549 | 5.372284e-05 |  | 2018-12-21 | Juti Rani Deka, Diganta Saikia, Gwo-Wei Lou, Chien-Hua Lin, Jason Fang, Yung-Chin Yang⁎, Hsien-Ming Kao⁎ | 2019 | Institute of Materials Science and Engineering, National Taipei University of Technology, Taipei 106, Taiwan, ROC, Department of Chemistry, National Central University, Chung-Li, 32054, Taiwan, ROC, Department of Fuel Cell Materials and Advanced Capacitors, Division of Energy Storage Materials and Technology, Material and Chemical Laboratories, Industrial Technology Research Institute, Hsin-Chu 300, Taiwan, ROC | Taiwan | Materials Research Bulletin | Design, synthesis and characterization of polysiloxane and polyetherdiamine based comb-shaped hybrid solid polymer electrolytes for applications in electrochemical devices |  |  | Fig9a | [O]/[Li+]
2961 | not available | 1208nedo1_polyGlu(dma)/j4 | 1/2 | [6 empty] | -40.64609 | 1.415122e-05 |  | 2018-12-21 | Juti Rani Deka, Diganta Saikia, Gwo-Wei Lou, Chien-Hua Lin, Jason Fang, Yung-Chin Yang⁎, Hsien-Ming Kao⁎ | 2019 | Institute of Materials Science and Engineering, National Taipei University of Technology, Taipei 106, Taiwan, ROC, Department of Chemistry, National Central University, Chung-Li, 32054, Taiwan, ROC, Department of Fuel Cell Materials and Advanced Capacitors, Division of Energy Storage Materials and Technology, Material and Chemical Laboratories, Industrial Technology Research Institute, Hsin-Chu 300, Taiwan, ROC | Taiwan | Materials Research Bulletin | Design, synthesis and characterization of polysiloxane and polyetherdiamine based comb-shaped hybrid solid polymer electrolytes for applications in electrochemical devices |  |  | Fig9a | [O]/[Li+]
2962 | not available | nedo2_26OMe/j4 | 1/2 | [6 empty] | 96.99924 | 0.0001689849 |  | 2018-12-21 | Juti Rani Deka, Diganta Saikia, Gwo-Wei Lou, Chien-Hua Lin, Jason Fang, Yung-Chin Yang⁎, Hsien-Ming Kao⁎ | 2019 | Institute of Materials Science and Engineering, National Taipei University of Technology, Taipei 106, Taiwan, ROC, Department of Chemistry, National Central University, Chung-Li, 32054, Taiwan, ROC, Department of Fuel Cell Materials and Advanced Capacitors, Division of Energy Storage Materials and Technology, Material and Chemical Laboratories, Industrial Technology Research Institute, Hsin-Chu 300, Taiwan, ROC | Taiwan | Materials Research Bulletin | Design, synthesis and characterization of polysiloxane and polyetherdiamine based comb-shaped hybrid solid polymer electrolytes for applications in electrochemical devices |  |  | Fig9a | [O]/[Li+]
2963 | not available | nedo2_26OMe/j4 | 1/2 | [6 empty] | 71.77345 | 0.0001418728 |  | 2018-12-21 | Juti Rani Deka, Diganta Saikia, Gwo-Wei Lou, Chien-Hua Lin, Jason Fang, Yung-Chin Yang⁎, Hsien-Ming Kao⁎ | 2019 | Institute of Materials Science and Engineering, National Taipei University of Technology, Taipei 106, Taiwan, ROC, Department of Chemistry, National Central University, Chung-Li, 32054, Taiwan, ROC, Department of Fuel Cell Materials and Advanced Capacitors, Division of Energy Storage Materials and Technology, Material and Chemical Laboratories, Industrial Technology Research Institute, Hsin-Chu 300, Taiwan, ROC | Taiwan | Materials Research Bulletin | Design, synthesis and characterization of polysiloxane and polyetherdiamine based comb-shaped hybrid solid polymer electrolytes for applications in electrochemical devices |  |  | Fig9a | [O]/[Li+]
2964 | not available | nedo2_26OMe/j4 | 1/2 | [6 empty] | 39.19256 | 0.000117387 |  | 2018-12-21 | Juti Rani Deka, Diganta Saikia, Gwo-Wei Lou, Chien-Hua Lin, Jason Fang, Yung-Chin Yang⁎, Hsien-Ming Kao⁎ | 2019 | Institute of Materials Science and Engineering, National Taipei University of Technology, Taipei 106, Taiwan, ROC, Department of Chemistry, National Central University, Chung-Li, 32054, Taiwan, ROC, Department of Fuel Cell Materials and Advanced Capacitors, Division of Energy Storage Materials and Technology, Material and Chemical Laboratories, Industrial Technology Research Institute, Hsin-Chu 300, Taiwan, ROC | Taiwan | Materials Research Bulletin | Design, synthesis and characterization of polysiloxane and polyetherdiamine based comb-shaped hybrid solid polymer electrolytes for applications in electrochemical devices |  |  | Fig9a | [O]/[Li+]
2965 | not available | nedo2_26OMe/j4 | 1/2 | [6 empty] | 20.68885 | 0.0001075588 |  | 2018-12-21 | Juti Rani Deka, Diganta Saikia, Gwo-Wei Lou, Chien-Hua Lin, Jason Fang, Yung-Chin Yang⁎, Hsien-Ming Kao⁎ | 2019 | Institute of Materials Science and Engineering, National Taipei University of Technology, Taipei 106, Taiwan, ROC, Department of Chemistry, National Central University, Chung-Li, 32054, Taiwan, ROC, Department of Fuel Cell Materials and Advanced Capacitors, Division of Energy Storage Materials and Technology, Material and Chemical Laboratories, Industrial Technology Research Institute, Hsin-Chu 300, Taiwan, ROC | Taiwan | Materials Research Bulletin | Design, synthesis and characterization of polysiloxane and polyetherdiamine based comb-shaped hybrid solid polymer electrolytes for applications in electrochemical devices |  |  | Fig9a | [O]/[Li+]
2966 | not available | nedo2_26OMe/j4 | 1/2 | [6 empty] | -2.407614 | 9.712745e-05 |  | 2018-12-21 | Juti Rani Deka, Diganta Saikia, Gwo-Wei Lou, Chien-Hua Lin, Jason Fang, Yung-Chin Yang⁎, Hsien-Ming Kao⁎ | 2019 | Institute of Materials Science and Engineering, National Taipei University of Technology, Taipei 106, Taiwan, ROC, Department of Chemistry, National Central University, Chung-Li, 32054, Taiwan, ROC, Department of Fuel Cell Materials and Advanced Capacitors, Division of Energy Storage Materials and Technology, Material and Chemical Laboratories, Industrial Technology Research Institute, Hsin-Chu 300, Taiwan, ROC | Taiwan | Materials Research Bulletin | Design, synthesis and characterization of polysiloxane and polyetherdiamine based comb-shaped hybrid solid polymer electrolytes for applications in electrochemical devices |  |  | Fig9a | [O]/[Li+]
2967 | not available | nedo2_26OMe/j4 | 1/2 | [6 empty] | -22.64492 | 3.501902e-05 |  | 2018-12-21 | Juti Rani Deka, Diganta Saikia, Gwo-Wei Lou, Chien-Hua Lin, Jason Fang, Yung-Chin Yang⁎, Hsien-Ming Kao⁎ | 2019 | Institute of Materials Science and Engineering, National Taipei University of Technology, Taipei 106, Taiwan, ROC, Department of Chemistry, National Central University, Chung-Li, 32054, Taiwan, ROC, Department of Fuel Cell Materials and Advanced Capacitors, Division of Energy Storage Materials and Technology, Material and Chemical Laboratories, Industrial Technology Research Institute, Hsin-Chu 300, Taiwan, ROC | Taiwan | Materials Research Bulletin | Design, synthesis and characterization of polysiloxane and polyetherdiamine based comb-shaped hybrid solid polymer electrolytes for applications in electrochemical devices |  |  | Fig9a | [O]/[Li+]
2968 | not available | nedo2_26OMe/j4 | 1/2 | [6 empty] | 100.2719 | 0.0001819043 |  | 2018-12-21 | Juti Rani Deka, Diganta Saikia, Gwo-Wei Lou, Chien-Hua Lin, Jason Fang, Yung-Chin Yang⁎, Hsien-Ming Kao⁎ | 2019 | Institute of Materials Science and Engineering, National Taipei University of Technology, Taipei 106, Taiwan, ROC, Department of Chemistry, National Central University, Chung-Li, 32054, Taiwan, ROC, Department of Fuel Cell Materials and Advanced Capacitors, Division of Energy Storage Materials and Technology, Material and Chemical Laboratories, Industrial Technology Research Institute, Hsin-Chu 300, Taiwan, ROC | Taiwan | Materials Research Bulletin | Design, synthesis and characterization of polysiloxane and polyetherdiamine based comb-shaped hybrid solid polymer electrolytes for applications in electrochemical devices |  |  | Fig9a | [O]/[Li+]
2969 | not available | nedo2_26OMe/j4 | 1/2 | [6 empty] | 70.16098 | 0.0001545169 |  | 2018-12-21 | Juti Rani Deka, Diganta Saikia, Gwo-Wei Lou, Chien-Hua Lin, Jason Fang, Yung-Chin Yang⁎, Hsien-Ming Kao⁎ | 2019 | Institute of Materials Science and Engineering, National Taipei University of Technology, Taipei 106, Taiwan, ROC, Department of Chemistry, National Central University, Chung-Li, 32054, Taiwan, ROC, Department of Fuel Cell Materials and Advanced Capacitors, Division of Energy Storage Materials and Technology, Material and Chemical Laboratories, Industrial Technology Research Institute, Hsin-Chu 300, Taiwan, ROC | Taiwan | Materials Research Bulletin | Design, synthesis and characterization of polysiloxane and polyetherdiamine based comb-shaped hybrid solid polymer electrolytes for applications in electrochemical devices |  |  | Fig9a | [O]/[Li+]
2970 | not available | nedo2_26OMe/j4 | 1/2 | [6 empty] | 39.94194 | 0.0001312532 |  | 2018-12-21 | Juti Rani Deka, Diganta Saikia, Gwo-Wei Lou, Chien-Hua Lin, Jason Fang, Yung-Chin Yang⁎, Hsien-Ming Kao⁎ | 2019 | Institute of Materials Science and Engineering, National Taipei University of Technology, Taipei 106, Taiwan, ROC, Department of Chemistry, National Central University, Chung-Li, 32054, Taiwan, ROC, Department of Fuel Cell Materials and Advanced Capacitors, Division of Energy Storage Materials and Technology, Material and Chemical Laboratories, Industrial Technology Research Institute, Hsin-Chu 300, Taiwan, ROC | Taiwan | Materials Research Bulletin | Design, synthesis and characterization of polysiloxane and polyetherdiamine based comb-shaped hybrid solid polymer electrolytes for applications in electrochemical devices |  |  | Fig9a | [O]/[Li+]
2971 | not available | nedo2_26OMe/j4 | 1/2 | [6 empty] | 20.32261 | 0.0001177243 |  | 2018-12-21 | Juti Rani Deka, Diganta Saikia, Gwo-Wei Lou, Chien-Hua Lin, Jason Fang, Yung-Chin Yang⁎, Hsien-Ming Kao⁎ | 2019 | Institute of Materials Science and Engineering, National Taipei University of Technology, Taipei 106, Taiwan, ROC, Department of Chemistry, National Central University, Chung-Li, 32054, Taiwan, ROC, Department of Fuel Cell Materials and Advanced Capacitors, Division of Energy Storage Materials and Technology, Material and Chemical Laboratories, Industrial Technology Research Institute, Hsin-Chu 300, Taiwan, ROC | Taiwan | Materials Research Bulletin | Design, synthesis and characterization of polysiloxane and polyetherdiamine based comb-shaped hybrid solid polymer electrolytes for applications in electrochemical devices |  |  | Fig9a | [O]/[Li+]
2972 | not available | nedo2_26OMe/j4 | 1/2 | [6 empty] | 0.06344363 | 0.0001055898 |  | 2018-12-21 | Juti Rani Deka, Diganta Saikia, Gwo-Wei Lou, Chien-Hua Lin, Jason Fang, Yung-Chin Yang⁎, Hsien-Ming Kao⁎ | 2019 | Institute of Materials Science and Engineering, National Taipei University of Technology, Taipei 106, Taiwan, ROC, Department of Chemistry, National Central University, Chung-Li, 32054, Taiwan, ROC, Department of Fuel Cell Materials and Advanced Capacitors, Division of Energy Storage Materials and Technology, Material and Chemical Laboratories, Industrial Technology Research Institute, Hsin-Chu 300, Taiwan, ROC | Taiwan | Materials Research Bulletin | Design, synthesis and characterization of polysiloxane and polyetherdiamine based comb-shaped hybrid solid polymer electrolytes for applications in electrochemical devices |  |  | Fig9a | [O]/[Li+]
2973 | not available | nedo2_26OMe/j4 | 1/2 | [6 empty] | -19.65429 | 3.75667e-05 |  | 2018-12-21 | Juti Rani Deka, Diganta Saikia, Gwo-Wei Lou, Chien-Hua Lin, Jason Fang, Yung-Chin Yang⁎, Hsien-Ming Kao⁎ | 2019 | Institute of Materials Science and Engineering, National Taipei University of Technology, Taipei 106, Taiwan, ROC, Department of Chemistry, National Central University, Chung-Li, 32054, Taiwan, ROC, Department of Fuel Cell Materials and Advanced Capacitors, Division of Energy Storage Materials and Technology, Material and Chemical Laboratories, Industrial Technology Research Institute, Hsin-Chu 300, Taiwan, ROC | Taiwan | Materials Research Bulletin | Design, synthesis and characterization of polysiloxane and polyetherdiamine based comb-shaped hybrid solid polymer electrolytes for applications in electrochemical devices |  |  | Fig9a | [O]/[Li+]
2974 | not available | nedo2_2OMe/j4 | 1/2 | [6 empty] | 80.08694 | 0.0003493872 |  | 2018-12-21 | Juti Rani Deka, Diganta Saikia, Gwo-Wei Lou, Chien-Hua Lin, Jason Fang, Yung-Chin Yang⁎, Hsien-Ming Kao⁎ | 2019 | Institute of Materials Science and Engineering, National Taipei University of Technology, Taipei 106, Taiwan, ROC, Department of Chemistry, National Central University, Chung-Li, 32054, Taiwan, ROC, Department of Fuel Cell Materials and Advanced Capacitors, Division of Energy Storage Materials and Technology, Material and Chemical Laboratories, Industrial Technology Research Institute, Hsin-Chu 300, Taiwan, ROC | Taiwan | Materials Research Bulletin | Design, synthesis and characterization of polysiloxane and polyetherdiamine based comb-shaped hybrid solid polymer electrolytes for applications in electrochemical devices |  |  | Fig9a | [O]/[Li+]
2975 | not available | nedo2_2OMe/j4 | 1/2 | [6 empty] | 40.99198 | 0.0001661392 |  | 2018-12-21 | Juti Rani Deka, Diganta Saikia, Gwo-Wei Lou, Chien-Hua Lin, Jason Fang, Yung-Chin Yang⁎, Hsien-Ming Kao⁎ | 2019 | Institute of Materials Science and Engineering, National Taipei University of Technology, Taipei 106, Taiwan, ROC, Department of Chemistry, National Central University, Chung-Li, 32054, Taiwan, ROC, Department of Fuel Cell Materials and Advanced Capacitors, Division of Energy Storage Materials and Technology, Material and Chemical Laboratories, Industrial Technology Research Institute, Hsin-Chu 300, Taiwan, ROC | Taiwan | Materials Research Bulletin | Design, synthesis and characterization of polysiloxane and polyetherdiamine based comb-shaped hybrid solid polymer electrolytes for applications in electrochemical devices |  |  | Fig9a | [O]/[Li+]
2976 | not available | nedo2_2OMe/j4 | 1/2 | [6 empty] | 20.01641 | 8.04474e-05 |  | 2018-12-21 | Juti Rani Deka, Diganta Saikia, Gwo-Wei Lou, Chien-Hua Lin, Jason Fang, Yung-Chin Yang⁎, Hsien-Ming Kao⁎ | 2019 | Institute of Materials Science and Engineering, National Taipei University of Technology, Taipei 106, Taiwan, ROC, Department of Chemistry, National Central University, Chung-Li, 32054, Taiwan, ROC, Department of Fuel Cell Materials and Advanced Capacitors, Division of Energy Storage Materials and Technology, Material and Chemical Laboratories, Industrial Technology Research Institute, Hsin-Chu 300, Taiwan, ROC | Taiwan | Materials Research Bulletin | Design, synthesis and characterization of polysiloxane and polyetherdiamine based comb-shaped hybrid solid polymer electrolytes for applications in electrochemical devices |  |  | Fig9a | [O]/[Li+]
2977 | not available | nedo2_2OMe/j4 | 1/2 | [6 empty] | -19.88279 | 6.833544e-05 |  | 2018-12-27 | Hitoshi Yamamoto | 2008 | Osaka Univ. | Japan | Nedo | (Japanese title only) 低障壁イオン伝導固体高分子電解質の研究開発 |  |  | Fig12
2978 | not available | nedo2_2SMe/j4 | 1/2 | [6 empty] | 70.16098 | 5.497396e-05 |  | 2018-12-27 | Hitoshi Yamamoto | 2008 | Osaka Univ. | Japan | Nedo | (Japanese title only) 低障壁イオン伝導固体高分子電解質の研究開発 |  |  | Fig12
2979 | not available | nedo2_2SMe/j4 | 1/2 | [6 empty] | 39.94194 | 2.614105e-05 |  | 2018-12-27 | Hitoshi Yamamoto | 2008 | Osaka Univ. | Japan | Nedo | (Japanese title only) 低障壁イオン伝導固体高分子電解質の研究開発 |  |  | Fig12
2980 | not available | nedo2_2SMe/j4 | 1/2 | [6 empty] | 20.32261 | 2.614105e-05 |  | 2018-12-27 | Hitoshi Yamamoto | 2008 | Osaka Univ. | Japan | Nedo | (Japanese title only) 低障壁イオン伝導固体高分子電解質の研究開発 |  |  | Fig12
2981 | not available | nedo2_2SMe/j4 | 1/2 | [6 empty] | 0.3292911 | 2.567137e-05 |  | 2018-12-27 | Hitoshi Yamamoto | 2008 | Osaka Univ. | Japan | Nedo | (Japanese title only) 低障壁イオン伝導固体高分子電解質の研究開発 |  |  | Fig12
2982 | not available | nedo2_2SMe/j4 | 1/2 | [6 empty] | -19.42539 | 5.398623e-05 |  | 2018-12-27 | Hitoshi Yamamoto | 2008 | Osaka Univ. | Japan | Nedo | (Japanese title only) 低障壁イオン伝導固体高分子電解質の研究開発 |  |  | Fig12
2983 | not available | nedo2_26OMe/j4 | 1/2 | [6 empty] | 79.64342 | 6.471784e-05 |  | 2018-12-27 | Hitoshi Yamamoto | 2008 | Osaka Univ. | Japan | Nedo | (Japanese title only) 低障壁イオン伝導固体高分子電解質の研究開発 |  |  | Fig12
2984 | not available | nedo2_26OMe/j4 | 1/2 | [6 empty] | 39.94194 | 5.597976e-05 |  | 2018-12-27 | Hitoshi Yamamoto | 2008 | Osaka Univ. | Japan | Nedo | (Japanese title only) 低障壁イオン伝導固体高分子電解質の研究開発 |  |  | Fig12
2985 | not available | nedo2_26OMe/j4 | 1/2 | [6 empty] | 20.32261 | 4.842158e-05 |  | 2018-12-27 | Hitoshi Yamamoto | 2008 | Osaka Univ. | Japan | Nedo | (Japanese title only) 低障壁イオン伝導固体高分子電解質の研究開発 |  |  | Fig12
2986 | not available | nedo2_26OMe/j4 | 1/2 | [6 empty] | 0.3292911 | 4.842158e-05 |  | 2018-12-27 | Hitoshi Yamamoto | 2008 | Osaka Univ. | Japan | Nedo | (Japanese title only) 低障壁イオン伝導固体高分子電解質の研究開発 |  |  | Fig12
2987 | not available | nedo2_26OMe/j4 | 1/2 | [6 empty] | -19.65429 | 4.039234e-05 |  | 2018-12-27 | Hitoshi Yamamoto | 2008 | Osaka Univ. | Japan | Nedo | (Japanese title only) 低障壁イオン伝導固体高分子電解質の研究開発 |  |  | Fig12
2988 | not available | 1208nedo1_thioamide_26MeO/j4 | 1/2 | [6 empty] | 100.628 | 0.0001792231 |  | 2018-12-27 | Hitoshi Yamamoto | 2008 | Osaka Univ. | Japan | Nedo | (Japanese title only) 低障壁イオン伝導固体高分子電解質の研究開発 |  |  | Fig12
2989 | not available | 1208nedo1_thioamide_26MeO/j4 | 1/2 | [6 empty] | 70.94739 | 0.0001037139 |  | 2018-12-27 | Hitoshi Yamamoto | 2008 | Osaka Univ. | Japan | Nedo | (Japanese title only) 低障壁イオン伝導固体高分子電解質の研究開発 |  |  | Fig12
2990 | not available | 1208nedo1_thioamide_26MeO/j4 | 1/2 | [6 empty] | 40.40521 | 0.0001104043 |  | 2018-12-27 | Hitoshi Yamamoto | 2008 | Osaka Univ. | Japan | Nedo | (Japanese title only) 低障壁イオン伝導固体高分子電解質の研究開発 |  |  | Fig12
2991 | not available | 1208nedo1_thioamide_26MeO/j4 | 1/2 | [6 empty] | 20.03901 | 8.870825e-05 |  | 2018-12-27 | Hitoshi Yamamoto | 2008 | Osaka Univ. | Japan | Nedo | (Japanese title only) 低障壁イオン伝導固体高分子電解質の研究開発 |  |  | Fig12
2992 | not available | 1208nedo1_thioamide_26MeO/j4 | 1/2 | [6 empty] | -0.1554656 | 5.296415e-05 |  | 2018-12-27 | Hitoshi Yamamoto | 2008 | Osaka Univ. | Japan | Nedo | (Japanese title only) 低障壁イオン伝導固体高分子電解質の研究開発 |  |  | Fig12
2993 | not available | 1208nedo1_thioamide_26MeO/j4 | 1/2 | [6 empty] | -20.33011 | 4.601464e-05 |  | 2018-12-27 | Hitoshi Yamamoto | 2008 | Osaka Univ. | Japan | Nedo | (Japanese title only) 低障壁イオン伝導固体高分子電解質の研究開発 |  |  | Fig12
2994 | not available | 1208nedo1_thioamide_26MeO/j4 | 1/2 | [6 empty] | -39.92429 | 1.917807e-05 |  | 2018-12-27 | Hitoshi Yamamoto | 2008 | Osaka Univ. | Japan | Nedo | (Japanese title only) 低障壁イオン伝導固体高分子電解質の研究開発 |  |  | Fig12
2995 | not available | 1208nedo1_thioamide_2MeO/j4 | 1/2 | [6 empty] | 100.628 | 0.0001764436 |  | 2018-12-27 | Hitoshi Yamamoto | 2008 | Osaka Univ. | Japan | Nedo | (Japanese title only) 低障壁イオン伝導固体高分子電解質の研究開発 |  |  | Fig12
2996 | not available | 1208nedo1_thioamide_2MeO/j4 | 1/2 | [6 empty] | 70.58345 | 0.0001710141 |  | 2018-12-27 | Hitoshi Yamamoto | 2008 | Osaka Univ. | Japan | Nedo | (Japanese title only) 低障壁イオン伝導固体高分子電解質の研究開発 |  |  | Fig12
2997 | not available | 1208nedo1_thioamide_2MeO/j4 | 1/2 | [6 empty] | 40.40521 | 0.0001417699 |  | 2018-12-27 | Hitoshi Yamamoto | 2008 | Osaka Univ. | Japan | Nedo | (Japanese title only) 低障壁イオン伝導固体高分子電解質の研究開発 |  |  | Fig12
2998 | not available | 1208nedo1_thioamide_2MeO/j4 | 1/2 | [6 empty] | 20.03901 | 0.000137407 |  | 2018-12-27 | Hitoshi Yamamoto | 2008 | Osaka Univ. | Japan | Nedo | (Japanese title only) 低障壁イオン伝導固体高分子電解質の研究開発 |  |  | Fig12
2999 | not available | 1208nedo1_thioamide_2MeO/j4 | 1/2 | [6 empty] | 0.07404372 | 7.353871e-05 |  | 2018-12-27 | Hitoshi Yamamoto | 2008 | Osaka Univ. | Japan | Nedo | (Japanese title only) 低障壁イオン伝導固体高分子電解質の研究開発 |  |  | Fig12
3000 | not available | 1208nedo1_thioamide_2MeO/j4 | 1/2 | [6 empty] | -20.13328 | 4.601464e-05 |  | 2018-12-27 | Hitoshi Yamamoto | 2008 | Osaka Univ. | Japan | Nedo | (Japanese title only) 低障壁イオン伝導固体高分子電解質の研究開発 |  |  | Fig12
3001 | not available | 1208nedo1_thioamide_2MeO/j4 | 1/2 | [6 empty] | -40.09154 | 1.917807e-05 |  | 2018-12-27 | Hitoshi Yamamoto | 2008 | Osaka Univ. | Japan | Nedo | (Japanese title only) 低障壁イオン伝導固体高分子電解質の研究開発 |  |  | Fig12
3002 | not available | 1208nedo1_thioamide_2MeS/j4 | 1/2 | [6 empty] | 101.4897 | 0.0001053474 |  | 2018-12-27 | Hitoshi Yamamoto | 2008 | Osaka Univ. | Japan | Nedo | (Japanese title only) 低障壁イオン伝導固体高分子電解質の研究開発 |  |  | Fig12
3003 | not available | 1208nedo1_thioamide_2MeS/j4 | 1/2 | [6 empty] | 70.22028 | 0.0001005222 |  | 2018-12-27 | Hitoshi Yamamoto | 2008 | Osaka Univ. | Japan | Nedo | (Japanese title only) 低障壁イオン伝導固体高分子電解質の研究開発 |  |  | Fig12
3004 | not available | 1208nedo1_thioamide_2MeS/j4 | 1/2 | [6 empty] | 40.10298 | 9.152463e-05 |  | 2018-12-27 | Hitoshi Yamamoto | 2008 | Osaka Univ. | Japan | Nedo | (Japanese title only) 低障壁イオン伝導固体高分子電解質の研究開発 |  |  | Fig12
3005 | not available | 1208nedo1_thioamide_2MeS/j4 | 1/2 | [6 empty] | 20.30375 | 8.204025e-05 |  | 2018-12-27 | Hitoshi Yamamoto | 2008 | Osaka Univ. | Japan | Nedo | (Japanese title only) 低障壁イオン伝導固体高分子電解質の研究開発 |  |  | Fig12
3006 | not available | 1208nedo1_thioamide_2MeS/j4 | 1/2 | [6 empty] | -0.3845897 | 5.379836e-05 |  | 2018-12-27 | Hitoshi Yamamoto | 2008 | Osaka Univ. | Japan | Nedo | (Japanese title only) 低障壁イオン伝導固体高分子電解質の研究開発 |  |  | Fig12
3007 | not available | 1208nedo1_thioamide_2MeS/j4 | 1/2 | [6 empty] | -20.52663 | 3.419298e-05 |  | 2018-12-27 | Hitoshi Yamamoto | 2008 | Osaka Univ. | Japan | Nedo | (Japanese title only) 低障壁イオン伝導固体高分子電解質の研究開発 |  |  | Fig13
3008 | not available | 1208nedo1_thioamide_2MeS/j4 | 1/2 | [6 empty] | -40.25855 | 1.858793e-05 |  | 2018-12-27 | Hitoshi Yamamoto | 2008 | Osaka Univ. | Japan | Nedo | (Japanese title only) 低障壁イオン伝導固体高分子電解質の研究開発 |  |  | Fig13
3009 | not available | nedo2_2Pyrim/j4 | 1/2 | [6 empty] | 98.8049 | 7.747311e-05 |  | 2018-12-27 | Hitoshi Yamamoto | 2008 | Osaka Univ. | Japan | Nedo | (Japanese title only) 低障壁イオン伝導固体高分子電解質の研究開発 |  |  | Fig13
3010 | not available | nedo2_2Pyrim/j4 | 1/2 | [6 empty] | 69.48825 | 6.167285e-05 |  | 2018-12-27 | Hitoshi Yamamoto | 2008 | Osaka Univ. | Japan | Nedo | (Japanese title only) 低障壁イオン伝導固体高分子電解質の研究開発 |  |  | Fig13
3011 | not available | nedo2_2Pyrim/j4 | 1/2 | [6 empty] | 39.69354 | 4.309571e-05 |  | 2018-12-27 | Hitoshi Yamamoto | 2008 | Osaka Univ. | Japan | Nedo | (Japanese title only) 低障壁イオン伝導固体高分子電解質の研究開発 |  |  | Fig13
3012 | not available | nedo2_2Pyrim/j4 | 1/2 | [6 empty] | -0.1451806 | 2.358533e-05 |  | 2018-12-27 | Hitoshi Yamamoto | 2008 | Osaka Univ. | Japan | Nedo | (Japanese title only) 低障壁イオン伝導固体高分子電解質の研究開発 |  |  | Fig13
3013 | not available | nedo2_2Pyrim/j4 | 1/2 | [6 empty] | -20.42493 | 2.104326e-05 |  | 2018-12-27 | Hitoshi Yamamoto | 2008 | Osaka Univ. | Japan | Nedo | (Japanese title only) 低障壁イオン伝導固体高分子電解質の研究開発 |  |  | Fig13
3014 | not available | nedo2_2Pyrim/j4 | 1/2 | [6 empty] | -40.00287 | 6.837636e-06 |  | 2018-12-27 | Hitoshi Yamamoto | 2008 | Osaka Univ. | Japan | Nedo | (Japanese title only) 低障壁イオン伝導固体高分子電解質の研究開発 |  |  | Fig13
3015 | not available | nedo2_2Py/j4 | 1/2 | [6 empty] | 69.48825 | 4.752116e-05 |  | 2018-12-27 | Hitoshi Yamamoto | 2008 | Osaka Univ. | Japan | Nedo | (Japanese title only) 低障壁イオン伝導固体高分子電解質の研究開発 |  |  | Fig13
3016 | not available | nedo2_2Py/j4 | 1/2 | [6 empty] | 40.32019 | 3.845085e-05 |  | 2018-12-27 | Hitoshi Yamamoto | 2008 | Osaka Univ. | Japan | Nedo | (Japanese title only) 低障壁イオン伝導固体高分子電解質の研究開発 |  |  | Fig13
3017 | not available | nedo2_2Py/j4 | 1/2 | [6 empty] | 19.51011 | 5.072114e-05 |  | 2018-12-27 | Hitoshi Yamamoto | 2008 | Osaka Univ. | Japan | Nedo | (Japanese title only) 低障壁イオン伝導固体高分子電解質の研究開発 |  |  | Fig13
3018 | not available | nedo2_2Py/j4 | 1/2 | [6 empty] | -0.1451806 | 4.990143e-05 |  | 2018-12-27 | Hitoshi Yamamoto | 2008 | Osaka Univ. | Japan | Nedo | (Japanese title only) 低障壁イオン伝導固体高分子電解質の研究開発 |  |  | Fig13
3019 | not available | nedo2_2Py/j4 | 1/2 | [6 empty] | -20.42493 | 5.32617e-05 |  | 2018-12-27 | Hitoshi Yamamoto | 2008 | Osaka Univ. | Japan | Nedo | (Japanese title only) 低障壁イオン伝導固体高分子電解質の研究開発 |  |  | Fig13
3020 | not available | 1208nedo1_ester_26MeO/j4 | 1/2 | [6 empty] | 99.24732 | 0.0002946728 |  | 2018-12-27 | Hitoshi Yamamoto | 2008 | Osaka Univ. | Japan | Nedo | (Japanese title only) 低障壁イオン伝導固体高分子電解質の研究開発 |  |  | Fig13
3021 | not available | 1208nedo1_ester_26MeO/j4 | 1/2 | [6 empty] | 79.12914 | 0.0001348084 |  | 2018-12-27 | Hitoshi Yamamoto | 2008 | Osaka Univ. | Japan | Nedo | (Japanese title only) 低障壁イオン伝導固体高分子電解質の研究開発 |  |  | Fig13
3022 | not available | 1208nedo1_ester_26MeO/j4 | 1/2 | [6 empty] | 39.69354 | 6.476211e-05 |  | 2018-12-27 | Hitoshi Yamamoto | 2008 | Osaka Univ. | Japan | Nedo | (Japanese title only) 低障壁イオン伝導固体高分子電解質の研究開発 |  |  | Fig13
3023 | not available | 1208nedo1_ester_26MeO/j4 | 1/2 | [6 empty] | 19.78402 | 5.592964e-05 |  | 2018-12-27 | Hitoshi Yamamoto | 2008 | Osaka Univ. | Japan | Nedo | (Japanese title only) 低障壁イオン伝導固体高分子電解質の研究開発 |  |  | Fig13
3024 | not available | 1208nedo1_ester_26MeO/j4 | 1/2 | [6 empty] | 0.09315581 | 4.909508e-05 |  | 2018-12-27 | Hitoshi Yamamoto | 2008 | Osaka Univ. | Japan | Nedo | (Japanese title only) 低障壁イオン伝導固体高分子電解質の研究開発 |  |  | Fig13
3025 | not available | 1208nedo1_ester_26MeO/j4 | 1/2 | [6 empty] | -20.01614 | 5.072114e-05 |  | 2018-12-27 | Hitoshi Yamamoto | 2008 | Osaka Univ. | Japan | Nedo | (Japanese title only) 低障壁イオン伝導固体高分子電解質の研究開発 |  |  | Fig13
3026 | not available | 1208nedo1_ester_26MeO/j4 | 1/2 | [6 empty] | -39.82906 | 2.174022e-05 |  | 2018-12-27 | Hitoshi Yamamoto | 2008 | Osaka Univ. | Japan | Nedo | (Japanese title only) 低障壁イオン伝導固体高分子電解質の研究開発 |  |  | Fig13
3027 | not available | 1208nedo1_ester_2MeO/j4 | 1/2 | [6 empty] | 99.69092 | 0.0002384284 |  | 2018-12-27 | Hitoshi Yamamoto | 2008 | Osaka Univ. | Japan | Nedo | (Japanese title only) 低障壁イオン伝導固体高分子電解質の研究開発 |  |  | Fig13
3028 | not available | 1208nedo1_ester_2MeO/j4 | 1/2 | [6 empty] | 79.12914 | 0.0001108692 |  | 2018-12-27 | Hitoshi Yamamoto | 2008 | Osaka Univ. | Japan | Nedo | (Japanese title only) 低障壁イオン伝導固体高分子電解質の研究開発 |  |  | Fig13
3029 | not available | 1208nedo1_ester_2MeO/j4 | 1/2 | [6 empty] | 39.69354 | 4.452306e-05 |  | 2018-12-27 | Hitoshi Yamamoto | 2008 | Osaka Univ. | Japan | Nedo | (Japanese title only) 低障壁イオン伝導固体高分子電解質の研究開発 |  |  | Fig13
3030 | not available | 1208nedo1_ester_2MeO/j4 | 1/2 | [6 empty] | 19.78402 | 3.972437e-05 |  | 2018-12-27 | Hitoshi Yamamoto | 2008 | Osaka Univ. | Japan | Nedo | (Japanese title only) 低障壁イオン伝導固体高分子電解質の研究開発 |  |  | Fig13
3031 | not available | 1208nedo1_ester_2MeO/j4 | 1/2 | [6 empty] | 0.331834 | 3.487008e-05 |  | 2018-12-27 | Hitoshi Yamamoto | 2008 | Osaka Univ. | Japan | Nedo | (Japanese title only) 低障壁イオン伝導固体高分子電解質の研究開発 |  |  | Fig13
3032 | not available | 1208nedo1_ester_2MeO/j4 | 1/2 | [6 empty] | -20.2207 | 3.214216e-05 |  | 2018-12-27 | Hitoshi Yamamoto | 2008 | Osaka Univ. | Japan | Nedo | (Japanese title only) 低障壁イオン伝導固体高分子電解質の研究開発 |  |  | Fig13
3033 | not available | 1208nedo1_ester_2MeO/j4 | 1/2 | [6 empty] | -39.65506 | 3.060899e-05 |  | 2018-12-27 | Hitoshi Yamamoto | 2008 | Osaka Univ. | Japan | Nedo | (Japanese title only) 低障壁イオン伝導固体高分子電解質の研究開発 |  |  | Fig13
3034 | not available | 1208nedo1_polyGlu(dma)/j4 | 1/2 | [6 empty] | 100.1356 | 0.0002672311 |  | 2018-12-27 | Hitoshi Yamamoto | 2008 | Osaka Univ. | Japan | Nedo | (Japanese title only) 低障壁イオン伝導固体高分子電解質の研究開発 |  |  | Fig13
3035 | not available | 1208nedo1_polyGlu(dma)/j4 | 1/2 | [6 empty] | 79.52609 | 0.0001993095 |  | 2018-12-27 | Hitoshi Yamamoto | 2008 | Osaka Univ. | Japan | Nedo | (Japanese title only) 低障壁イオン伝導固体高分子電解質の研究開発 |  |  | Fig13
3036 | not available | 1208nedo1_polyGlu(dma)/j4 | 1/2 | [6 empty] | 39.69354 | 0.0001183349 |  | 2018-12-27 | Hitoshi Yamamoto | 2008 | Osaka Univ. | Japan | Nedo | (Japanese title only) 低障壁イオン伝導固体高分子電解質の研究開発 |  |  | Fig13
3037 | not available | 1208nedo1_polyGlu(dma)/j4 | 1/2 | [6 empty] | 19.78402 | 0.0001005444 |  | 2018-12-27 | Hitoshi Yamamoto | 2008 | Osaka Univ. | Japan | Nedo | (Japanese title only) 低障壁イオン伝導固体高分子電解質の研究開発 |  |  | Fig15 | 2eq?
3038 | not available | 1208nedo1_polyGlu(dma)/j4 | 1/2 | [6 empty] | 0.09315581 | 5.873108e-05 |  | 2018-12-27 | Hitoshi Yamamoto | 2008 | Osaka Univ. | Japan | Nedo | (Japanese title only) 低障壁イオン伝導固体高分子電解質の研究開発 |  |  | Fig15 | 2eq?
3039 | not available | 1208nedo1_polyGlu(dma)/j4 | 1/2 | [6 empty] | -20.42493 | 4.909508e-05 |  | 2018-12-27 | Hitoshi Yamamoto | 2008 | Osaka Univ. | Japan | Nedo | (Japanese title only) 低障壁イオン伝導固体高分子電解質の研究開発 |  |  | Fig15 | 2eq?
3040 | not available | 1208nedo1_polyGlu(dma)/j4 | 1/2 | [6 empty] | -40.00287 | 1.470459e-05 |  | 2018-12-27 | Hitoshi Yamamoto | 2008 | Osaka Univ. | Japan | Nedo | (Japanese title only) 低障壁イオン伝導固体高分子電解質の研究開発 |  |  | Fig15 | 2eq?
3041 | not available | 1208nedo1_Amy_MeO_NCO/j4 | 1/2 | [6 empty] | 99.69092 | 0.0001073149 |  | 2018-12-27 | Hitoshi Yamamoto | 2008 | Osaka Univ. | Japan | Nedo | (Japanese title only) 低障壁イオン伝導固体高分子電解質の研究開発 |  |  | Fig15 | 2eq?
3042 | not available | 1208nedo1_Amy_MeO_NCO/j4 | 1/2 | [6 empty] | 79.92393 | 9.118135e-05 |  | 2018-12-27 | Hitoshi Yamamoto | 2008 | Osaka Univ. | Japan | Nedo | (Japanese title only) 低障壁イオン伝導固体高分子電解質の研究開発 |  |  | Fig15 | 2eq?
3043 | not available | 1208nedo1_Amy_MeO_NCO/j4 | 1/2 | [6 empty] | 39.38116 | 5.873108e-05 |  | 2018-12-27 | Hitoshi Yamamoto | 2008 | Osaka Univ. | Japan | Nedo | (Japanese title only) 低障壁イオン伝導固体高分子電解質の研究開発 |  |  | Fig15 | 2eq?
3044 | not available | 1208nedo1_Amy_MeO_NCO/j4 | 1/2 | [6 empty] | 19.51011 | 5.778192e-05 |  | 2018-12-27 | Hitoshi Yamamoto | 2008 | Osaka Univ. | Japan | Nedo | (Japanese title only) 低障壁イオン伝導固体高分子電解質の研究開発 |  |  | Fig15 | 2eq?
3045 | not available | 1208nedo1_Amy_MeO_NCO/j4 | 1/2 | [6 empty] | -0.1451806 | 5.592964e-05 |  | 2018-12-27 | Hitoshi Yamamoto | 2008 | Osaka Univ. | Japan | Nedo | (Japanese title only) 低障壁イオン伝導固体高分子電解質の研究開発 |  |  | Fig15 | 2eq?
3046 | not available | 1208nedo1_Amy_MeO_NCO/j4 | 1/2 | [6 empty] | -20.01614 | 5.684824e-05 |  | 2018-12-27 | Hitoshi Yamamoto | 2008 | Osaka Univ. | Japan | Nedo | (Japanese title only) 低障壁イオン伝導固体高分子電解質の研究開発 |  |  | Fig15 | 2eq?
3047 | not available | 1208nedo1_PVA_MeO_NCO/j4 | 1/2 | [6 empty] | 100.1356 | 0.0001392733 |  | 2018-12-27 | Hitoshi Yamamoto | 2008 | Osaka Univ. | Japan | Nedo | (Japanese title only) 低障壁イオン伝導固体高分子電解質の研究開発 |  |  | Fig15 | 2eq?
3048 | not available | 1208nedo1_PVA_MeO_NCO/j4 | 1/2 | [6 empty] | 79.12914 | 9.118135e-05 |  | 2018-12-27 | Hitoshi Yamamoto | 2008 | Osaka Univ. | Japan | Nedo | (Japanese title only) 低障壁イオン伝導固体高分子電解質の研究開発 |  |  | Fig15 | 2eq?
3049 | not available | 1208nedo1_PVA_MeO_NCO/j4 | 1/2 | [6 empty] | 39.69354 | 3.6025e-05 |  | 2018-12-27 | Hitoshi Yamamoto | 2008 | Osaka Univ. | Japan | Nedo | (Japanese title only) 低障壁イオン伝導固体高分子電解質の研究開発 |  |  | Fig15 | 2eq?
3050 | not available | 1208nedo1_PVA_MeO_NCO/j4 | 1/2 | [6 empty] | 19.78402 | 1.189795e-05 |  | 2018-12-27 | Hitoshi Yamamoto | 2008 | Osaka Univ. | Japan | Nedo | (Japanese title only) 低障壁イオン伝導固体高分子電解質の研究開発 |  |  | Fig15 | 2eq?
3051 | not available | 1208nedo1_PVA_MeO_NCO/j4 | 1/2 | [6 empty] | -0.3831017 | 1.189795e-05 |  | 2018-12-27 | Hitoshi Yamamoto | 2008 | Osaka Univ. | Japan | Nedo | (Japanese title only) 低障壁イオン伝導固体高分子電解質の研究開発 |  |  | Fig15 | 2eq?
3052 | not available | 1208nedo1_PVA_MeO_NCO/j4 | 1/2 | [6 empty] | -20.2207 | 1.096716e-05 |  | 2018-12-27 | Hitoshi Yamamoto | 2008 | Osaka Univ. | Japan | Nedo | (Japanese title only) 低障壁イオン伝導固体高分子電解質の研究開発 |  |  | Fig15 | 2eq?
3053 | not available | 1208nedo1_peo/j4 | 1/2 | [6 empty] | 69.48825 | 0.0002629124 |  | 2018-12-27 | Hitoshi Yamamoto | 2008 | Osaka Univ. | Japan | Nedo | (Japanese title only) 低障壁イオン伝導固体高分子電解質の研究開発 |  |  | Fig15 | 2eq?
3054 | not available | 1208nedo1_peo/j4 | 1/2 | [6 empty] | 59.29825 | 0.0001639166 |  | 2018-12-27 | Hitoshi Yamamoto | 2008 | Osaka Univ. | Japan | Nedo | (Japanese title only) 低障壁イオン伝導固体高分子電解質の研究開発 |  |  | Fig15 | 2eq?
3055 | not available | 1208nedo1_peo/j4 | 1/2 | [6 empty] | 40.00655 | 1.078994e-05 |  | 2018-12-27 | Hitoshi Yamamoto | 2008 | Osaka Univ. | Japan | Nedo | (Japanese title only) 低障壁イオン伝導固体高分子電解質の研究開発 |  |  | Fig15 | 2eq?
3056 | not available | 1208nedo1_peo/j4 | 1/2 | [6 empty] | 20.05844 | 3.027834e-06 |  | 2018-12-27 | Hitoshi Yamamoto | 2008 | Osaka Univ. | Japan | Nedo | (Japanese title only) 低障壁イオン伝導固体高分子電解質の研究開発 |  |  | Fig15 | 2eq?
3057 | not available | bmim_cl/cellulose/bh3/li_cl | 13.2/0.71/0.71/0.71 | [6 empty] | 59.59958 | 0.0006530509 |  | 2018-12-27 | Hitoshi Yamamoto | 2008 | Osaka Univ. | Japan | Nedo | (Japanese title only) 低障壁イオン伝導固体高分子電解質の研究開発 |  |  | Fig15 | 2eq?
3058 | not available | bmim_cl/cellulose/bh3/li_cl | 13.2/0.71/0.71/0.71 | [6 empty] | 56.37458 | 0.0005191609 |  | 2018-12-27 | Hitoshi Yamamoto | 2008 | Osaka Univ. | Japan | Nedo | (Japanese title only) 低障壁イオン伝導固体高分子電解質の研究開発 |  |  | Fig15 | 2eq?
3059 | not available | bmim_cl/cellulose/bh3/li_cl | 13.2/0.71/0.71/0.71 | [6 empty] | 53.37645 | 0.0004406847 |  | 2018-12-27 | Hitoshi Yamamoto | 2008 | Osaka Univ. | Japan | Nedo | (Japanese title only) 低障壁イオン伝導固体高分子電解質の研究開発 |  |  | Fig15 | 2eq?
3060 | not available | bmim_cl/cellulose/bh3/li_cl | 13.2/0.71/0.71/0.71 | [6 empty] | 50.4325 | 0.0003561238 |  | 2018-12-27 | Hitoshi Yamamoto | 2008 | Osaka Univ. | Japan | Nedo | (Japanese title only) 低障壁イオン伝導固体高分子電解質の研究開発 |  |  | Fig15 | 2eq?
3061 | not available | bmim_cl/cellulose/bh3/li_cl | 13.2/0.71/0.71/0.71 | [6 empty] | 47.38193 | 0.0003022922 |  | 2018-12-27 | Hitoshi Yamamoto | 2008 | Osaka Univ. | Japan | Nedo | (Japanese title only) 低障壁イオン伝導固体高分子電解質の研究開発 |  |  | Fig16(a)
3062 | not available | bmim_cl/cellulose/bh3/li_cl | 13.2/0.71/0.71/0.71 | [6 empty] | 44.38834 | 0.0002524265 |  | 2018-12-27 | Hitoshi Yamamoto | 2008 | Osaka Univ. | Japan | Nedo | (Japanese title only) 低障壁イオン伝導固体高分子電解質の研究開発 |  |  | Fig16(a)
3063 | not available | bmim_cl/cellulose/bh3/li_cl | 13.2/0.71/0.71/0.71 | [6 empty] | 41.29702 | 0.000200674 |  | 2018-12-27 | Hitoshi Yamamoto | 2008 | Osaka Univ. | Japan | Nedo | (Japanese title only) 低障壁イオン伝導固体高分子電解質の研究開発 |  |  | Fig16(a)
3064 | not available | bmim_cl/cellulose/bh3/li_cl | 13.2/0.71/0.71/0.71 | [6 empty] | 38.71633 | 0.0001543875 |  | 2018-12-27 | Hitoshi Yamamoto | 2008 | Osaka Univ. | Japan | Nedo | (Japanese title only) 低障壁イオン伝導固体高分子電解質の研究開発 |  |  | Fig16(a)
3065 | not available | bmim_cl/cellulose/bh3/li_cl | 13.2/0.71/0.71/0.71 | [6 empty] | 35.29158 | 0.0001268245 |  | 2018-12-27 | Hitoshi Yamamoto | 2008 | Osaka Univ. | Japan | Nedo | (Japanese title only) 低障壁イオン伝導固体高分子電解質の研究開発 |  |  | Fig16(a)
3066 | not available | bmim_cl/cellulose/bh3/li_cl | 13.2/0.71/0.71/0.71 | [6 empty] | 32.51859 | 0.0001008229 |  | 2018-12-27 | Hitoshi Yamamoto | 2008 | Osaka Univ. | Japan | Nedo | (Japanese title only) 低障壁イオン伝導固体高分子電解質の研究開発 |  |  | Fig16(a)
3067 | not available | bmim_cl/cellulose/bh3/li_cl | 13.2/0.71/0.71/0.71 | [6 empty] | 29.22781 | 7.756754e-05 |  | 2018-12-27 | Hitoshi Yamamoto | 2008 | Osaka Univ. | Japan | Nedo | (Japanese title only) 低障壁イオン伝導固体高分子電解質の研究開発 |  |  | Fig16(a)
3068 | not available | bmim_cl/cellulose/bh3/li_cl | 13.2/1/1/1 | [6 empty] | 59.42827 | 0.0003175258 |  | 2018-12-27 | Hitoshi Yamamoto | 2008 | Osaka Univ. | Japan | Nedo | (Japanese title only) 低障壁イオン伝導固体高分子電解質の研究開発 |  |  | Fig16(a)
3069 | not available | bmim_cl/cellulose/bh3/li_cl | 13.2/1/1/1 | [6 empty] | 56.37458 | 0.0002565978 |  | 2018-12-27 | Hitoshi Yamamoto | 2008 | Osaka Univ. | Japan | Nedo | (Japanese title only) 低障壁イオン伝導固体高分子電解質の研究開発 |  |  | Fig16(a)
3070 | not available | bmim_cl/cellulose/bh3/li_cl | 13.2/1/1/1 | [6 empty] | 53.54158 | 0.0002142698 |  | 2018-12-27 | Hitoshi Yamamoto | 2008 | Osaka Univ. | Japan | Nedo | (Japanese title only) 低障壁イオン伝導固体高分子電解質の研究開発 |  |  | Fig16(a)
3071 | not available | bmim_cl/cellulose/bh3/li_cl | 13.2/1/1/1 | [6 empty] | 50.4325 | 0.0001789242 |  | 2018-12-27 | Hitoshi Yamamoto | 2008 | Osaka Univ. | Japan | Nedo | (Japanese title only) 低障壁イオン伝導固体高分子電解質の研究開発 |  |  | Fig16(a)
3072 | not available | bmim_cl/cellulose/bh3/li_cl | 13.2/1/1/1 | [6 empty] | 47.38193 | 0.0001445912 |  | 2018-12-27 | Hitoshi Yamamoto | 2008 | Osaka Univ. | Japan | Nedo | (Japanese title only) 低障壁イオン伝導固体高分子電解質の研究開発 |  |  | Fig16(a)
3073 | not available | bmim_cl/cellulose/bh3/li_cl | 13.2/1/1/1 | [6 empty] | 44.5445 | 0.0001130788 |  | 2018-12-27 | Hitoshi Yamamoto | 2008 | Osaka Univ. | Japan | Nedo | (Japanese title only) 低障壁イオン伝導固体高分子電解質の研究開発 |  |  | Fig16(a)
3074 | not available | bmim_cl/cellulose/bh3/li_cl | 13.2/1/1/1 | [6 empty] | 41.29702 | 8.98953e-05 |  | 2018-12-27 | Hitoshi Yamamoto | 2008 | Osaka Univ. | Japan | Nedo | (Japanese title only) 低障壁イオン伝導固体高分子電解質の研究開発 |  |  | Fig16(a)
3075 | not available | bmim_cl/cellulose/bh3/li_cl | 13.2/1/1/1 | [6 empty] | 38.71633 | 7.146493e-05 |  | 2018-12-27 | Hitoshi Yamamoto | 2008 | Osaka Univ. | Japan | Nedo | (Japanese title only) 低障壁イオン伝導固体高分子電解質の研究開発 |  |  | Fig16(a)
3076 | not available | bmim_cl/cellulose/bh3/li_cl | 13.2/1/1/1 | [6 empty] | 35.29158 | 5.58896e-05 |  | 2018-12-27 | Hitoshi Yamamoto | 2008 | Osaka Univ. | Japan | Nedo | (Japanese title only) 低障壁イオン伝導固体高分子電解質の研究開発 |  |  | Fig16(a)
3077 | not available | bmim_cl/cellulose/bh3/li_cl | 13.2/1/1/1 | [6 empty] | 32.51859 | 4.161185e-05 |  | 2018-12-27 | Hitoshi Yamamoto | 2008 | Osaka Univ. | Japan | Nedo | (Japanese title only) 低障壁イオン伝導固体高分子電解質の研究開発 |  |  | Fig16(a)
3078 | not available | bmim_cl/cellulose/bh3/li_cl | 13.2/1/1/1 | [6 empty] | 29.51115 | 3.308057e-05 |  | 2018-12-27 | Hitoshi Yamamoto | 2008 | Osaka Univ. | Japan | Nedo | (Japanese title only) 低障壁イオン伝導固体高分子電解質の研究開発 |  |  | Fig16(a)
3079 | not available | bmim_cl/cellulose/bh3 | 13.2/0.71/0.71 | [6 empty] | 59.67245 | 0.0005256419 |  | 2018-12-27 | Hitoshi Yamamoto | 2008 | Osaka Univ. | Japan | Nedo | (Japanese title only) 低障壁イオン伝導固体高分子電解質の研究開発 |  |  | Fig16(a)
3080 | not available | bmim_cl/cellulose/bh3 | 13.2/0.71/0.71 | [6 empty] | 56.85436 | 0.0004344412 |  | 2018-12-27 | Hitoshi Yamamoto | 2008 | Osaka Univ. | Japan | Nedo | (Japanese title only) 低障壁イオン伝導固体高分子電解質の研究開発 |  |  | Fig16(a)
3081 | not available | bmim_cl/cellulose/bh3 | 13.2/0.71/0.71 | [6 empty] | 53.45078 | 0.000350613 |  | 2018-12-27 | Hitoshi Yamamoto | 2008 | Osaka Univ. | Japan | Nedo | (Japanese title only) 低障壁イオン伝導固体高分子電解質の研究開発 |  |  | Fig16(b)
3082 | not available | bmim_cl/cellulose/bh3 | 13.2/0.71/0.71 | [6 empty] | 50.73664 | 0.0002897804 |  | 2018-12-27 | Hitoshi Yamamoto | 2008 | Osaka Univ. | Japan | Nedo | (Japanese title only) 低障壁イオン伝導固体高分子電解質の研究開発 |  |  | Fig16(b)
3083 | not available | bmim_cl/cellulose/bh3 | 13.2/0.71/0.71 | [6 empty] | 47.86368 | 0.0002366672 |  | 2018-12-27 | Hitoshi Yamamoto | 2008 | Osaka Univ. | Japan | Nedo | (Japanese title only) 低障壁イオン伝導固体高分子電解質の研究開発 |  |  | Fig16(b)
3084 | not available | bmim_cl/cellulose/bh3 | 13.2/0.71/0.71 | [6 empty] | 44.64213 | 0.0001865048 |  | 2018-12-27 | Hitoshi Yamamoto | 2008 | Osaka Univ. | Japan | Nedo | (Japanese title only) 低障壁イオン伝導固体高分子電解質の研究開発 |  |  | Fig16(b)
3085 | not available | bmim_cl/cellulose/bh3 | 13.2/0.71/0.71 | [6 empty] | 41.4847 | 0.0001418156 |  | 2018-12-27 | Hitoshi Yamamoto | 2008 | Osaka Univ. | Japan | Nedo | (Japanese title only) 低障壁イオン伝導固体高分子電解質の研究開発 |  |  | Fig16(b)
3086 | not available | bmim_cl/cellulose/bh3 | 13.2/0.71/0.71 | [6 empty] | 38.77285 | 0.0001158225 |  | 2018-12-27 | Hitoshi Yamamoto | 2008 | Osaka Univ. | Japan | Nedo | (Japanese title only) 低障壁イオン伝導固体高分子電解質の研究開発 |  |  | Fig16(b)
3087 | not available | bmim_cl/cellulose/bh3 | 13.2/0.71/0.71 | [6 empty] | 35.73031 | 8.912509e-05 |  | 2018-12-27 | Hitoshi Yamamoto | 2008 | Osaka Univ. | Japan | Nedo | (Japanese title only) 低障壁イオン伝導固体高分子電解質の研究開発 |  |  | Fig16(b)
3088 | not available | bmim_cl/cellulose/bh3 | 13.2/0.71/0.71 | [6 empty] | 32.74655 | 7.454422e-05 |  | 2018-12-27 | Hitoshi Yamamoto | 2008 | Osaka Univ. | Japan | Nedo | (Japanese title only) 低障壁イオン伝導固体高分子電解質の研究開発 |  |  | Fig16(b)
3089 | not available | bmim_cl/cellulose/bh3 | 13.2/0.71/0.71 | [6 empty] | 29.81989 | 6.161054e-05 |  | 2018-12-27 | Hitoshi Yamamoto | 2008 | Osaka Univ. | Japan | Nedo | (Japanese title only) 低障壁イオン伝導固体高分子電解質の研究開発 |  |  | Fig16(b)
3090 | not available | bmim_cl/cellulose/bh3/li_cl | 13.2/0.71/0.24/0.24 | [6 empty] | 59.69793 | 0.0008346512 |  | 2018-12-27 | Hitoshi Yamamoto | 2008 | Osaka Univ. | Japan | Nedo | (Japanese title only) 低障壁イオン伝導固体高分子電解質の研究開発 |  |  | Fig16(b)
3091 | not available | bmim_cl/cellulose/bh3/li_cl | 13.2/0.71/0.24/0.24 | [6 empty] | 56.81494 | 0.0006914886 |  | 2018-12-27 | Hitoshi Yamamoto | 2008 | Osaka Univ. | Japan | Nedo | (Japanese title only) 低障壁イオン伝導固体高分子電解質の研究開発 |  |  | Fig16(b)
3092 | not available | bmim_cl/cellulose/bh3/li_cl | 13.2/0.71/0.24/0.24 | [6 empty] | 53.78094 | 0.0005843419 |  | 2018-12-27 | Hitoshi Yamamoto | 2008 | Osaka Univ. | Japan | Nedo | (Japanese title only) 低障壁イオン伝導固体高分子電解質の研究開発 |  |  | Fig16(b)
3093 | not available | bmim_cl/cellulose/bh3/li_cl | 13.2/0.71/0.24/0.24 | [6 empty] | 50.80222 | 0.0004841122 |  | 2018-12-27 | Hitoshi Yamamoto | 2008 | Osaka Univ. | Japan | Nedo | (Japanese title only) 低障壁イオン伝導固体高分子電解質の研究開発 |  |  | Fig16(b)
3094 | not available | bmim_cl/cellulose/bh3/li_cl | 13.2/0.71/0.24/0.24 | [6 empty] | 47.87729 | 0.0004010754 |  | 2018-12-27 | Hitoshi Yamamoto | 2008 | Osaka Univ. | Japan | Nedo | (Japanese title only) 低障壁イオン伝導固体高分子電解質の研究開発 |  |  | Fig16(b)
3095 | not available | bmim_cl/cellulose/bh3/li_cl | 13.2/0.71/0.24/0.24 | [6 empty] | 45.0047 | 0.0003257639 |  | 2018-12-27 | Hitoshi Yamamoto | 2008 | Osaka Univ. | Japan | Nedo | (Japanese title only) 低障壁イオン伝導固体高分子電解質の研究開発 |  |  | Fig16(b)
3096 | not available | bmim_cl/cellulose/bh3/li_cl | 13.2/0.71/0.24/0.24 | [6 empty] | 41.81063 | 0.0002698876 |  | 2018-12-27 | Hitoshi Yamamoto | 2008 | Osaka Univ. | Japan | Nedo | (Japanese title only) 低障壁イオン伝導固体高分子電解質の研究開発 |  |  | Fig16(b)
3097 | not available | bmim_cl/cellulose/bh3/li_cl | 13.2/0.71/0.24/0.24 | [6 empty] | 38.86248 | 0.0002213915 |  | 2018-12-27 | Hitoshi Yamamoto | 2008 | Osaka Univ. | Japan | Nedo | (Japanese title only) 低障壁イオン伝導固体高分子電解質の研究開発 |  |  | Fig16(b)
3098 | not available | bmim_cl/cellulose/bh3/li_cl | 13.2/0.71/0.24/0.24 | [6 empty] | 35.78995 | 0.0001762938 |  | 2018-12-27 | Hitoshi Yamamoto | 2008 | Osaka Univ. | Japan | Nedo | (Japanese title only) 低障壁イオン伝導固体高分子電解質の研究開発 |  |  | Fig16(b)
3099 | not available | bmim_cl/cellulose/bh3/li_cl | 13.2/0.71/0.24/0.24 | [6 empty] | 32.95293 | 0.0001460549 |  | 2018-12-27 | Hitoshi Yamamoto | 2008 | Osaka Univ. | Japan | Nedo | (Japanese title only) 低障壁イオン伝導固体高分子電解質の研究開発 |  |  | Fig16(b)
3100 | not available | bmim_cl/cellulose/bh3/li_cl | 13.2/0.71/0.24/0.24 | [6 empty] | 29.82292 | 0.0001140221 |  | 2018-12-27 | Hitoshi Yamamoto | 2008 | Osaka Univ. | Japan | Nedo | (Japanese title only) 低障壁イオン伝導固体高分子電解質の研究開発 |  |  | Fig16(b)
3101 | not available | emim_tfsa/1208nedo3_PBCD/j4 | 2/0.125/0.5 | [6 empty] | 59.76453 | 0.0009678677 |  | 2018-12-27 | Hitoshi Yamamoto | 2010 | Osaka Univ. | Japan | Nedo | (Japanese title only) 低障壁イオン伝導固体高分子電解質の研究開発 |  |  | Fig.2-3
3102 | not available | emim_tfsa/1208nedo3_PBCD/j4 | 2/0.125/0.5 | [6 empty] | 56.65715 | 0.0009103743 |  | 2018-12-27 | Hitoshi Yamamoto | 2010 | Osaka Univ. | Japan | Nedo | (Japanese title only) 低障壁イオン伝導固体高分子電解質の研究開発 |  |  | Fig.2-3
3103 | not available | emim_tfsa/1208nedo3_PBCD/j4 | 2/0.125/0.5 | [6 empty] | 54.11154 | 0.0008562962 |  | 2018-12-27 | Hitoshi Yamamoto | 2010 | Osaka Univ. | Japan | Nedo | (Japanese title only) 低障壁イオン伝導固体高分子電解質の研究開発 |  |  | Fig.2-3
3104 | not available | emim_tfsa/1208nedo3_PBCD/j4 | 2/0.125/0.5 | [6 empty] | 50.9429 | 0.0008054304 |  | 2018-12-27 | Hitoshi Yamamoto | 2010 | Osaka Univ. | Japan | Nedo | (Japanese title only) 低障壁イオン伝導固体高分子電解質の研究開発 |  |  | Fig.2-3
3105 | not available | emim_tfsa/1208nedo3_PBCD/j4 | 1/0.125/0.5 | [6 empty] | 59.76453 | 0.0007575878 |  | 2018-12-27 | Hitoshi Yamamoto | 2010 | Osaka Univ. | Japan | Nedo | (Japanese title only) 低障壁イオン伝導固体高分子電解質の研究開発 |  |  | Fig.2-3
3106 | not available | emim_tfsa/1208nedo3_PBCD/j4 | 1/0.125/0.5 | [6 empty] | 56.82822 | 0.0006840786 |  | 2018-12-27 | Hitoshi Yamamoto | 2010 | Osaka Univ. | Japan | Nedo | (Japanese title only) 低障壁イオン伝導固体高分子電解質の研究開発 |  |  | Fig.2-3
3107 | not available | emim_tfsa/1208nedo3_PBCD/j4 | 1/0.125/0.5 | [6 empty] | 54.11154 | 0.0006304418 |  | 2018-12-27 | Hitoshi Yamamoto | 2010 | Osaka Univ. | Japan | Nedo | (Japanese title only) 低障壁イオン伝導固体高分子電解質の研究開発 |  |  | Fig.2-3
3108 | not available | emim_tfsa/1208nedo3_PBCD/j4 | 1/0.125/0.5 | [6 empty] | 50.77787 | 0.0005692709 |  | 2018-12-27 | Hitoshi Yamamoto | 2010 | Osaka Univ. | Japan | Nedo | (Japanese title only) 低障壁イオン伝導固体高分子電解質の研究開発 |  |  | Fig.2-3
3109 | not available | emim_tfsa/1208nedo3_PBCD/j4 | 1/0.125/0.5 | [6 empty] | 44.9454 | 0.0004835006 |  | 2018-12-27 | Hitoshi Yamamoto | 2010 | Osaka Univ. | Japan | Nedo | (Japanese title only) 低障壁イオン伝導固体高分子電解質の研究開発 |  |  | Fig.2-3
3110 | not available | emim_tfsa/1208nedo3_PBCD/j4 | 1/0.125/0.5 | [6 empty] | 41.79506 | 0.0004455906 |  | 2018-12-27 | Hitoshi Yamamoto | 2010 | Osaka Univ. | Japan | Nedo | (Japanese title only) 低障壁イオン伝導固体高分子電解質の研究開発 |  |  | Fig.2-3
3111 | not available | emim_tfsa/1208nedo3_PBCD/j4 | 1/0.125/0.5 | [6 empty] | 38.85946 | 0.000410653 |  | 2018-12-27 | Hitoshi Yamamoto | 2010 | Osaka Univ. | Japan | Nedo | (Japanese title only) 低障壁イオン伝導固体高分子電解質の研究開発 |  |  | Fig.2-3
3112 | not available | emim_tfsa/1208nedo3_PBCD/j4 | 1/0.125/0.5 | [6 empty] | 35.97799 | 0.0003633156 |  | 2018-12-27 | Hitoshi Yamamoto | 2010 | Osaka Univ. | Japan | Nedo | (Japanese title only) 低障壁イオン伝導固体高分子電解質の研究開発 |  |  | Fig.2-3
3113 | not available | emim_tfsa/1208nedo3_PBCD/j4 | 1/0.125/0.5 | [6 empty] | 32.85457 | 0.0003417339 |  | 2018-12-27 | Hitoshi Yamamoto | 2010 | Osaka Univ. | Japan | Nedo | (Japanese title only) 低障壁イオン伝導固体高分子電解質の研究開発 |  |  | Fig.2-3
3114 | not available | emim_tfsa/1208nedo3_PBCD/j4 | 1/0.125/0.5 | [6 empty] | 29.93807 | 0.0003023403 |  | 2018-12-27 | Hitoshi Yamamoto | 2010 | Osaka Univ. | Japan | Nedo | (Japanese title only) 低障壁イオン伝導固体高分子電解質の研究開発 |  |  | Fig.2-3
3115 | not available | emim_tfsa/1208nedo3_PBCD/j4 | 1/0.125/0.25 | [6 empty] | 59.59039 | 0.000410653 |  | 2018-12-27 | Hitoshi Yamamoto | 2010 | Osaka Univ. | Japan | Nedo | (Japanese title only) 低障壁イオン伝導固体高分子電解質の研究開発 |  |  | Fig.2-3
3116 | not available | emim_tfsa/1208nedo3_PBCD/j4 | 1/0.125/0.25 | [6 empty] | 56.82822 | 0.0003784548 |  | 2018-12-27 | Hitoshi Yamamoto | 2010 | Osaka Univ. | Japan | Nedo | (Japanese title only) 低障壁イオン伝導固体高分子電解質の研究開発 |  |  | Fig.2-3
3117 | not available | emim_tfsa/1208nedo3_PBCD/j4 | 1/0.125/0.25 | [6 empty] | 53.94316 | 0.0003559738 |  | 2018-12-27 | Hitoshi Yamamoto | 2010 | Osaka Univ. | Japan | Nedo | (Japanese title only) 低障壁イオン伝導固体高分子電解質の研究開発 |  |  | Fig.2-3
3118 | not available | emim_tfsa/1208nedo3_PBCD/j4 | 1/0.125/0.25 | [6 empty] | 50.61301 | 0.0003280628 |  | 2018-12-27 | Hitoshi Yamamoto | 2010 | Osaka Univ. | Japan | Nedo | (Japanese title only) 低障壁イオン伝導固体高分子電解質の研究開発 |  |  | Fig.2-3
3119 | not available | emim_tfsa/1208nedo3_PBCD/j4 | 1/0.125/0.25 | [6 empty] | 47.83514 | 0.0003023403 |  | 2018-12-28 | Hitoshi Yamamoto | 2010 | Osaka Univ. | Japan | Nedo | (Japanese title only) 低障壁イオン伝導固体高分子電解質の研究開発 |  |  | Fig.2-30
3120 | not available | emim_tfsa/1208nedo3_PBCD/j4 | 1/0.125/0.25 | [6 empty] | 44.62759 | 0.0002620837 |  | 2018-12-28 | Hitoshi Yamamoto | 2010 | Osaka Univ. | Japan | Nedo | (Japanese title only) 低障壁イオン伝導固体高分子電解質の研究開発 |  |  | Fig.2-30
3121 | not available | emim_tfsa/1208nedo3_PBCD/j4 | 1/0.125/0.25 | [6 empty] | 41.79506 | 0.0002567876 |  | 2018-12-28 | Hitoshi Yamamoto | 2010 | Osaka Univ. | Japan | Nedo | (Japanese title only) 低障壁イオン伝導固体高分子電解質の研究開発 |  |  | Fig.2-30
3122 | not available | emim_tfsa/1208nedo3_PBCD/j4 | 1/0.125/0.25 | [6 empty] | 38.70641 | 0.0002415344 |  | 2018-12-28 | Hitoshi Yamamoto | 2010 | Osaka Univ. | Japan | Nedo | (Japanese title only) 低障壁イオン伝導固体高分子電解質の研究開発 |  |  | Fig.2-30
3123 | not available | emim_tfsa/1208nedo3_PBCD/j4 | 1/0.125/0.25 | [6 empty] | 35.97799 | 0.0002136914 |  | 2018-12-28 | Hitoshi Yamamoto | 2010 | Osaka Univ. | Japan | Nedo | (Japanese title only) 低障壁イオン伝導固体高分子電解質の研究開発 |  |  | Fig.2-30
3124 | not available | emim_tfsa/1208nedo3_PBCD/j4 | 1/0.125/0.25 | [6 empty] | 32.56046 | 0.0002009977 |  | 2018-12-28 | Hitoshi Yamamoto | 2010 | Osaka Univ. | Japan | Nedo | (Japanese title only) 低障壁イオン伝導固体高分子電解質の研究開発 |  |  | Fig.2-30
3125 | not available | emim_tfsa/1208nedo3_PBCD/j4 | 1/0.125/0.25 | [6 empty] | 29.93807 | 0.0001969364 |  | 2018-12-28 | Hitoshi Yamamoto | 2010 | Osaka Univ. | Japan | Nedo | (Japanese title only) 低障壁イオン伝導固体高分子電解質の研究開発 |  |  | Fig.2-30
3126 | not available | emim_tf/1208nedo3_PBCD/s3-5 | 2/0.125/0.5 | [6 empty] | 59.93896 | 0.0001420633 |  | 2018-12-28 | Hitoshi Yamamoto | 2010 | Osaka Univ. | Japan | Nedo | (Japanese title only) 低障壁イオン伝導固体高分子電解質の研究開発 |  |  | Fig.2-30
3127 | not available | emim_tf/1208nedo3_PBCD/s3-5 | 2/0.125/0.5 | [6 empty] | 56.82822 | 0.0001282791 |  | 2018-12-28 | Hitoshi Yamamoto | 2010 | Osaka Univ. | Japan | Nedo | (Japanese title only) 低障壁イオン伝導固体高分子電解質の研究開発 |  |  | Fig.2-30
3128 | not available | emim_tf/1208nedo3_PBCD/s3-5 | 2/0.125/0.5 | [6 empty] | 53.60713 | 0.0001134919 |  | 2018-12-28 | Hitoshi Yamamoto | 2010 | Osaka Univ. | Japan | Nedo | (Japanese title only) 低障壁イオン伝導固体高分子電解質の研究開発 |  |  | Fig.2-30
3129 | not available | emim_tf/1208nedo3_PBCD/s3-5 | 2/0.125/0.5 | [6 empty] | 50.61301 | 9.838027e-05 |  | 2018-12-28 | Hitoshi Yamamoto | 2010 | Osaka Univ. | Japan | Nedo | (Japanese title only) 低障壁イオン伝導固体高分子電解質の研究開発 |  |  | Fig.2-30
3130 | not available | emim_tf/1208nedo3_PBCD/s3-5 | 2/0.125/0.5 | [6 empty] | 47.83514 | 8.883457e-05 |  | 2018-12-28 | Hitoshi Yamamoto | 2010 | Osaka Univ. | Japan | Nedo | (Japanese title only) 低障壁イオン伝導固体高分子電解質の研究開発 |  |  | Fig.2-30
3131 | not available | emim_tf/1208nedo3_PBCD/s3-5 | 2/0.125/0.5 | [6 empty] | 44.78641 | 8.021489e-05 |  | 2018-12-28 | Hitoshi Yamamoto | 2010 | Osaka Univ. | Japan | Nedo | (Japanese title only) 低障壁イオン伝導固体高分子電解質の研究開発 |  |  | Fig.2-30
3132 | not available | emim_tf/1208nedo3_PBCD/s3-5 | 2/0.125/0.5 | [6 empty] | 41.95106 | 6.812915e-05 |  | 2018-12-28 | Hitoshi Yamamoto | 2010 | Osaka Univ. | Japan | Nedo | (Japanese title only) 低障壁イオン伝導固体高分子電解質の研究開発 |  |  | Fig.4-1
3133 | not available | emim_tf/1208nedo3_PBCD/s3-5 | 2/0.125/0.5 | [6 empty] | 39.01257 | 6.278733e-05 |  | 2018-12-28 | Hitoshi Yamamoto | 2010 | Osaka Univ. | Japan | Nedo | (Japanese title only) 低障壁イオン伝導固体高分子電解質の研究開発 |  |  | Fig.4-1
3134 | not available | emim_tf/1208nedo3_PBCD/s3-5 | 2/0.125/0.5 | [6 empty] | 36.27882 | 5.554961e-05 |  | 2018-12-28 | Hitoshi Yamamoto | 2010 | Osaka Univ. | Japan | Nedo | (Japanese title only) 低障壁イオン伝導固体高分子電解質の研究開発 |  |  | Fig.4-1
3135 | not available | emim_tf/1208nedo3_PBCD/s3-5 | 2/0.125/0.5 | [6 empty] | 32.70745 | 4.718012e-05 |  | 2018-12-28 | Hitoshi Yamamoto | 2010 | Osaka Univ. | Japan | Nedo | (Japanese title only) 低障壁イオン伝導固体高分子電解質の研究開発 |  |  | Fig.4-1
3136 | not available | emim_tf/1208nedo3_PBCD/s3-5 | 2/0.125/0.5 | [6 empty] | 29.79373 | 4.348085e-05 |  | 2018-12-28 | Hitoshi Yamamoto | 2010 | Osaka Univ. | Japan | Nedo | (Japanese title only) 低障壁イオン伝導固体高分子電解質の研究開発 |  |  | Fig.4-1
3137 | not available | 1208nedo3_fig9IL/1208nedo3_poly(tmos)/j4 | 2/5/2 | [6 empty] | 60.11179 | 0.0004912279 |  | 2018-12-28 | Hitoshi Yamamoto | 2010 | Osaka Univ. | Japan | Nedo | (Japanese title only) 低障壁イオン伝導固体高分子電解質の研究開発 |  |  | Fig.4-1
3138 | not available | 1208nedo3_fig9IL/1208nedo3_poly(tmos)/j4 | 2/5/2 | [6 empty] | 57.18674 | 0.000409818 |  | 2018-12-28 | Hitoshi Yamamoto | 2010 | Osaka Univ. | Japan | Nedo | (Japanese title only) 低障壁イオン伝導固体高分子電解質の研究開発 |  |  | Fig.4-1
3139 | not available | 1208nedo3_fig9IL/1208nedo3_poly(tmos)/j4 | 2/5/2 | [6 empty] | 53.88144 | 0.0003564987 |  | 2018-12-28 | Hitoshi Yamamoto | 2010 | Osaka Univ. | Japan | Nedo | (Japanese title only) 低障壁イオン伝導固体高分子電解質の研究開発 |  |  | Fig.4-1
3140 | not available | 1208nedo3_fig9IL/1208nedo3_poly(tmos)/j4 | 2/5/2 | [6 empty] | 51.14891 | 0.0003144698 |  | 2018-12-28 | Hitoshi Yamamoto | 2010 | Osaka Univ. | Japan | Nedo | (Japanese title only) 低障壁イオン伝導固体高分子電解質の研究開発 |  |  | Fig.4-1
3141 | not available | 1208nedo3_fig9IL/1208nedo3_poly(tmos)/j4 | 2/5/2 | [6 empty] | 47.96275 | 0.0002697696 |  | 2018-12-28 | Hitoshi Yamamoto | 2010 | Osaka Univ. | Japan | Nedo | (Japanese title only) 低障壁イオン伝導固体高分子電解質の研究開発 |  |  | Fig.4-1
3142 | not available | 1208nedo3_fig9IL/1208nedo3_poly(tmos)/j4 | 2/5/2 | [6 empty] | 45.00156 | 0.000237965 |  | 2018-12-28 | Hitoshi Yamamoto | 2010 | Osaka Univ. | Japan | Nedo | (Japanese title only) 低障壁イオン伝導固体高分子電解質の研究開発 |  |  | Fig.4-1
3143 | not available | 1208nedo3_fig9IL/1208nedo3_poly(tmos)/j4 | 2/5/2 | [6 empty] | 42.01442 | 0.000215844 |  | 2018-12-28 | Hitoshi Yamamoto | 2010 | Osaka Univ. | Japan | Nedo | (Japanese title only) 低障壁イオン伝導固体高分子電解質の研究開発 |  |  | Fig.4-1
3144 | not available | 1208nedo3_fig9IL/1208nedo3_poly(tmos)/j4 | 2/5/2 | [6 empty] | 39.00439 | 0.0001930696 |  | 2018-12-28 | Hitoshi Yamamoto | 2010 | Osaka Univ. | Japan | Nedo | (Japanese title only) 低障壁イオン伝導固体高分子電解質の研究開発 |  |  | Fig.4-1
3145 | not available | 1208nedo3_fig9IL/1208nedo3_poly(tmos)/j4 | 2/5/2 | [6 empty] | 35.97436 | 0.0001726983 |  | 2018-12-28 | Hitoshi Yamamoto | 2010 | Osaka Univ. | Japan | Nedo | (Japanese title only) 低障壁イオン伝導固体高分子電解質の研究開発 |  |  | Fig.4-1
3146 | not available | 1208nedo3_fig9IL/1208nedo3_poly(tmos)/j4 | 2/5/2 | [6 empty] | 32.85177 | 0.0001633334 |  | 2018-12-28 | Hitoshi Yamamoto | 2010 | Osaka Univ. | Japan | Nedo | (Japanese title only) 低障壁イオン伝導固体高分子電解質の研究開発 |  |  | Fig.4-1
3147 | not available | 1208nedo3_fig9IL/1208nedo3_poly(tmos)/j4 | 2/5/2 | [6 empty] | 29.79162 | 0.0001633334 |  | 2018-12-28 | Hitoshi Yamamoto | 2010 | Osaka Univ. | Japan | Nedo | (Japanese title only) 低障壁イオン伝導固体高分子電解質の研究開発 |  |  | Fig.4-1
3148 | not available | 1208nedo3_fig9IL/1208nedo3_poly(tmos)/j4 | 1/5/1 | [6 empty] | 60.20122 | 8.25021e-05 |  | 2018-12-28 | Hitoshi Yamamoto | 2010 | Osaka Univ. | Japan | Nedo | (Japanese title only) 低障壁イオン伝導固体高分子電解質の研究開発 |  |  | Fig.4-1
3149 | not available | 1208nedo3_fig9IL/1208nedo3_poly(tmos)/j4 | 1/5/1 | [6 empty] | 56.83563 | 6.787643e-05 |  | 2018-12-28 | Hitoshi Yamamoto | 2010 | Osaka Univ. | Japan | Nedo | (Japanese title only) 低障壁イオン伝導固体高分子電解質の研究開発 |  |  | Fig.4-1
3150 | not available | 1208nedo3_fig9IL/1208nedo3_poly(tmos)/j4 | 1/5/1 | [6 empty] | 53.96755 | 5.904539e-05 |  | 2018-12-28 | Hitoshi Yamamoto | 2010 | Osaka Univ. | Japan | Nedo | (Japanese title only) 低障壁イオン伝導固体高分子電解質の研究開発 |  |  | Fig.4-1
3151 | not available | 1208nedo3_fig9IL/1208nedo3_poly(tmos)/j4 | 1/5/1 | [6 empty] | 50.97967 | 4.995132e-05 |  | 2018-12-28 | Hitoshi Yamamoto | 2010 | Osaka Univ. | Japan | Nedo | (Japanese title only) 低障壁イオン伝導固体高分子電解質の研究開発 |  |  | Fig.4-1
3152 | not available | 1208nedo3_fig9IL/1208nedo3_poly(tmos)/j4 | 1/5/1 | [6 empty] | 47.96275 | 4.406238e-05 |  | 2018-12-28 | Hitoshi Yamamoto | 2010 | Osaka Univ. | Japan | Nedo | (Japanese title only) 低障壁イオン伝導固体高分子電解質の研究開発 |  |  | Fig.4-1
3153 | not available | 1208nedo3_fig9IL/1208nedo3_poly(tmos)/j4 | 1/5/1 | [6 empty] | 45.00156 | 3.832966e-05 |  | 2018-12-28 | Hitoshi Yamamoto | 2010 | Osaka Univ. | Japan | Nedo | (Japanese title only) 低障壁イオン伝導固体高分子電解質の研究開発 |  |  | Fig.4-1
3154 | not available | 1208nedo3_fig9IL/1208nedo3_poly(tmos)/j4 | 1/5/1 | [6 empty] | 42.0944 | 3.334279e-05 |  | 2018-12-28 | Hitoshi Yamamoto | 2010 | Osaka Univ. | Japan | Nedo | (Japanese title only) 低障壁イオン伝導固体高分子電解質の研究開発 |  |  | Fig.4-1
3155 | not available | 1208nedo3_fig9IL/1208nedo3_poly(tmos)/j4 | 1/5/1 | [6 empty] | 39.16144 | 2.941189e-05 |  | 2018-12-28 | Hitoshi Yamamoto | 2010 | Osaka Univ. | Japan | Nedo | (Japanese title only) 低障壁イオン伝導固体高分子電解質の研究開発 |  |  | Fig.4-1
3156 | not available | 1208nedo3_fig9IL/1208nedo3_poly(tmos)/j4 | 1/5/1 | [6 empty] | 35.97436 | 2.594442e-05 |  | 2018-12-28 | Hitoshi Yamamoto | 2010 | Osaka Univ. | Japan | Nedo | (Japanese title only) 低障壁イオン伝導固体高分子電解質の研究開発 |  |  | Fig.4-1
3157 | not available | 1208nedo3_fig9IL/1208nedo3_poly(tmos)/j4 | 1/5/1 | [6 empty] | 32.85177 | 2.419786e-05 |  | 2018-12-28 | Hitoshi Yamamoto | 2010 | Osaka Univ. | Japan | Nedo | (Japanese title only) 低障壁イオン伝導固体高分子電解質の研究開発 |  |  | Fig.4-1
3158 | not available | 1208nedo3_fig9IL/1208nedo3_poly(tmos)/j4 | 1/5/1 | [6 empty] | 29.86552 | 2.353266e-05 |  | 2018-12-28 | Hitoshi Yamamoto | 2010 | Osaka Univ. | Japan | Nedo | (Japanese title only) 低障壁イオン伝導固体高分子電解質の研究開発 |  |  | Fig.4-1
3159 | not available | 1208nedo3_fig9IL/1208nedo3_poly(tmos)/j4 | 0.5/5/0.5 | [6 empty] | 59.93308 | 9.889105e-05 |  | 2018-12-28 | Hitoshi Yamamoto | 2010 | Osaka Univ. | Japan | Nedo | (Japanese title only) 低障壁イオン伝導固体高分子電解質の研究開発 |  |  | Fig.4-1
3160 | not available | 1208nedo3_fig9IL/1208nedo3_poly(tmos)/j4 | 0.5/5/0.5 | [6 empty] | 57.01115 | 7.802827e-05 |  | 2018-12-28 | Hitoshi Yamamoto | 2010 | Osaka Univ. | Japan | Nedo | (Japanese title only) 低障壁イオン伝導固体高分子電解質の研究開発 |  |  | Fig.4-1
3161 | not available | 1208nedo3_fig9IL/1208nedo3_poly(tmos)/j4 | 0.5/5/0.5 | [6 empty] | 53.88144 | 5.662745e-05 |  | 2018-12-28 | Hitoshi Yamamoto | 2010 | Osaka Univ. | Japan | Nedo | (Japanese title only) 低障壁イオン伝導固体高分子電解質の研究開発 |  |  | Fig.4-1
3162 | not available | 1208nedo3_fig9IL/1208nedo3_poly(tmos)/j4 | 0.5/5/0.5 | [6 empty] | 50.97967 | 4.2851e-05 |  | 2018-12-28 | Hitoshi Yamamoto | 2010 | Osaka Univ. | Japan | Nedo | (Japanese title only) 低障壁イオン伝導固体高分子電解質の研究開発 |  |  | Fig.4-1
3163 | not available | 1208nedo3_fig9IL/1208nedo3_poly(tmos)/j4 | 0.5/5/0.5 | [6 empty] | 47.87976 | 3.109825e-05 |  | 2018-12-28 | Hitoshi Yamamoto | 2010 | Osaka Univ. | Japan | Nedo | (Japanese title only) 低障壁イオン伝導固体高分子電解質の研究開発 |  |  | Fig.4-1
3164 | not available | 1208nedo3_fig9IL/1208nedo3_poly(tmos)/j4 | 0.5/5/0.5 | [6 empty] | 44.67587 | 2.288569e-05 |  | 2018-12-28 | Hitoshi Yamamoto | 2010 | Osaka Univ. | Japan | Nedo | (Japanese title only) 低障壁イオン伝導固体高分子電解質の研究開発 |  |  | Fig.4-1
3165 | not available | 1208nedo3_fig9IL/1208nedo3_poly(tmos)/j4 | 0.5/5/0.5 | [6 empty] | 41.85458 | 1.684194e-05 |  | 2018-12-28 | Hitoshi Yamamoto | 2010 | Osaka Univ. | Japan | Nedo | (Japanese title only) 低障壁イオン伝導固体高分子電解質の研究開発 |  |  | Fig.4-1
3166 | not available | 1208nedo3_fig9IL/1208nedo3_poly(tmos)/j4 | 0.5/5/0.5 | [6 empty] | 38.84759 | 1.366448e-05 |  | 2018-12-28 | Hitoshi Yamamoto | 2010 | Osaka Univ. | Japan | Nedo | (Japanese title only) 低障壁イオン伝導固体高分子電解質の研究開発 |  |  | Fig.4-1
3167 | not available | 1208nedo3_fig9IL/1208nedo3_poly(tmos)/j4 | 0.5/5/0.5 | [6 empty] | 35.82059 | 1.188669e-05 |  | 2018-12-28 | Hitoshi Yamamoto | 2010 | Osaka Univ. | Japan | Nedo | (Japanese title only) 低障壁イオン伝導固体高分子電解質の研究開発 |  |  | Fig.4-1
3168 | not available | 1208nedo3_fig9IL/1208nedo3_poly(tmos)/j4 | 0.5/5/0.5 | [6 empty] | 32.92716 | 9.510602e-06 |  | 2018-12-28 | Hitoshi Yamamoto | 2010 | Osaka Univ. | Japan | Nedo | (Japanese title only) 低障壁イオン伝導固体高分子電解質の研究開発 |  |  | Fig.4-1
3169 | not available | 1208nedo3_fig9IL/1208nedo3_poly(tmos)/j4 | 0.5/5/0.5 | [6 empty] | 29.86552 | 8.507109e-06 |  | 2018-12-28 | Hitoshi Yamamoto | 2010 | Osaka Univ. | Japan | Nedo | (Japanese title only) 低障壁イオン伝導固体高分子電解質の研究開発 |  |  | Fig.4-1
3170 | 10.1002/cphc.200900191 | nedo4_ref3_matrix/nedo4_ref3_A9/j4 | 0.18/0.39/0.97 | [6 empty] | 90.1194 | 0.002215068 |  | 2018-12-28 | Hitoshi Yamamoto | 2010 | Osaka Univ. | Japan | Nedo | (Japanese title only) 低障壁イオン伝導固体高分子電解質の研究開発 |  |  | Fig.4-1
3171 | 10.1002/cphc.200900191 | nedo4_ref3_matrix/nedo4_ref3_A9/j4 | 0.18/0.39/0.97 | [6 empty] | 80.31093 | 0.00167183 |  | 2018-12-28 | Hitoshi Yamamoto | 2010 | Osaka Univ. | Japan | Nedo | (Japanese title only) 低障壁イオン伝導固体高分子電解質の研究開発 |  |  | Fig.4-1
3172 | 10.1002/cphc.200900191 | nedo4_ref3_matrix/nedo4_ref3_A9/j4 | 0.18/0.39/0.97 | [6 empty] | 70.19764 | 0.001236713 |  | 2018-12-28 | Hitoshi Yamamoto | 2010 | Osaka Univ. | Japan | Nedo | (Japanese title only) 低障壁イオン伝導固体高分子電解質の研究開発 |  |  | Fig.4-1
3173 | 10.1002/cphc.200900191 | nedo4_ref3_matrix/nedo4_ref3_A9/j4 | 0.18/0.39/0.97 | [6 empty] | 60.26046 | 0.0009148439 |  | 2018-12-28 | Hitoshi Yamamoto | 2010 | Osaka Univ. | Japan | Nedo | (Japanese title only) 低障壁イオン伝導固体高分子電解質の研究開発 |  |  | Fig.4-1
3174 | 10.1002/cphc.200900191 | nedo4_ref3_matrix/nedo4_ref3_A9/j4 | 0.18/0.39/0.97 | [6 empty] | 49.79234 | 0.0006244692 |  | 2018-12-28 | Hitoshi Yamamoto | 2010 | Osaka Univ. | Japan | Nedo | (Japanese title only) 低障壁イオン伝導固体高分子電解質の研究開発 |  |  | Fig.4-1
3175 | 10.1002/cphc.200900191 | nedo4_ref3_matrix/nedo4_ref3_A9/j4 | 0.18/0.39/0.97 | [6 empty] | 40.30231 | 0.0003778392 |  | 2018-12-28 | Hitoshi Yamamoto | 2010 | Osaka Univ. | Japan | Nedo | (Japanese title only) 低障壁イオン伝導固体高分子電解質の研究開発 |  |  | Fig.4-1
3176 | 10.1002/cphc.200900191 | nedo4_ref3_matrix/nedo4_ref3_A9/j4 | 0.18/0.39/0.97 | [6 empty] | 29.75281 | 0.0002152375 |  | 2018-12-28 | Hitoshi Yamamoto | 2010 | Osaka Univ. | Japan | Nedo | (Japanese title only) 低障壁イオン伝導固体高分子電解質の研究開発 |  |  | Fig.4-1
3177 | 10.1002/cphc.200900191 | nedo4_ref3_matrix/nedo4_ref3_A9/j4 | 0.18/0.39/0.97 | [6 empty] | 19.89029 | 0.0001177801 |  | 2018-12-28 | Hitoshi Yamamoto | 2010 | Osaka Univ. | Japan | Nedo | (Japanese title only) 低障壁イオン伝導固体高分子電解質の研究開発 |  |  | Fig.4-1
3178 | 10.1002/cphc.200900191 | nedo4_ref3_matrix/nedo4_ref3_P11/j4 | 0.18/0.94/0.97 | [6 empty] | 87.39083 | 0.001740396 |  | 2018-12-28 | Hitoshi Yamamoto | 2010 | Osaka Univ. | Japan | Nedo | (Japanese title only) 低障壁イオン伝導固体高分子電解質の研究開発 |  |  | Fig.4-1
3179 | 10.1002/cphc.200900191 | nedo4_ref3_matrix/nedo4_ref3_P11/j4 | 0.18/0.94/0.97 | [6 empty] | 77.72719 | 0.001423531 |  | 2018-12-28 | Hitoshi Yamamoto | 2010 | Osaka Univ. | Japan | Nedo | (Japanese title only) 低障壁イオン伝導固体高分子電解質の研究開発 |  |  | Fig.4-1
3180 | 10.1002/cphc.200900191 | nedo4_ref3_matrix/nedo4_ref3_P11/j4 | 0.18/0.94/0.97 | [6 empty] | 68.16312 | 0.001118479 |  | 2018-12-28 | Hitoshi Yamamoto | 2010 | Osaka Univ. | Japan | Nedo | (Japanese title only) 低障壁イオン伝導固体高分子電解質の研究開発 |  |  | Fig.4-1
3181 | 10.1002/cphc.200900191 | nedo4_ref3_matrix/nedo4_ref3_P11/j4 | 0.18/0.94/0.97 | [6 empty] | 57.58038 | 0.00081092 |  | 2018-12-28 | Hitoshi Yamamoto | 2010 | Osaka Univ. | Japan | Nedo | (Japanese title only) 低障壁イオン伝導固体高分子電解質の研究開発 |  |  | Fig.4-1
3182 | 10.1002/cphc.200900191 | nedo4_ref3_matrix/nedo4_ref3_P11/j4 | 0.18/0.94/0.97 | [6 empty] | 47.99183 | 0.0005762342 |  | 2018-12-28 | Hitoshi Yamamoto | 2010 | Osaka Univ. | Japan | Nedo | (Japanese title only) 低障壁イオン伝導固体高分子電解質の研究開発 |  |  | Fig.4-1
3183 | 10.1002/cphc.200900191 | nedo4_ref3_matrix/nedo4_ref3_P11/j4 | 0.18/0.94/0.97 | [6 empty] | 38.60578 | 0.0004262614 |  | 2018-12-28 | Hitoshi Yamamoto | 2010 | Osaka Univ. | Japan | Nedo | (Japanese title only) 低障壁イオン伝導固体高分子電解質の研究開発 |  |  | Fig.4-1
3184 | 10.1002/cphc.200900191 | nedo4_ref3_matrix/nedo4_ref3_P11/j4 | 0.18/0.94/0.97 | [6 empty] | 28.16827 | 0.0002428214 |  | 2018-12-28 | Hitoshi Yamamoto | 2010 | Osaka Univ. | Japan | Nedo | (Japanese title only) 低障壁イオン伝導固体高分子電解質の研究開発 |  |  | Fig.4-1
3185 | 10.1002/cphc.200900191 | nedo4_ref3_matrix/nedo4_ref3_P11/j4 | 0.18/0.94/0.97 | [6 empty] | 18.407 | 0.0001383241 |  | 2018-12-28 | Hitoshi Yamamoto | 2010 | Osaka Univ. | Japan | Nedo | (Japanese title only) 低障壁イオン伝導固体高分子電解質の研究開発 |  |  | Fig.4-1
3186 | 10.1002/cphc.200900191 | nedo4_ref3_matrix/nedo4_ref3_B9/j4 | 0.18/0.38/0.96 | [6 empty] | 87.39083 | 0.001605965 |  | 2018-12-28 | Hitoshi Yamamoto | 2010 | Osaka Univ. | Japan | Nedo | (Japanese title only) 低障壁イオン伝導固体高分子電解質の研究開発 |  |  | Fig.4-1
3187 | 10.1002/cphc.200900191 | nedo4_ref3_matrix/nedo4_ref3_B9/j4 | 0.18/0.38/0.96 | [6 empty] | 78.58419 | 0.001236713 |  | 2018-12-28 | Hitoshi Yamamoto | 2010 | Osaka Univ. | Japan | Nedo | (Japanese title only) 低障壁イオン伝導固体高分子電解質の研究開発 |  |  | Fig.4-1
3188 | 10.1002/cphc.200900191 | nedo4_ref3_matrix/nedo4_ref3_B9/j4 | 0.18/0.38/0.96 | [6 empty] | 68.16312 | 0.0009148439 |  | 2018-12-28 | Hitoshi Yamamoto | 2010 | Osaka Univ. | Japan | Nedo | (Japanese title only) 低障壁イオン伝導固体高分子電解質の研究開発 |  |  | Fig.4-1
3189 | 10.1002/cphc.200900191 | nedo4_ref3_matrix/nedo4_ref3_B9/j4 | 0.18/0.38/0.96 | [6 empty] | 57.58038 | 0.0006632786 |  | 2018-12-28 | Hitoshi Yamamoto | 2010 | Osaka Univ. | Japan | Nedo | (Japanese title only) 低障壁イオン伝導固体高分子電解質の研究開発 |  |  | Fig.4-1
3190 | 10.1002/cphc.200900191 | nedo4_ref3_matrix/nedo4_ref3_B9/j4 | 0.18/0.38/0.96 | [6 empty] | 47.63415 | 0.0004349146 |  | 2018-12-28 | Hitoshi Yamamoto | 2010 | Osaka Univ. | Japan | Nedo | (Japanese title only) 低障壁イオン伝導固体高分子電解質の研究開発 |  |  | Fig.4-1
3191 | 10.1002/cphc.200900191 | nedo4_ref3_matrix/nedo4_ref3_B9/j4 | 0.18/0.38/0.96 | [6 empty] | 38.2687 | 0.0002795014 |  | 2018-12-28 | Hitoshi Yamamoto | 2010 | Osaka Univ. | Japan | Nedo | (Japanese title only) 低障壁イオン伝導固体高分子電解質の研究開発 |  |  | Fig.4-1
3192 | 10.1002/cphc.200900191 | nedo4_ref3_matrix/nedo4_ref3_B9/j4 | 0.18/0.38/0.96 | [6 empty] | 28.80005 | 0.0001624512 |  | 2018-12-28 | Hitoshi Yamamoto | 2010 | Osaka Univ. | Japan | Nedo | (Japanese title only) 低障壁イオン伝導固体高分子電解質の研究開発 |  |  | Fig.4-1
3193 | 10.1002/cphc.200900191 | nedo4_ref3_matrix/nedo4_ref3_B9/j4 | 0.18/0.38/0.96 | [6 empty] | 18.70244 | 8.202854e-05 |  | 2018-12-28 | Hitoshi Yamamoto | 2010 | Osaka Univ. | Japan | Nedo | (Japanese title only) 低障壁イオン伝導固体高分子電解質の研究開発 |  |  | Fig.4-1
3194 | 10.1002/cphc.200900191 | nedo4_ref3_matrix/j4 | 0.37/0.9 | [6 empty] | 87.84272 | 0.0002851754 |  | 2018-12-28 | Hitoshi Yamamoto | 2010 | Osaka Univ. | Japan | Nedo | (Japanese title only) 低障壁イオン伝導固体高分子電解質の研究開発 |  |  | Fig.4-1
3195 | 10.1002/cphc.200900191 | nedo4_ref3_matrix/j4 | 0.37/0.9 | [6 empty] | 78.15517 | 0.0002067574 |  | 2018-12-28 | Hitoshi Yamamoto | 2010 | Osaka Univ. | Japan | Nedo | (Japanese title only) 低障壁イオン伝導固体高分子電解質の研究開発 |  |  | Fig.4-1
3196 | 10.1002/cphc.200900191 | nedo4_ref3_matrix/j4 | 0.37/0.9 | [6 empty] | 68.16312 | 0.0001411322 |  | 2018-12-28 | Hitoshi Yamamoto | 2010 | Osaka Univ. | Japan | Nedo | (Japanese title only) 低障壁イオン伝導固体高分子電解質の研究開発 |  |  | Fig.4-1
3197 | 10.1002/cphc.200900191 | nedo4_ref3_matrix/j4 | 0.37/0.9 | [6 empty] | 57.20103 | 8.889514e-05 |  | 2018-12-28 | Hitoshi Yamamoto | 2010 | Osaka Univ. | Japan | Nedo | (Japanese title only) 低障壁イオン伝導固体高分子電解質の研究開発 |  |  | Fig.4-1
3198 | 10.1002/cphc.200900191 | nedo4_ref3_matrix/j4 | 0.37/0.9 | [6 empty] | 48.70968 | 5.487834e-05 |  | 2018-12-28 | Hitoshi Yamamoto | 2010 | Osaka Univ. | Japan | Nedo | (Japanese title only) 低障壁イオン伝導固体高分子電解質の研究開発 |  |  | Fig.4-1
3199 | 10.1002/cphc.200900191 | nedo4_ref3_matrix/j4 | 0.37/0.9 | [6 empty] | 38.2687 | 3.189635e-05 |  | 2018-12-28 | Hitoshi Yamamoto | 2010 | Osaka Univ. | Japan | Nedo | (Japanese title only) 低障壁イオン伝導固体高分子電解質の研究開発 |  |  | Fig.4-1
3200 | 10.1002/cphc.200900191 | nedo4_ref3_matrix/j4 | 0.37/0.9 | [6 empty] | 28.48383 | 1.676637e-05 |  | 2018-12-28 | Hitoshi Yamamoto | 2010 | Osaka Univ. | Japan | Nedo | (Japanese title only) 低障壁イオン伝導固体高分子電解質の研究開発 |  |  | Fig.4-1
3201 | 10.1002/cphc.200900191 | nedo4_ref3_matrix/j4 | 0.37/0.9 | [6 empty] | 18.407 | 7.656671e-06 |  | 2018-12-28 | Hitoshi Yamamoto | 2010 | Osaka Univ. | Japan | Nedo | (Japanese title only) 低障壁イオン伝導固体高分子電解質の研究開発 |  |  | Fig.4-1
3202 | 10.1002/cphc.200900191 | nedo4_ref3_matrix/nedo4_ref3_P11/BETI | 0.18/0.38/0.96 | [6 empty] | 87.83307 | 0.001235777 |  | 2018-12-28 | Hitoshi Yamamoto | 2010 | Osaka Univ. | Japan | Nedo | (Japanese title only) 低障壁イオン伝導固体高分子電解質の研究開発 |  |  | Fig.4-1
3203 | 10.1002/cphc.200900191 | nedo4_ref3_matrix/nedo4_ref3_P11/BETI | 0.18/0.38/0.96 | [6 empty] | 78.38327 | 0.0009300665 |  | 2018-12-28 | Hitoshi Yamamoto | 2010 | Osaka Univ. | Japan | Nedo | (Japanese title only) 低障壁イオン伝導固体高分子電解質の研究開発 |  |  | Fig.4-1
3204 | 10.1002/cphc.200900191 | nedo4_ref3_matrix/nedo4_ref3_P11/BETI | 0.18/0.38/0.96 | [6 empty] | 68.99997 | 0.0006586277 |  | 2018-12-28 | Hitoshi Yamamoto | 2010 | Osaka Univ. | Japan | Nedo | (Japanese title only) 低障壁イオン伝導固体高分子電解質の研究開発 |  |  | Fig.4-1
3205 | 10.1002/cphc.200900191 | nedo4_ref3_matrix/nedo4_ref3_P11/BETI | 0.18/0.38/0.96 | [6 empty] | 58.14696 | 0.0004478515 |  | 2018-12-28 | Hitoshi Yamamoto | 2010 | Osaka Univ. | Japan | Nedo | (Japanese title only) 低障壁イオン伝導固体高分子電解質の研究開発 |  |  | Fig.4-1
3206 | 10.1002/cphc.200900191 | nedo4_ref3_matrix/nedo4_ref3_P11/BETI | 0.18/0.38/0.96 | [6 empty] | 48.32746 | 0.0002984084 |  | 2018-12-28 | Hitoshi Yamamoto | 2010 | Osaka Univ. | Japan | Nedo | (Japanese title only) 低障壁イオン伝導固体高分子電解質の研究開発 |  |  | Fig.4-1
3207 | 10.1002/cphc.200900191 | nedo4_ref3_matrix/nedo4_ref3_P11/BETI | 0.18/0.38/0.96 | [6 empty] | 38.38337 | 0.000179642 |  | 2018-12-28 | Hitoshi Yamamoto | 2010 | Osaka Univ. | Japan | Nedo | (Japanese title only) 低障壁イオン伝導固体高分子電解質の研究開発 |  |  | Fig.4-1
3208 | 10.1002/cphc.200900191 | nedo4_ref3_matrix/nedo4_ref3_P11/BETI | 0.18/0.38/0.96 | [6 empty] | 28.0677 | 0.0001059715 |  | 2018-12-28 | Hitoshi Yamamoto | 2010 | Osaka Univ. | Japan | Nedo | (Japanese title only) 低障壁イオン伝導固体高分子電解質の研究開発 |  |  | Fig.4-1
3209 | 10.1002/cphc.200900191 | nedo4_ref3_matrix/nedo4_ref3_P11/BETI | 0.18/0.38/0.96 | [6 empty] | 18.4133 | 5.000253e-05 |  | 2018-12-28 | Hitoshi Yamamoto | 2010 | Osaka Univ. | Japan | Nedo | (Japanese title only) 低障壁イオン伝導固体高分子電解質の研究開発 |  |  | Fig.4-1
3210 | 10.1016/S0167-2738(00)00329-5 | PEO4e6/s1 | 8/1 |  | TiO2 | 10 |  |  |  | 96.94801 | 0.001996255 |  | 2018-12-28 | Hitoshi Yamamoto | 2010 | Osaka Univ. | Japan | Nedo | (Japanese title only) 低障壁イオン伝導固体高分子電解質の研究開発 |  |  | Fig.4-1
3211 | 10.1016/S0167-2738(00)00329-5 | PEO4e6/s1 | 8/1 |  | TiO2 | 10 |  |  |  | 87.40396 | 0.001481242 |  | 2018-12-28 | Hitoshi Yamamoto | 2010 | Osaka Univ. | Japan | Nedo | (Japanese title only) 低障壁イオン伝導固体高分子電解質の研究開発 |  |  | Fig.4-1
3212 | 10.1016/S0167-2738(00)00329-5 | PEO4e6/s1 | 8/1 |  | TiO2 | 10 |  |  |  | 78.33977 | 0.000975441 |  | 2018-12-28 | Hitoshi Yamamoto | 2010 | Osaka Univ. | Japan | Nedo | (Japanese title only) 低障壁イオン伝導固体高分子電解質の研究開発 |  |  | Fig.4-1
3213 | 10.1016/S0167-2738(00)00329-5 | PEO4e6/s1 | 8/1 |  | TiO2 | 10 |  |  |  | 67.55401 | 0.0006051416 |  | 2018-12-28 | Hitoshi Yamamoto | 2010 | Osaka Univ. | Japan | Nedo | (Japanese title only) 低障壁イオン伝導固体高分子電解質の研究開発 |  |  | Fig.4-1
3214 | 10.1016/S0167-2738(00)00329-5 | PEO4e6/s1 | 8/1 |  | TiO2 | 10 |  |  |  | 58.57227 | 0.0003536682 |  | 2018-12-28 | Hitoshi Yamamoto | 2010 | Osaka Univ. | Japan | Nedo | (Japanese title only) 低障壁イオン伝導固体高分子電解質の研究開発 |  |  | Fig.4-1
3215 | 10.1016/S0167-2738(00)00329-5 | PEO4e6/s1 | 8/1 |  | TiO2 | 10 |  |  |  | 48.40023 | 0.0001533716 |  | 2018-12-28 | Hitoshi Yamamoto | 2010 | Osaka Univ. | Japan | Nedo | (Japanese title only) 低障壁イオン伝導固体高分子電解質の研究開発 |  |  | Fig.4-1
3216 | 10.1016/S0167-2738(00)00329-5 | PEO4e6/s1 | 8/1 |  | TiO2 | 10 |  |  |  | 39.60891 | 6.651108e-05 |  | 2018-12-28 | Hitoshi Yamamoto | 2010 | Osaka Univ. | Japan | Nedo | (Japanese title only) 低障壁イオン伝導固体高分子電解質の研究開発 |  |  | Fig.4-1
3217 | 10.1016/S0167-2738(00)00329-5 | PEO4e6/s1 | 8/1 |  | TiO2 | 10 |  |  |  | 29.09182 | 2.340615e-05 |  | 2018-12-28 | Hitoshi Yamamoto | 2010 | Osaka Univ. | Japan | Nedo | (Japanese title only) 低障壁イオン伝導固体高分子電解質の研究開発 |  |  | Fig.4-1
3218 | 10.1016/S0167-2738(00)00329-5 | PEO4e6/s1 | 8/1 |  | TiO2 | 10 |  |  |  | 20.62428 | 7.531648e-06 |  | 2018-12-28 | Hitoshi Yamamoto | 2010 | Osaka Univ. | Japan | Nedo | (Japanese title only) 低障壁イオン伝導固体高分子電解質の研究開発 |  |  | Fig.4-1
3219 | 10.1016/S0167-2738(00)00329-5 | PEO4e6/s1 | 8/1 |  | Al2O3 | 10 |  |  |  | 101.3539 | 0.001275945 |  | 2018-12-28 | Hitoshi Yamamoto | 2010 | Osaka Univ. | Japan | Nedo | (Japanese title only) 低障壁イオン伝導固体高分子電解質の研究開発 |  |  | Fig.4-1
3220 | 10.1016/S0167-2738(00)00329-5 | PEO4e6/s1 | 8/1 |  | Al2O3 | 10 |  |  |  | 93.71101 | 0.001099099 |  | 2018-12-28 | Hitoshi Yamamoto | 2010 | Osaka Univ. | Japan | Nedo | (Japanese title only) 低障壁イオン伝導固体高分子電解質の研究開発 |  |  | Fig.4-1
3221 | 10.1016/S0167-2738(00)00329-5 | PEO4e6/s1 | 8/1 |  | Al2O3 | 10 |  |  |  | 83.99286 | 0.0007237874 |  | 2019-01-04 | NoriyoshiMatsumi | 2013 | School of Materials Science, Japan Advanced Institute of Science and Technology (JAIST), 1-1, Asahidai, Nomi, Ishikawa 923-1292 | Japan | Nedo | (Japanese title only) 難燃性有機・無機ハイブリッド型イオンゲル電解質の設計 |  |  | Fig.1a
3222 | 10.1016/S0167-2738(00)00329-5 | PEO4e6/s1 | 8/1 |  | Al2O3 | 10 |  |  |  | 75.09725 | 0.0004230094 |  | 2019-01-04 | NoriyoshiMatsumi | 2013 | School of Materials Science, Japan Advanced Institute of Science and Technology (JAIST), 1-1, Asahidai, Nomi, Ishikawa 923-1292 | Japan | Nedo | (Japanese title only) 難燃性有機・無機ハイブリッド型イオンゲル電解質の設計 |  |  | Fig.1a
3223 | 10.1016/S0167-2738(00)00329-5 | PEO4e6/s1 | 8/1 |  | Al2O3 | 10 |  |  |  | 64.80886 | 0.0002260539 |  | 2019-01-04 | NoriyoshiMatsumi | 2013 | School of Materials Science, Japan Advanced Institute of Science and Technology (JAIST), 1-1, Asahidai, Nomi, Ishikawa 923-1292 | Japan | Nedo | (Japanese title only) 難燃性有機・無機ハイブリッド型イオンゲル電解質の設計 |  |  | Fig.1a
3224 | 10.1016/S0167-2738(00)00329-5 | PEO4e6/s1 | 8/1 |  | Al2O3 | 10 |  |  |  | 55.9694 | 0.0001009997 |  | 2019-01-04 | NoriyoshiMatsumi | 2013 | School of Materials Science, Japan Advanced Institute of Science and Technology (JAIST), 1-1, Asahidai, Nomi, Ishikawa 923-1292 | Japan | Nedo | (Japanese title only) 難燃性有機・無機ハイブリッド型イオンゲル電解質の設計 |  |  | Fig.1a
3225 | 10.1016/S0167-2738(00)00329-5 | PEO4e6/s1 | 8/1 |  | Al2O3 | 10 |  |  |  | 46.49435 | 5.084673e-05 |  | 2019-01-04 | NoriyoshiMatsumi | 2013 | School of Materials Science, Japan Advanced Institute of Science and Technology (JAIST), 1-1, Asahidai, Nomi, Ishikawa 923-1292 | Japan | Nedo | (Japanese title only) 難燃性有機・無機ハイブリッド型イオンゲル電解質の設計 |  |  | Fig.1a
3226 | 10.1016/S0167-2738(00)00329-5 | PEO4e6/s1 | 8/1 |  | Al2O3 | 10 |  |  |  | 34.26044 | 1.40938e-05 |  | 2019-01-04 | NoriyoshiMatsumi | 2013 | School of Materials Science, Japan Advanced Institute of Science and Technology (JAIST), 1-1, Asahidai, Nomi, Ishikawa 923-1292 | Japan | Nedo | (Japanese title only) 難燃性有機・無機ハイブリッド型イオンゲル電解質の設計 |  |  | Fig.1a
3227 | 10.1016/S0167-2738(00)00329-5 | PEO4e6/s1 | 8/1 |  | Al2O3 | 10 |  |  |  | 23.39364 | 4.401787e-06 |  | 2019-01-04 | NoriyoshiMatsumi | 2013 | School of Materials Science, Japan Advanced Institute of Science and Technology (JAIST), 1-1, Asahidai, Nomi, Ishikawa 923-1292 | Japan | Nedo | (Japanese title only) 難燃性有機・無機ハイブリッド型イオンゲル電解質の設計 |  |  | Fig.1a
3228 | 10.1016/S0167-2738(00)00329-5 | PEO4e6/s1 | 8/1 | [6 empty] | 97.67511 | 0.0005700855 |  | 2019-01-04 | NoriyoshiMatsumi | 2013 | School of Materials Science, Japan Advanced Institute of Science and Technology (JAIST), 1-1, Asahidai, Nomi, Ishikawa 923-1292 | Japan | Nedo | (Japanese title only) 難燃性有機・無機ハイブリッド型イオンゲル電解質の設計 |  |  | Fig.1a
3229 | 10.1016/S0167-2738(00)00329-5 | PEO4e6/s1 | 8/1 | [6 empty] | 90.53014 | 0.000386788 |  | 2019-01-04 | NoriyoshiMatsumi | 2013 | School of Materials Science, Japan Advanced Institute of Science and Technology (JAIST), 1-1, Asahidai, Nomi, Ishikawa 923-1292 | Japan | Nedo | (Japanese title only) 難燃性有機・無機ハイブリッド型イオンゲル電解質の設計 |  |  | Fig.1a
3230 | 10.1016/S0167-2738(00)00329-5 | PEO4e6/s1 | 8/1 | [6 empty] | 80.6457 | 0.0002399551 |  | 2019-01-04 | NoriyoshiMatsumi | 2013 | School of Materials Science, Japan Advanced Institute of Science and Technology (JAIST), 1-1, Asahidai, Nomi, Ishikawa 923-1292 | Japan | Nedo | (Japanese title only) 難燃性有機・無機ハイブリッド型イオンゲル電解質の設計 |  |  | Fig.1a
3231 | 10.1016/S0167-2738(00)00329-5 | PEO4e6/s1 | 8/1 | [6 empty] | 70.97036 | 7.494281e-05 |  | 2019-01-04 | NoriyoshiMatsumi | 2013 | School of Materials Science, Japan Advanced Institute of Science and Technology (JAIST), 1-1, Asahidai, Nomi, Ishikawa 923-1292 | Japan | Nedo | (Japanese title only) 難燃性有機・無機ハイブリッド型イオンゲル電解質の設計 |  |  | Fig.1a
3232 | 10.1016/S0167-2738(00)00329-5 | PEO4e6/s1 | 8/1 | [6 empty] | 60.03618 | 1.178349e-05 |  | 2019-01-04 | NoriyoshiMatsumi | 2013 | School of Materials Science, Japan Advanced Institute of Science and Technology (JAIST), 1-1, Asahidai, Nomi, Ishikawa 923-1292 | Japan | Nedo | (Japanese title only) 難燃性有機・無機ハイブリッド型イオンゲル電解質の設計 |  |  | Fig.1a
3233 | 10.1016/S0167-2738(00)00329-5 | PEO4e6/s1 | 8/1 | [6 empty] | 51.16268 | 2.730769e-06 |  | 2019-01-04 | NoriyoshiMatsumi | 2013 | School of Materials Science, Japan Advanced Institute of Science and Technology (JAIST), 1-1, Asahidai, Nomi, Ishikawa 923-1292 | Japan | Nedo | (Japanese title only) 難燃性有機・無機ハイブリッド型イオンゲル電解質の設計 |  |  | Fig.1a
3234 | 10.1016/S0167-2738(00)00329-5 | PEO4e6/s1 | 8/1 | [6 empty] | 40.12801 | 4.557713e-07 |  | 2019-01-04 | NoriyoshiMatsumi | 2013 | School of Materials Science, Japan Advanced Institute of Science and Technology (JAIST), 1-1, Asahidai, Nomi, Ishikawa 923-1292 | Japan | Nedo | (Japanese title only) 難燃性有機・無機ハイブリッド型イオンゲル電解質の設計 |  |  | Fig.1a
3235 | 10.1016/S0167-2738(00)00329-5 | PEO4e6/s1 | 8/1 | [6 empty] | 30.55075 | 6.955574e-08 |  | 2019-01-04 | NoriyoshiMatsumi | 2013 | School of Materials Science, Japan Advanced Institute of Science and Technology (JAIST), 1-1, Asahidai, Nomi, Ishikawa 923-1292 | Japan | Nedo | (Japanese title only) 難燃性有機・無機ハイブリッド型イオンゲル電解質の設計 |  |  | Fig.1a
3236 | 10.1016/S0167-2738(00)00329-5 | PEO4e6/s3-5 | 20/1 |  | g-LiAlO2 | 20 |  |  |  | 90 | 0.0009 |  | 2019-01-04 | NoriyoshiMatsumi | 2013 | School of Materials Science, Japan Advanced Institute of Science and Technology (JAIST), 1-1, Asahidai, Nomi, Ishikawa 923-1292 | Japan | Nedo | (Japanese title only) 難燃性有機・無機ハイブリッド型イオンゲル電解質の設計 |  |  | Fig.1a
3237 | 10.1016/S0167-2738(00)00329-5 | PEO4e6/s3-5 | 20/1 |  | g-LiAlO2 | 20 |  |  |  | 30 | 2.9e-06 |  | 2019-01-04 | NoriyoshiMatsumi | 2013 | School of Materials Science, Japan Advanced Institute of Science and Technology (JAIST), 1-1, Asahidai, Nomi, Ishikawa 923-1292 | Japan | Nedo | (Japanese title only) 難燃性有機・無機ハイブリッド型イオンゲル電解質の設計 |  |  | Fig.1a
3238 | 10.1016/S0167-2738(00)00329-5 | PEO4e6/s1 | 20/1 |  | g-LiAlO2 | 20 |  |  |  | 90 | 0.0006 |  | 2019-01-04 | NoriyoshiMatsumi | 2013 | School of Materials Science, Japan Advanced Institute of Science and Technology (JAIST), 1-1, Asahidai, Nomi, Ishikawa 923-1292 | Japan | Nedo | (Japanese title only) 難燃性有機・無機ハイブリッド型イオンゲル電解質の設計 |  |  | Fig.1a
3239 | 10.1016/S0167-2738(00)00329-5 | PEO4e6/s1 | 20/1 |  | g-LiAlO2 | 20 |  |  |  | 30 | 3e-07 |  | 2019-01-04 | NoriyoshiMatsumi | 2013 | School of Materials Science, Japan Advanced Institute of Science and Technology (JAIST), 1-1, Asahidai, Nomi, Ishikawa 923-1292 | Japan | Nedo | (Japanese title only) 難燃性有機・無機ハイブリッド型イオンゲル電解質の設計 |  |  | Fig.1a
3240 | 10.1149/1.1391824 | 1/s1 | 8/1 |  | BaTiO3 | 1.4 |  |  |  | 114.9883 | 0.005494814 |  | 2019-01-04 | NoriyoshiMatsumi | 2013 | School of Materials Science, Japan Advanced Institute of Science and Technology (JAIST), 1-1, Asahidai, Nomi, Ishikawa 923-1292 | Japan | Nedo | (Japanese title only) 難燃性有機・無機ハイブリッド型イオンゲル電解質の設計 |  |  | Fig.1a
3241 | 10.1149/1.1391824 | 1/s1 | 8/1 |  | BaTiO3 | 1.4 |  |  |  | 100.2803 | 0.00345945 |  | 2019-01-04 | NoriyoshiMatsumi | 2013 | School of Materials Science, Japan Advanced Institute of Science and Technology (JAIST), 1-1, Asahidai, Nomi, Ishikawa 923-1292 | Japan | Nedo | (Japanese title only) 難燃性有機・無機ハイブリッド型イオンゲル電解質の設計 |  |  | Fig.1a
3242 | 10.1149/1.1391824 | 1/s1 | 8/1 |  | BaTiO3 | 1.4 |  |  |  | 84.82259 | 0.002062628 |  | 2019-01-04 | NoriyoshiMatsumi | 2013 | School of Materials Science, Japan Advanced Institute of Science and Technology (JAIST), 1-1, Asahidai, Nomi, Ishikawa 923-1292 | Japan | Nedo | (Japanese title only) 難燃性有機・無機ハイブリッド型イオンゲル電解質の設計 |  |  | Fig.1a
3243 | 10.1149/1.1391824 | 1/s1 | 8/1 |  | BaTiO3 | 1.4 |  |  |  | 70.3151 | 0.001102943 |  | 2019-01-04 | NoriyoshiMatsumi | 2013 | School of Materials Science, Japan Advanced Institute of Science and Technology (JAIST), 1-1, Asahidai, Nomi, Ishikawa 923-1292 | Japan | Nedo | (Japanese title only) 難燃性有機・無機ハイブリッド型イオンゲル電解質の設計 |  |  | Fig.1a
3244 | 10.1149/1.1391824 | 1/s1 | 8/1 |  | BaTiO3 | 1.4 |  |  |  | 55.40203 | 0.0004743763 |  | 2019-01-04 | NoriyoshiMatsumi | 2013 | School of Materials Science, Japan Advanced Institute of Science and Technology (JAIST), 1-1, Asahidai, Nomi, Ishikawa 923-1292 | Japan | Nedo | (Japanese title only) 難燃性有機・無機ハイブリッド型イオンゲル電解質の設計 |  |  | Fig.1a
3245 | 10.1149/1.1391824 | 1/s1 | 8/1 |  | BaTiO3 | 1.4 |  |  |  | 40.10082 | 9.784621e-05 |  | 2019-01-04 | NoriyoshiMatsumi | 2013 | School of Materials Science, Japan Advanced Institute of Science and Technology (JAIST), 1-1, Asahidai, Nomi, Ishikawa 923-1292 | Japan | Nedo | (Japanese title only) 難燃性有機・無機ハイブリッド型イオンゲル電解質の設計 |  |  | Fig.1a
3246 | 10.1149/1.1391824 | 1/s1 | 8/1 |  | BaTiO3 | 1.4 |  |  |  | 24.6887 | 8.447224e-06 |  | 2019-01-04 | NoriyoshiMatsumi | 2013 | School of Materials Science, Japan Advanced Institute of Science and Technology (JAIST), 1-1, Asahidai, Nomi, Ishikawa 923-1292 | Japan | Nedo | (Japanese title only) 難燃性有機・無機ハイブリッド型イオンゲル電解質の設計 |  |  | Fig.1a
3247 | 10.1149/1.1391824 | 1/s1 | 8/1 |  | BaTiO3 | 3.8 |  |  |  | 114.9883 | 0.003652986 |  | 2019-01-04 | NoriyoshiMatsumi | 2013 | School of Materials Science, Japan Advanced Institute of Science and Technology (JAIST), 1-1, Asahidai, Nomi, Ishikawa 923-1292 | Japan | Nedo | (Japanese title only) 難燃性有機・無機ハイブリッド型イオンゲル電解質の設計 |  |  | Fig.1a
3248 | 10.1149/1.1391824 | 1/s1 | 8/1 |  | BaTiO3 | 3.8 |  |  |  | 100.2803 | 0.002782557 |  | 2019-01-04 | NoriyoshiMatsumi | 2013 | School of Materials Science, Japan Advanced Institute of Science and Technology (JAIST), 1-1, Asahidai, Nomi, Ishikawa 923-1292 | Japan | Nedo | (Japanese title only) 難燃性有機・無機ハイブリッド型イオンゲル電解質の設計 |  |  | Fig.1a
3249 | 10.1149/1.1391824 | 1/s1 | 8/1 |  | BaTiO3 | 3.8 |  |  |  | 84.82259 | 0.001571148 |  | 2019-01-04 | NoriyoshiMatsumi | 2013 | School of Materials Science, Japan Advanced Institute of Science and Technology (JAIST), 1-1, Asahidai, Nomi, Ishikawa 923-1292 | Japan | Nedo | (Japanese title only) 難燃性有機・無機ハイブリッド型イオンゲル電解質の設計 |  |  | Fig.1a
3250 | 10.1149/1.1391824 | 1/s1 | 8/1 |  | BaTiO3 | 3.8 |  |  |  | 70.03692 | 0.0008175795 |  | 2019-01-04 | NoriyoshiMatsumi | 2013 | School of Materials Science, Japan Advanced Institute of Science and Technology (JAIST), 1-1, Asahidai, Nomi, Ishikawa 923-1292 | Japan | Nedo | (Japanese title only) 難燃性有機・無機ハイブリッド型イオンゲル電解質の設計 |  |  | Fig.1a
3251 | 10.1149/1.1391824 | 1/s1 | 8/1 |  | BaTiO3 | 3.8 |  |  |  | 55.14747 | 0.00029866 |  | 2019-01-04 | NoriyoshiMatsumi | 2013 | School of Materials Science, Japan Advanced Institute of Science and Technology (JAIST), 1-1, Asahidai, Nomi, Ishikawa 923-1292 | Japan | Nedo | (Japanese title only) 難燃性有機・無機ハイブリッド型イオンゲル電解質の設計 |  |  | Fig.1a
3252 | 10.1149/1.1391824 | 1/s1 | 8/1 |  | BaTiO3 | 3.8 |  |  |  | 40.33247 | 5.833873e-05 |  | 2019-01-04 | NoriyoshiMatsumi | 2013 | School of Materials Science, Japan Advanced Institute of Science and Technology (JAIST), 1-1, Asahidai, Nomi, Ishikawa 923-1292 | Japan | Nedo | (Japanese title only) 難燃性有機・無機ハイブリッド型イオンゲル電解質の設計 |  |  | Fig.1a
3253 | 10.1149/1.1391824 | 1/s1 | 8/1 |  | BaTiO3 | 3.8 |  |  |  | 25.10799 | 4.516957e-06 |  | 2019-01-04 | NoriyoshiMatsumi | 2013 | School of Materials Science, Japan Advanced Institute of Science and Technology (JAIST), 1-1, Asahidai, Nomi, Ishikawa 923-1292 | Japan | Nedo | (Japanese title only) 難燃性有機・無機ハイブリッド型イオンゲル電解質の設計 |  |  | Fig.1a
3254 | 10.1149/1.1391824 | 1/s1 | 8/1 |  | BaTiO3 | 5 |  |  |  | 115.3442 | 0.002178016 |  | 2019-01-04 | NoriyoshiMatsumi | 2013 | School of Materials Science, Japan Advanced Institute of Science and Technology (JAIST), 1-1, Asahidai, Nomi, Ishikawa 923-1292 | Japan | Nedo | (Japanese title only) 難燃性有機・無機ハイブリッド型イオンゲル電解質の設計 |  |  | Fig.1a
3255 | 10.1149/1.1391824 | 1/s1 | 8/1 |  | BaTiO3 | 5 |  |  |  | 100.2803 | 0.001659044 |  | 2019-01-04 | NoriyoshiMatsumi | 2013 | School of Materials Science, Japan Advanced Institute of Science and Technology (JAIST), 1-1, Asahidai, Nomi, Ishikawa 923-1292 | Japan | Nedo | (Japanese title only) 難燃性有機・無機ハイブリッド型イオンゲル電解質の設計 |  |  | Fig.1a
3256 | 10.1149/1.1391824 | 1/s1 | 8/1 |  | BaTiO3 | 5 |  |  |  | 85.12526 | 0.001133376 |  | 2019-01-04 | NoriyoshiMatsumi | 2013 | School of Materials Science, Japan Advanced Institute of Science and Technology (JAIST), 1-1, Asahidai, Nomi, Ishikawa 923-1292 | Japan | Nedo | (Japanese title only) 難燃性有機・無機ハイブリッド型イオンゲル電解質の設計 |  |  | Fig.1a
3257 | 10.1149/1.1391824 | 1/s1 | 8/1 |  | BaTiO3 | 5 |  |  |  | 69.75919 | 0.000573938 |  | 2019-01-04 | NoriyoshiMatsumi | 2013 | School of Materials Science, Japan Advanced Institute of Science and Technology (JAIST), 1-1, Asahidai, Nomi, Ishikawa 923-1292 | Japan | Nedo | (Japanese title only) 難燃性有機・無機ハイブリッド型イオンゲル電解質の設計 |  |  | Fig.1a
3258 | 10.1149/1.1391824 | 1/s1 | 8/1 |  | BaTiO3 | 5 |  |  |  | 55.40203 | 0.0002154433 |  | 2019-01-04 | NoriyoshiMatsumi | 2013 | School of Materials Science, Japan Advanced Institute of Science and Technology (JAIST), 1-1, Asahidai, Nomi, Ishikawa 923-1292 | Japan | Nedo | (Japanese title only) 難燃性有機・無機ハイブリッド型イオンゲル電解質の設計 |  |  | Fig.1a
3259 | 10.1149/1.1391824 | 1/s1 | 8/1 |  | BaTiO3 | 5 |  |  |  | 39.86942 | 4.208361e-05 |  | 2019-01-04 | NoriyoshiMatsumi | 2013 | School of Materials Science, Japan Advanced Institute of Science and Technology (JAIST), 1-1, Asahidai, Nomi, Ishikawa 923-1292 | Japan | Nedo | (Japanese title only) 難燃性有機・無機ハイブリッド型イオンゲル電解質の設計 |  |  | Fig.1a
3260 | 10.1149/1.1391824 | 1/s1 | 8/1 |  | BaTiO3 | 5 |  |  |  | 25.31808 | 3.44067e-06 |  | 2019-01-04 | NoriyoshiMatsumi | 2013 | School of Materials Science, Japan Advanced Institute of Science and Technology (JAIST), 1-1, Asahidai, Nomi, Ishikawa 923-1292 | Japan | Nedo | (Japanese title only) 難燃性有機・無機ハイブリッド型イオンゲル電解質の設計 |  |  | Fig.1a
3261 | 10.1149/1.1391824 | 1/s1 | 8/1 |  | BaTiO3 | 0.7 |  |  |  | 114.9883 | 0.002859335 |  | 2019-01-04 | NoriyoshiMatsumi | 2013 | School of Materials Science, Japan Advanced Institute of Science and Technology (JAIST), 1-1, Asahidai, Nomi, Ishikawa 923-1292 | Japan | Nedo | (Japanese title only) 難燃性有機・無機ハイブリッド型イオンゲル電解質の設計 |  |  | Fig.1a
3262 | 10.1149/1.1391824 | 1/s1 | 8/1 |  | BaTiO3 | 0.7 |  |  |  | 100.2803 | 0.002007243 |  | 2019-01-04 | NoriyoshiMatsumi | 2013 | School of Materials Science, Japan Advanced Institute of Science and Technology (JAIST), 1-1, Asahidai, Nomi, Ishikawa 923-1292 | Japan | Nedo | (Japanese title only) 難燃性有機・無機ハイブリッド型イオンゲル電解質の設計 |  |  | Fig.1a
3263 | 10.1149/1.1391824 | 1/s1 | 8/1 |  | BaTiO3 | 0.7 |  |  |  | 85.12526 | 0.0009891724 |  | 2019-01-04 | NoriyoshiMatsumi | 2013 | School of Materials Science, Japan Advanced Institute of Science and Technology (JAIST), 1-1, Asahidai, Nomi, Ishikawa 923-1292 | Japan | Nedo | (Japanese title only) 難燃性有機・無機ハイブリッド型イオンゲル電解質の設計 |  |  | Fig.1a
3264 | 10.1149/1.1391824 | 1/s1 | 8/1 |  | BaTiO3 | 0.7 |  |  |  | 70.03692 | 0.0004371817 |  | 2019-01-04 | NoriyoshiMatsumi | 2013 | School of Materials Science, Japan Advanced Institute of Science and Technology (JAIST), 1-1, Asahidai, Nomi, Ishikawa 923-1292 | Japan | Nedo | (Japanese title only) 難燃性有機・無機ハイブリッド型イオンゲル電解質の設計 |  |  | Fig.1a
3265 | 10.1149/1.1391824 | 1/s1 | 8/1 |  | BaTiO3 | 0.7 |  |  |  | 55.40203 | 0.0001512408 |  | 2019-01-04 | NoriyoshiMatsumi | 2013 | School of Materials Science, Japan Advanced Institute of Science and Technology (JAIST), 1-1, Asahidai, Nomi, Ishikawa 923-1292 | Japan | Nedo | (Japanese title only) 難燃性有機・無機ハイブリッド型イオンゲル電解質の設計 |  |  | Fig.5
3266 | 10.1149/1.1391824 | 1/s1 | 8/1 |  | BaTiO3 | 0.7 |  |  |  | 39.86942 | 2.797751e-05 |  | 2019-01-04 | NoriyoshiMatsumi | 2013 | School of Materials Science, Japan Advanced Institute of Science and Technology (JAIST), 1-1, Asahidai, Nomi, Ishikawa 923-1292 | Japan | Nedo | (Japanese title only) 難燃性有機・無機ハイブリッド型イオンゲル電解質の設計 |  |  | Fig.5
3267 | 10.1149/1.1391824 | 1/s1 | 8/1 |  | BaTiO3 | 0.7 |  |  |  | 25.10799 | 2.550463e-06 |  | 2019-01-04 | NoriyoshiMatsumi | 2013 | School of Materials Science, Japan Advanced Institute of Science and Technology (JAIST), 1-1, Asahidai, Nomi, Ishikawa 923-1292 | Japan | Nedo | (Japanese title only) 難燃性有機・無機ハイブリッド型イオンゲル電解質の設計 |  |  | Fig.5
3268 | 10.1149/1.1391824 | 1/s1 | 8/1 |  | BaTiO3 | 7.5 |  |  |  | 115.3442 | 0.003188203 |  | 2019-01-04 | NoriyoshiMatsumi | 2013 | School of Materials Science, Japan Advanced Institute of Science and Technology (JAIST), 1-1, Asahidai, Nomi, Ishikawa 923-1292 | Japan | Nedo | (Japanese title only) 難燃性有機・無機ハイブリッド型イオンゲル電解質の設計 |  |  | Fig.5
3269 | 10.1149/1.1391824 | 1/s1 | 8/1 |  | BaTiO3 | 7.5 |  |  |  | 99.95147 | 0.0016145 |  | 2019-01-04 | NoriyoshiMatsumi | 2013 | School of Materials Science, Japan Advanced Institute of Science and Technology (JAIST), 1-1, Asahidai, Nomi, Ishikawa 923-1292 | Japan | Nedo | (Japanese title only) 難燃性有機・無機ハイブリッド型イオンゲル電解質の設計 |  |  | Fig.5
3270 | 10.1149/1.1391824 | 1/s1 | 8/1 |  | BaTiO3 | 7.5 |  |  |  | 85.12526 | 0.0008401368 |  | 2019-01-04 | NoriyoshiMatsumi | 2013 | School of Materials Science, Japan Advanced Institute of Science and Technology (JAIST), 1-1, Asahidai, Nomi, Ishikawa 923-1292 | Japan | Nedo | (Japanese title only) 難燃性有機・無機ハイブリッド型イオンゲル電解質の設計 |  |  | Fig.5
3271 | 10.1149/1.1391824 | 1/s1 | 8/1 |  | BaTiO3 | 7.5 |  |  |  | 69.75919 | 0.00029866 |  | 2019-01-04 | NoriyoshiMatsumi | 2013 | School of Materials Science, Japan Advanced Institute of Science and Technology (JAIST), 1-1, Asahidai, Nomi, Ishikawa 923-1292 | Japan | Nedo | (Japanese title only) 難燃性有機・無機ハイブリッド型イオンゲル電解質の設計 |  |  | Fig.5
3272 | 10.1149/1.1391824 | 1/s1 | 8/1 |  | BaTiO3 | 7.5 |  |  |  | 55.14747 | 8.775301e-05 |  | 2019-01-04 | NoriyoshiMatsumi | 2013 | School of Materials Science, Japan Advanced Institute of Science and Technology (JAIST), 1-1, Asahidai, Nomi, Ishikawa 923-1292 | Japan | Nedo | (Japanese title only) 難燃性有機・無機ハイブリッド型イオンゲル電解質の設計 |  |  | Fig.5
3273 | 10.1149/1.1391824 | 1/s1 | 8/1 |  | BaTiO3 | 7.5 |  |  |  | 40.33247 | 2.509152e-05 |  | 2019-01-04 | NoriyoshiMatsumi | 2013 | School of Materials Science, Japan Advanced Institute of Science and Technology (JAIST), 1-1, Asahidai, Nomi, Ishikawa 923-1292 | Japan | Nedo | (Japanese title only) 難燃性有機・無機ハイブリッド型イオンゲル電解質の設計 |  |  | Fig.5
3274 | 10.1149/1.1391824 | 1/s1 | 8/1 |  | BaTiO3 | 7.5 |  |  |  | 25.10799 | 2.108031e-06 |  | 2019-01-04 | NoriyoshiMatsumi | 2013 | School of Materials Science, Japan Advanced Institute of Science and Technology (JAIST), 1-1, Asahidai, Nomi, Ishikawa 923-1292 | Japan | Nedo | (Japanese title only) 難燃性有機・無機ハイブリッド型イオンゲル電解質の設計 |  |  | Fig.5
3275 | 10.1149/1.1391824 | 1/s1 | 8/1 |  | BaTiO3 | 10 |  |  |  | 115.3442 | 0.001371248 |  | 2019-01-04 | NoriyoshiMatsumi | 2013 | School of Materials Science, Japan Advanced Institute of Science and Technology (JAIST), 1-1, Asahidai, Nomi, Ishikawa 923-1292 | Japan | Nedo | (Japanese title only) 難燃性有機・無機ハイブリッド型イオンゲル電解質の設計 |  |  | Fig.5
3276 | 10.1149/1.1391824 | 1/s1 | 8/1 |  | BaTiO3 | 10 |  |  |  | 100.2803 | 0.0007742639 |  | 2019-01-04 | NoriyoshiMatsumi | 2013 | School of Materials Science, Japan Advanced Institute of Science and Technology (JAIST), 1-1, Asahidai, Nomi, Ishikawa 923-1292 | Japan | Nedo | (Japanese title only) 難燃性有機・無機ハイブリッド型イオンゲル電解質の設計 |  |  | Fig.5
3277 | 10.1149/1.1391824 | 1/s1 | 8/1 |  | BaTiO3 | 10 |  |  |  | 85.42832 | 0.0004140197 |  | 2019-01-04 | NoriyoshiMatsumi | 2013 | School of Materials Science, Japan Advanced Institute of Science and Technology (JAIST), 1-1, Asahidai, Nomi, Ishikawa 923-1292 | Japan | Nedo | (Japanese title only) 難燃性有機・無機ハイブリッド型イオンゲル電解質の設計 |  |  | Fig.5
3278 | 10.1149/1.1391824 | 1/s1 | 8/1 |  | BaTiO3 | 10 |  |  |  | 70.03692 | 0.0001780701 |  | 2019-01-04 | NoriyoshiMatsumi | 2013 | School of Materials Science, Japan Advanced Institute of Science and Technology (JAIST), 1-1, Asahidai, Nomi, Ishikawa 923-1292 | Japan | Nedo | (Japanese title only) 難燃性有機・無機ハイブリッド型イオンゲル電解質の設計 |  |  | Fig.5
3279 | 10.1149/1.1391824 | 1/s1 | 8/1 |  | BaTiO3 | 10 |  |  |  | 55.14747 | 5.09162e-05 |  | 2019-01-04 | NoriyoshiMatsumi | 2013 | School of Materials Science, Japan Advanced Institute of Science and Technology (JAIST), 1-1, Asahidai, Nomi, Ishikawa 923-1292 | Japan | Nedo | (Japanese title only) 難燃性有機・無機ハイブリッド型イオンゲル電解質の設計 |  |  | Fig.5
3280 | 10.1149/1.1391824 | 1/s1 | 8/1 |  | BaTiO3 | 10 |  |  |  | 39.63835 | 9.418788e-06 |  | 2019-01-04 | NoriyoshiMatsumi | 2013 | School of Materials Science, Japan Advanced Institute of Science and Technology (JAIST), 1-1, Asahidai, Nomi, Ishikawa 923-1292 | Japan | Nedo | (Japanese title only) 難燃性有機・無機ハイブリッド型イオンゲル電解質の設計 |  |  | Fig.5
3281 | 10.1149/1.1391824 | 1/s1 | 8/1 |  | BaTiO3 | 10 |  |  |  | 24.8982 | 8.355761e-07 |  | 2019-01-04 | NoriyoshiMatsumi | 2013 | School of Materials Science, Japan Advanced Institute of Science and Technology (JAIST), 1-1, Asahidai, Nomi, Ishikawa 923-1292 | Japan | Nedo | (Japanese title only) 難燃性有機・無機ハイブリッド型イオンゲル電解質の設計 |  |  | Fig.5
3282 | 10.1149/1.1391824 | 1/s1 | 8/1 |  | BaTiO3 | 5 |  |  |  | 115.5033 | 0.004296591 |  | 2019-01-04 | NoriyoshiMatsumi | 2013 | School of Materials Science, Japan Advanced Institute of Science and Technology (JAIST), 1-1, Asahidai, Nomi, Ishikawa 923-1292 | Japan | Nedo | (Japanese title only) 難燃性有機・無機ハイブリッド型イオンゲル電解質の設計 |  |  | Fig.5
3283 | 10.1149/1.1391824 | 1/s1 | 8/1 |  | BaTiO3 | 5 |  |  |  | 100.129 | 0.002466232 |  | 2019-01-04 | NoriyoshiMatsumi | 2013 | School of Materials Science, Japan Advanced Institute of Science and Technology (JAIST), 1-1, Asahidai, Nomi, Ishikawa 923-1292 | Japan | Nedo | (Japanese title only) 難燃性有機・無機ハイブリッド型イオンゲル電解質の設計 |  |  | Fig.5
3284 | 10.1149/1.1391824 | 1/s1 | 8/1 |  | BaTiO3 | 5 |  |  |  | 85.38975 | 0.001285331 |  | 2019-01-04 | NoriyoshiMatsumi | 2013 | School of Materials Science, Japan Advanced Institute of Science and Technology (JAIST), 1-1, Asahidai, Nomi, Ishikawa 923-1292 | Japan | Nedo | (Japanese title only) 難燃性有機・無機ハイブリッド型イオンゲル電解質の設計 |  |  | Fig.5
3285 | 10.1149/1.1391824 | 1/s1 | 8/1 |  | BaTiO3 | 5 |  |  |  | 70.29339 | 0.0006082288 |  | 2019-01-04 | NoriyoshiMatsumi | 2013 | School of Materials Science, Japan Advanced Institute of Science and Technology (JAIST), 1-1, Asahidai, Nomi, Ishikawa 923-1292 | Japan | Nedo | (Japanese title only) 難燃性有機・無機ハイブリッド型イオンゲル電解質の設計 |  |  | Fig.5
3286 | 10.1149/1.1391824 | 1/s1 | 8/1 |  | BaTiO3 | 5 |  |  |  | 55.06827 | 0.0002316221 |  | 2019-01-04 | NoriyoshiMatsumi | 2013 | School of Materials Science, Japan Advanced Institute of Science and Technology (JAIST), 1-1, Asahidai, Nomi, Ishikawa 923-1292 | Japan | Nedo | (Japanese title only) 難燃性有機・無機ハイブリッド型イオンゲル電解質の設計 |  |  | Fig.5
3287 | 10.1149/1.1391824 | 1/s1 | 8/1 |  | BaTiO3 | 5 |  |  |  | 40.72576 | 6.291323e-05 |  | 2019-01-04 | NoriyoshiMatsumi | 2013 | School of Materials Science, Japan Advanced Institute of Science and Technology (JAIST), 1-1, Asahidai, Nomi, Ishikawa 923-1292 | Japan | Nedo | (Japanese title only) 難燃性有機・無機ハイブリッド型イオンゲル電解質の設計 |  |  | Fig.5
3288 | 10.1149/1.1391824 | 1/s1 | 8/1 |  | BaTiO3 | 5 |  |  |  | 24.79146 | 9.123637e-06 |  | 2019-01-04 | NoriyoshiMatsumi | 2013 | School of Materials Science, Japan Advanced Institute of Science and Technology (JAIST), 1-1, Asahidai, Nomi, Ishikawa 923-1292 | Japan | Nedo | (Japanese title only) 難燃性有機・無機ハイブリッド型イオンゲル電解質の設計 |  |  | Fig.5
3289 | 10.1149/1.1391824 | 1/s1 | 8/1 |  | BaTiO3 | 1.4 |  |  |  | 115.5033 | 0.003808141 |  | 2019-01-04 | NoriyoshiMatsumi | 2013 | School of Materials Science, Japan Advanced Institute of Science and Technology (JAIST), 1-1, Asahidai, Nomi, Ishikawa 923-1292 | Japan | Nedo | (Japanese title only) 難燃性有機・無機ハイブリッド型イオンゲル電解質の設計 |  |  | Fig.5
3290 | 10.1149/1.1391824 | 1/s1 | 8/1 |  | BaTiO3 | 1.4 |  |  |  | 100.709 | 0.00208285 |  | 2019-01-04 | NoriyoshiMatsumi | 2013 | School of Materials Science, Japan Advanced Institute of Science and Technology (JAIST), 1-1, Asahidai, Nomi, Ishikawa 923-1292 | Japan | Nedo | (Japanese title only) 難燃性有機・無機ハイブリッド型イオンゲル電解質の設計 |  |  | Fig.5
3291 | 10.1149/1.1391824 | 1/s1 | 8/1 |  | BaTiO3 | 1.4 |  |  |  | 85.65708 | 0.001112044 |  | 2019-01-04 | NoriyoshiMatsumi | 2013 | School of Materials Science, Japan Advanced Institute of Science and Technology (JAIST), 1-1, Asahidai, Nomi, Ishikawa 923-1292 | Japan | Nedo | (Japanese title only) 難燃性有機・無機ハイブリッド型イオンゲル電解質の設計 |  |  | Fig.5
3292 | 10.1149/1.1391824 | 1/s1 | 8/1 |  | BaTiO3 | 1.4 |  |  |  | 70.04846 | 0.000489471 |  | 2019-01-04 | NoriyoshiMatsumi | 2013 | School of Materials Science, Japan Advanced Institute of Science and Technology (JAIST), 1-1, Asahidai, Nomi, Ishikawa 923-1292 | Japan | Nedo | (Japanese title only) 難燃性有機・無機ハイブリッド型イオンゲル電解質の設計 |  |  | Fig.5
3293 | 10.1149/1.1391824 | 1/s1 | 8/1 |  | BaTiO3 | 1.4 |  |  |  | 55.5166 | 0.0001863975 |  | 2019-01-04 | NoriyoshiMatsumi | 2013 | School of Materials Science, Japan Advanced Institute of Science and Technology (JAIST), 1-1, Asahidai, Nomi, Ishikawa 923-1292 | Japan | Nedo | (Japanese title only) 難燃性有機・無機ハイブリッド型イオンゲル電解質の設計 |  |  | Fig.5
3294 | 10.1149/1.1391824 | 1/s1 | 8/1 |  | BaTiO3 | 1.4 |  |  |  | 40.52117 | 4.074394e-05 |  | 2019-01-04 | NoriyoshiMatsumi | 2013 | School of Materials Science, Japan Advanced Institute of Science and Technology (JAIST), 1-1, Asahidai, Nomi, Ishikawa 923-1292 | Japan | Nedo | (Japanese title only) 難燃性有機・無機ハイブリッド型イオンゲル電解質の設計 |  |  | Fig.5
3295 | 10.1149/1.1391824 | 1/s1 | 8/1 |  | BaTiO3 | 1.4 |  |  |  | 24.79146 | 3.231722e-06 |  | 2019-01-04 | NoriyoshiMatsumi | 2013 | School of Materials Science, Japan Advanced Institute of Science and Technology (JAIST), 1-1, Asahidai, Nomi, Ishikawa 923-1292 | Japan | Nedo | (Japanese title only) 難燃性有機・無機ハイブリッド型イオンゲル電解質の設計 |  |  | Fig.5
3296 | 10.1149/1.1391824 | 1/s1 | 8/1 |  | BaTiO3 | 7.5 |  |  |  | 115.1897 | 0.001937367 |  | 2019-01-04 | NoriyoshiMatsumi | 2013 | School of Materials Science, Japan Advanced Institute of Science and Technology (JAIST), 1-1, Asahidai, Nomi, Ishikawa 923-1292 | Japan | Nedo | (Japanese title only) 難燃性有機・無機ハイブリッド型イオンゲル電解質の設計 |  |  | Fig.5
3297 | 10.1149/1.1391824 | 1/s1 | 8/1 |  | BaTiO3 | 7.5 |  |  |  | 100.4188 | 0.001224757 |  | 2019-01-04 | NoriyoshiMatsumi | 2013 | School of Materials Science, Japan Advanced Institute of Science and Technology (JAIST), 1-1, Asahidai, Nomi, Ishikawa 923-1292 | Japan | Nedo | (Japanese title only) 難燃性有機・無機ハイブリッド型イオンゲル電解質の設計 |  |  | Fig.5
3298 | 10.1149/1.1391824 | 1/s1 | 8/1 |  | BaTiO3 | 7.5 |  |  |  | 85.38975 | 0.001085523 |  | 2019-01-04 | NoriyoshiMatsumi | 2013 | School of Materials Science, Japan Advanced Institute of Science and Technology (JAIST), 1-1, Asahidai, Nomi, Ishikawa 923-1292 | Japan | Nedo | (Japanese title only) 難燃性有機・無機ハイブリッド型イオンゲル電解質の設計 |  |  | Fig.5
3299 | 10.1149/1.1391824 | 1/s1 | 8/1 |  | BaTiO3 | 7.5 |  |  |  | 70.29339 | 0.0004552825 |  | 2019-01-04 | NoriyoshiMatsumi | 2013 | School of Materials Science, Japan Advanced Institute of Science and Technology (JAIST), 1-1, Asahidai, Nomi, Ishikawa 923-1292 | Japan | Nedo | (Japanese title only) 難燃性有機・無機ハイブリッド型イオンゲル電解質の設計 |  |  | Fig.5
3300 | 10.1149/1.1391824 | 1/s1 | 8/1 |  | BaTiO3 | 7.5 |  |  |  | 55.5166 | 0.0001574218 |  | 2019-01-04 | NoriyoshiMatsumi | 2013 | School of Materials Science, Japan Advanced Institute of Science and Technology (JAIST), 1-1, Asahidai, Nomi, Ishikawa 923-1292 | Japan | Nedo | (Japanese title only) 難燃性有機・無機ハイブリッド型イオンゲル電解質の設計 |  |  | Fig.5
3301 | 10.1149/1.1391824 | 1/s1 | 8/1 |  | BaTiO3 | 7.5 |  |  |  | 40.52117 | 3.278861e-05 |  | 2019-01-04 | NoriyoshiMatsumi | 2013 | School of Materials Science, Japan Advanced Institute of Science and Technology (JAIST), 1-1, Asahidai, Nomi, Ishikawa 923-1292 | Japan | Nedo | (Japanese title only) 難燃性有機・無機ハイブリッド型イオンゲル電解質の設計 |  |  | Fig.9
3302 | 10.1149/1.1391824 | 1/s1 | 8/1 |  | BaTiO3 | 7.5 |  |  |  | 24.60711 | 3.005986e-06 |  | 2019-01-04 | NoriyoshiMatsumi | 2013 | School of Materials Science, Japan Advanced Institute of Science and Technology (JAIST), 1-1, Asahidai, Nomi, Ishikawa 923-1292 | Japan | Nedo | (Japanese title only) 難燃性有機・無機ハイブリッド型イオンゲル電解質の設計 |  |  | Fig.9
3303 | 10.1149/1.1391824 | 1/s1 | 8/1 |  | BaTiO3 | 10 |  |  |  | 115.8175 | 0.002466232 |  | 2019-01-04 | NoriyoshiMatsumi | 2013 | School of Materials Science, Japan Advanced Institute of Science and Technology (JAIST), 1-1, Asahidai, Nomi, Ishikawa 923-1292 | Japan | Nedo | (Japanese title only) 難燃性有機・無機ハイブリッド型イオンゲル電解質の設計 |  |  | Fig.9
3304 | 10.1149/1.1391824 | 1/s1 | 8/1 |  | BaTiO3 | 10 |  |  |  | 100.129 | 0.00138185 |  | 2019-01-04 | NoriyoshiMatsumi | 2013 | School of Materials Science, Japan Advanced Institute of Science and Technology (JAIST), 1-1, Asahidai, Nomi, Ishikawa 923-1292 | Japan | Nedo | (Japanese title only) 難燃性有機・無機ハイブリッド型イオンゲル電解質の設計 |  |  | Fig.9
3305 | 10.1149/1.1391824 | 1/s1 | 8/1 |  | BaTiO3 | 10 |  |  |  | 85.38975 | 0.0007558002 |  | 2019-01-04 | NoriyoshiMatsumi | 2013 | School of Materials Science, Japan Advanced Institute of Science and Technology (JAIST), 1-1, Asahidai, Nomi, Ishikawa 923-1292 | Japan | Nedo | (Japanese title only) 難燃性有機・無機ハイブリッド型イオンゲル電解質の設計 |  |  | Fig.9
3306 | 10.1149/1.1391824 | 1/s1 | 8/1 |  | BaTiO3 | 10 |  |  |  | 69.80388 | 0.0003491218 |  | 2019-01-04 | NoriyoshiMatsumi | 2013 | School of Materials Science, Japan Advanced Institute of Science and Technology (JAIST), 1-1, Asahidai, Nomi, Ishikawa 923-1292 | Japan | Nedo | (Japanese title only) 難燃性有機・無機ハイブリッド型イオンゲル電解質の設計 |  |  | Fig.9
3307 | 10.1149/1.1391824 | 1/s1 | 8/1 |  | BaTiO3 | 10 |  |  |  | 55.06827 | 0.0001150263 |  | 2019-01-04 | NoriyoshiMatsumi | 2013 | School of Materials Science, Japan Advanced Institute of Science and Technology (JAIST), 1-1, Asahidai, Nomi, Ishikawa 923-1292 | Japan | Nedo | (Japanese title only) 難燃性有機・無機ハイブリッド型イオンゲル電解質の設計 |  |  | Fig.9
3308 | 10.1149/1.1391824 | 1/s1 | 8/1 |  | BaTiO3 | 10 |  |  |  | 40.52117 | 1.628321e-05 |  | 2019-01-04 | NoriyoshiMatsumi | 2013 | School of Materials Science, Japan Advanced Institute of Science and Technology (JAIST), 1-1, Asahidai, Nomi, Ishikawa 923-1292 | Japan | Nedo | (Japanese title only) 難燃性有機・無機ハイブリッド型イオンゲル電解質の設計 |  |  | Fig.9
3309 | 10.1149/1.1391824 | 1/s1 | 8/1 |  | BaTiO3 | 10 |  |  |  | 24.97604 | 6.895631e-07 |  | 2019-01-04 | NoriyoshiMatsumi | 2013 | School of Materials Science, Japan Advanced Institute of Science and Technology (JAIST), 1-1, Asahidai, Nomi, Ishikawa 923-1292 | Japan | Nedo | (Japanese title only) 難燃性有機・無機ハイブリッド型イオンゲル電解質の設計 |  |  | Fig.9
3310 | 10.1149/1.1391824 | 1/s1 | 8/1 | [6 empty] | 115.8175 | 0.001846065 |  | 2019-01-04 | NoriyoshiMatsumi | 2013 | School of Materials Science, Japan Advanced Institute of Science and Technology (JAIST), 1-1, Asahidai, Nomi, Ishikawa 923-1292 | Japan | Nedo | (Japanese title only) 難燃性有機・無機ハイブリッド型イオンゲル電解質の設計 |  |  | Fig.9
3311 | 10.1149/1.1391824 | 1/s1 | 8/1 | [6 empty] | 99.83973 | 0.001139211 |  | 2019-01-04 | NoriyoshiMatsumi | 2013 | School of Materials Science, Japan Advanced Institute of Science and Technology (JAIST), 1-1, Asahidai, Nomi, Ishikawa 923-1292 | Japan | Nedo | (Japanese title only) 難燃性有機・無機ハイブリッド型イオンゲル電解質の設計 |  |  | Fig.9
3312 | 10.1149/1.1391824 | 1/s1 | 8/1 | [6 empty] | 85.12282 | 0.0005937245 |  | 2019-01-04 | NoriyoshiMatsumi | 2013 | School of Materials Science, Japan Advanced Institute of Science and Technology (JAIST), 1-1, Asahidai, Nomi, Ishikawa 923-1292 | Japan | Nedo | (Japanese title only) 難燃性有機・無機ハイブリッド型イオンゲル電解質の設計 |  |  | Fig.9
3313 | 10.1149/1.1391824 | 1/s1 | 8/1 | [6 empty] | 69.80388 | 0.0002490153 |  | 2019-01-04 | NoriyoshiMatsumi | 2013 | School of Materials Science, Japan Advanced Institute of Science and Technology (JAIST), 1-1, Asahidai, Nomi, Ishikawa 923-1292 | Japan | Nedo | (Japanese title only) 難燃性有機・無機ハイブリッド型イオンゲル電解質の設計 |  |  | Fig.9
3314 | 10.1149/1.1391824 | 1/s1 | 8/1 | [6 empty] | 55.06827 | 7.271684e-05 |  | 2019-01-04 | NoriyoshiMatsumi | 2013 | School of Materials Science, Japan Advanced Institute of Science and Technology (JAIST), 1-1, Asahidai, Nomi, Ishikawa 923-1292 | Japan | Nedo | (Japanese title only) 難燃性有機・無機ハイブリッド型イオンゲル電解質の設計 |  |  | Fig.9
3315 | 10.1149/1.1391824 | 1/s1 | 8/1 | [6 empty] | 40.52117 | 6.996229e-06 |  | 2019-01-04 | NoriyoshiMatsumi | 2013 | School of Materials Science, Japan Advanced Institute of Science and Technology (JAIST), 1-1, Asahidai, Nomi, Ishikawa 923-1292 | Japan | Nedo | (Japanese title only) 難燃性有機・無機ハイブリッド型イオンゲル電解質の設計 |  |  | Fig.9
3316 | 10.1149/1.1391824 | 1/s1 | 8/1 | [6 empty] | 24.79146 | 3.593817e-07 |  | 2019-01-04 | NoriyoshiMatsumi | 2013 | School of Materials Science, Japan Advanced Institute of Science and Technology (JAIST), 1-1, Asahidai, Nomi, Ishikawa 923-1292 | Japan | Nedo | (Japanese title only) 難燃性有機・無機ハイブリッド型イオンゲル電解質の設計 |  |  | Fig.9
3317 | 10.1149/1.1391824 | 1/s1 | 8/1 |  | LiTaO3 | 10 |  |  |  | 115.3958 | 0.003806922 |  | 2019-01-04 | NoriyoshiMatsumi | 2013 | School of Materials Science, Japan Advanced Institute of Science and Technology (JAIST), 1-1, Asahidai, Nomi, Ishikawa 923-1292 | Japan | Nedo | (Japanese title only) 難燃性有機・無機ハイブリッド型イオンゲル電解質の設計 |  |  | Fig.9
3318 | 10.1149/1.1391824 | 1/s1 | 8/1 |  | LiTaO3 | 10 |  |  |  | 100.7487 | 0.002232472 |  | 2019-01-04 | NoriyoshiMatsumi | 2013 | School of Materials Science, Japan Advanced Institute of Science and Technology (JAIST), 1-1, Asahidai, Nomi, Ishikawa 923-1292 | Japan | Nedo | (Japanese title only) 難燃性有機・無機ハイブリッド型イオンゲル電解質の設計 |  |  | Fig.9
3319 | 10.1149/1.1391824 | 1/s1 | 8/1 |  | LiTaO3 | 10 |  |  |  | 85.46664 | 0.001213068 |  | 2019-01-04 | NoriyoshiMatsumi | 2013 | School of Materials Science, Japan Advanced Institute of Science and Technology (JAIST), 1-1, Asahidai, Nomi, Ishikawa 923-1292 | Japan | Nedo | (Japanese title only) 難燃性有機・無機ハイブリッド型イオンゲル電解質の設計 |  |  | Fig.9
3320 | 10.1149/1.1391824 | 1/s1 | 8/1 |  | LiTaO3 | 10 |  |  |  | 70.6059 | 0.0005954345 |  | 2019-01-04 | NoriyoshiMatsumi | 2013 | School of Materials Science, Japan Advanced Institute of Science and Technology (JAIST), 1-1, Asahidai, Nomi, Ishikawa 923-1292 | Japan | Nedo | (Japanese title only) 難燃性有機・無機ハイブリッド型イオンゲル電解質の設計 |  |  | Fig.9
3321 | 10.1149/1.1391824 | 1/s1 | 8/1 |  | LiTaO3 | 10 |  |  |  | 55.26456 | 0.0001996278 |  | 2019-01-04 | NoriyoshiMatsumi | 2013 | School of Materials Science, Japan Advanced Institute of Science and Technology (JAIST), 1-1, Asahidai, Nomi, Ishikawa 923-1292 | Japan | Nedo | (Japanese title only) 難燃性有機・無機ハイブリッド型イオンゲル電解質の設計 |  |  | Fig.9
3322 | 10.1149/1.1391824 | 1/s1 | 8/1 |  | LiTaO3 | 10 |  |  |  | 39.93968 | 3.924813e-05 |  | 2019-01-04 | NoriyoshiMatsumi | 2013 | School of Materials Science, Japan Advanced Institute of Science and Technology (JAIST), 1-1, Asahidai, Nomi, Ishikawa 923-1292 | Japan | Nedo | (Japanese title only) 難燃性有機・無機ハイブリッド型イオンゲル電解質の設計 |  |  | Fig.9
3323 | 10.1149/1.1391824 | 1/s1 | 8/1 |  | LiTaO3 | 10 |  |  |  | 25.19885 | 6.296758e-06 |  | 2019-01-04 | NoriyoshiMatsumi | 2013 | School of Materials Science, Japan Advanced Institute of Science and Technology (JAIST), 1-1, Asahidai, Nomi, Ishikawa 923-1292 | Japan | Nedo | (Japanese title only) 難燃性有機・無機ハイブリッド型イオンゲル電解質の設計 |  |  | Fig.9
3324 | 10.1149/1.1391824 | 1/s1 | 8/1 |  | g-Al2O3 | 10 |  |  |  | 116.7287 | 0.002666859 |  | 2019-01-04 | NoriyoshiMatsumi | 2013 | School of Materials Science, Japan Advanced Institute of Science and Technology (JAIST), 1-1, Asahidai, Nomi, Ishikawa 923-1292 | Japan | Nedo | (Japanese title only) 難燃性有機・無機ハイブリッド型イオンゲル電解質の設計 |  |  | Fig.9
3325 | 10.1149/1.1391824 | 1/s1 | 8/1 |  | g-Al2O3 | 10 |  |  |  | 100.5421 | 0.001448772 |  | 2019-01-04 | NoriyoshiMatsumi | 2013 | School of Materials Science, Japan Advanced Institute of Science and Technology (JAIST), 1-1, Asahidai, Nomi, Ishikawa 923-1292 | Japan | Nedo | (Japanese title only) 難燃性有機・無機ハイブリッド型イオンゲル電解質の設計 |  |  | Fig.9
3326 | 10.1149/1.1391824 | 1/s1 | 8/1 |  | g-Al2O3 | 10 |  |  |  | 85.19588 | 0.0007112135 |  | 2019-01-04 | NoriyoshiMatsumi | 2013 | School of Materials Science, Japan Advanced Institute of Science and Technology (JAIST), 1-1, Asahidai, Nomi, Ishikawa 923-1292 | Japan | Nedo | (Japanese title only) 難燃性有機・無機ハイブリッド型イオンゲル電解質の設計 |  |  | Fig.9
3327 | 10.1149/1.1391824 | 1/s1 | 8/1 |  | g-Al2O3 | 10 |  |  |  | 70.37456 | 0.0002924152 |  | 2019-01-04 | NoriyoshiMatsumi | 2013 | School of Materials Science, Japan Advanced Institute of Science and Technology (JAIST), 1-1, Asahidai, Nomi, Ishikawa 923-1292 | Japan | Nedo | (Japanese title only) 難燃性有機・無機ハイブリッド型イオンゲル電解質の設計 |  |  | Fig.9
3328 | 10.1149/1.1391824 | 1/s1 | 8/1 |  | g-Al2O3 | 10 |  |  |  | 55.04166 | 9.078205e-05 |  | 2019-01-04 | NoriyoshiMatsumi | 2013 | School of Materials Science, Japan Advanced Institute of Science and Technology (JAIST), 1-1, Asahidai, Nomi, Ishikawa 923-1292 | Japan | Nedo | (Japanese title only) 難燃性有機・無機ハイブリッド型イオンゲル電解質の設計 |  |  | Fig.9
3329 | 10.1149/1.1391824 | 1/s1 | 8/1 |  | g-Al2O3 | 10 |  |  |  | 40.23139 | 2.187762e-05 |  | 2019-01-04 | NoriyoshiMatsumi | 2013 | School of Materials Science, Japan Advanced Institute of Science and Technology (JAIST), 1-1, Asahidai, Nomi, Ishikawa 923-1292 | Japan | Nedo | (Japanese title only) 難燃性有機・無機ハイブリッド型イオンゲル電解質の設計 |  |  | Fig.9
3330 | 10.1149/1.1391824 | 1/s1 | 8/1 |  | g-Al2O3 | 10 |  |  |  | 25.00146 | 3.981072e-06 |  | 2019-01-04 | NoriyoshiMatsumi | 2013 | School of Materials Science, Japan Advanced Institute of Science and Technology (JAIST), 1-1, Asahidai, Nomi, Ishikawa 923-1292 | Japan | Nedo | (Japanese title only) 難燃性有機・無機ハイブリッド型イオンゲル電解質の設計 |  |  | Fig.9
3331 | 10.1149/1.1391824 | 1/s1 | 8/1 |  | TiO2 | 10 |  |  |  | 116.0588 | 0.001645644 |  | 2019-01-04 | NoriyoshiMatsumi | 2013 | School of Materials Science, Japan Advanced Institute of Science and Technology (JAIST), 1-1, Asahidai, Nomi, Ishikawa 923-1292 | Japan | Nedo | (Japanese title only) 難燃性有機・無機ハイブリッド型イオンゲル電解質の設計 |  |  | Fig.9
3332 | 10.1149/1.1391824 | 1/s1 | 8/1 |  | TiO2 | 10 |  |  |  | 101.0554 | 0.0009898856 |  | 2019-01-04 | NoriyoshiMatsumi | 2013 | School of Materials Science, Japan Advanced Institute of Science and Technology (JAIST), 1-1, Asahidai, Nomi, Ishikawa 923-1292 | Japan | Nedo | (Japanese title only) 難燃性有機・無機ハイブリッド型イオンゲル電解質の設計 |  |  | Fig.9
3333 | 10.1149/1.1391824 | 1/s1 | 8/1 |  | TiO2 | 10 |  |  |  | 85.46664 | 0.0005378783 |  | 2019-01-04 | NoriyoshiMatsumi | 2013 | School of Materials Science, Japan Advanced Institute of Science and Technology (JAIST), 1-1, Asahidai, Nomi, Ishikawa 923-1292 | Japan | Nedo | (Japanese title only) 難燃性有機・無機ハイブリッド型イオンゲル電解質の設計 |  |  | Fig.9
3334 | 10.1149/1.1391824 | 1/s1 | 8/1 |  | TiO2 | 10 |  |  |  | 70.6059 | 0.0002209892 |  | 2019-01-05 | Fuminari Kaneko, Shinta Wada, Masanobu Nakayama,* Masataka Wakihara, and Shigeki Kuroki | 2009 | [a] F. Kaneko, S. Wada, M. Nakayama, M. Wakihara Department of Applied Chemistry, Graduate School of Science and Engineering, Tokyo Institute of Technology, 2-12-1 Ookayama Meguro-ku Tokyo 152-8552 (Japan), [b] M. Nakayama, Department of Materials Science and Engineering, Graduate School of Engineering, Nagoya Institute of Technology, Gokiso-cho, Syowa-ku, Nagoya city, Aichi, 466-8555 (Japan), Fax: (+81) 52-735-5189, E-mail: masanobu@nitech.ac.jp, [c] S. Kuroki, Department of Chemistry and Materials Science, Graduate School of Science and Engineering, Tokyo Institute of Technology, 2-12-1 Ookayama Meguro-ku Tokyo 152-8552 (Japan) | Japan | ChemPhysChem | Dynamic Transport in Li-Conductive Polymer Electrolytes Plasticized with Poly(ethylene glycol)–Borate/Aluminate Ester |  |  | Fig.2a
3335 | 10.1149/1.1391824 | 1/s1 | 8/1 |  | TiO2 | 10 |  |  |  | 55.50115 | 7.408956e-05 |  | 2019-01-05 | Fuminari Kaneko, Shinta Wada, Masanobu Nakayama,* Masataka Wakihara, and Shigeki Kuroki | 2009 | [a] F. Kaneko, S. Wada, M. Nakayama, M. Wakihara Department of Applied Chemistry, Graduate School of Science and Engineering, Tokyo Institute of Technology, 2-12-1 Ookayama Meguro-ku Tokyo 152-8552 (Japan), [b] M. Nakayama, Department of Materials Science and Engineering, Graduate School of Engineering, Nagoya Institute of Technology, Gokiso-cho, Syowa-ku, Nagoya city, Aichi, 466-8555 (Japan), Fax: (+81) 52-735-5189, E-mail: masanobu@nitech.ac.jp, [c] S. Kuroki, Department of Chemistry and Materials Science, Graduate School of Science and Engineering, Tokyo Institute of Technology, 2-12-1 Ookayama Meguro-ku Tokyo 152-8552 (Japan) | Japan | ChemPhysChem | Dynamic Transport in Li-Conductive Polymer Electrolytes Plasticized with Poly(ethylene glycol)–Borate/Aluminate Ester |  |  | Fig.2a
3336 | 10.1149/1.1391824 | 1/s1 | 8/1 |  | TiO2 | 10 |  |  |  | 40.1547 | 1.349718e-05 |  | 2019-01-05 | Fuminari Kaneko, Shinta Wada, Masanobu Nakayama,* Masataka Wakihara, and Shigeki Kuroki | 2009 | [a] F. Kaneko, S. Wada, M. Nakayama, M. Wakihara Department of Applied Chemistry, Graduate School of Science and Engineering, Tokyo Institute of Technology, 2-12-1 Ookayama Meguro-ku Tokyo 152-8552 (Japan), [b] M. Nakayama, Department of Materials Science and Engineering, Graduate School of Engineering, Nagoya Institute of Technology, Gokiso-cho, Syowa-ku, Nagoya city, Aichi, 466-8555 (Japan), Fax: (+81) 52-735-5189, E-mail: masanobu@nitech.ac.jp, [c] S. Kuroki, Department of Chemistry and Materials Science, Graduate School of Science and Engineering, Tokyo Institute of Technology, 2-12-1 Ookayama Meguro-ku Tokyo 152-8552 (Japan) | Japan | ChemPhysChem | Dynamic Transport in Li-Conductive Polymer Electrolytes Plasticized with Poly(ethylene glycol)–Borate/Aluminate Ester |  |  | Fig.2a
3337 | 10.1149/1.1391824 | 1/s1 | 8/1 |  | TiO2 | 10 |  |  |  | 25.19885 | 1.118317e-06 |  | 2019-01-05 | Fuminari Kaneko, Shinta Wada, Masanobu Nakayama,* Masataka Wakihara, and Shigeki Kuroki | 2009 | [a] F. Kaneko, S. Wada, M. Nakayama, M. Wakihara Department of Applied Chemistry, Graduate School of Science and Engineering, Tokyo Institute of Technology, 2-12-1 Ookayama Meguro-ku Tokyo 152-8552 (Japan), [b] M. Nakayama, Department of Materials Science and Engineering, Graduate School of Engineering, Nagoya Institute of Technology, Gokiso-cho, Syowa-ku, Nagoya city, Aichi, 466-8555 (Japan), Fax: (+81) 52-735-5189, E-mail: masanobu@nitech.ac.jp, [c] S. Kuroki, Department of Chemistry and Materials Science, Graduate School of Science and Engineering, Tokyo Institute of Technology, 2-12-1 Ookayama Meguro-ku Tokyo 152-8552 (Japan) | Japan | ChemPhysChem | Dynamic Transport in Li-Conductive Polymer Electrolytes Plasticized with Poly(ethylene glycol)–Borate/Aluminate Ester |  |  | Fig.2a
3338 | 10.1149/1.1391824 | 1/s1 | 8/1 | [6 empty] | 115.727 | 0.00266716 |  | 2019-01-05 | Fuminari Kaneko, Shinta Wada, Masanobu Nakayama,* Masataka Wakihara, and Shigeki Kuroki | 2009 | [a] F. Kaneko, S. Wada, M. Nakayama, M. Wakihara Department of Applied Chemistry, Graduate School of Science and Engineering, Tokyo Institute of Technology, 2-12-1 Ookayama Meguro-ku Tokyo 152-8552 (Japan), [b] M. Nakayama, Department of Materials Science and Engineering, Graduate School of Engineering, Nagoya Institute of Technology, Gokiso-cho, Syowa-ku, Nagoya city, Aichi, 466-8555 (Japan), Fax: (+81) 52-735-5189, E-mail: masanobu@nitech.ac.jp, [c] S. Kuroki, Department of Chemistry and Materials Science, Graduate School of Science and Engineering, Tokyo Institute of Technology, 2-12-1 Ookayama Meguro-ku Tokyo 152-8552 (Japan) | Japan | ChemPhysChem | Dynamic Transport in Li-Conductive Polymer Electrolytes Plasticized with Poly(ethylene glycol)–Borate/Aluminate Ester |  |  | Fig.2a
3339 | 10.1149/1.1391824 | 1/s1 | 8/1 | [6 empty] | 100.4427 | 0.001524836 |  | 2019-01-05 | Fuminari Kaneko, Shinta Wada, Masanobu Nakayama,* Masataka Wakihara, and Shigeki Kuroki | 2009 | [a] F. Kaneko, S. Wada, M. Nakayama, M. Wakihara Department of Applied Chemistry, Graduate School of Science and Engineering, Tokyo Institute of Technology, 2-12-1 Ookayama Meguro-ku Tokyo 152-8552 (Japan), [b] M. Nakayama, Department of Materials Science and Engineering, Graduate School of Engineering, Nagoya Institute of Technology, Gokiso-cho, Syowa-ku, Nagoya city, Aichi, 466-8555 (Japan), Fax: (+81) 52-735-5189, E-mail: masanobu@nitech.ac.jp, [c] S. Kuroki, Department of Chemistry and Materials Science, Graduate School of Science and Engineering, Tokyo Institute of Technology, 2-12-1 Ookayama Meguro-ku Tokyo 152-8552 (Japan) | Japan | ChemPhysChem | Dynamic Transport in Li-Conductive Polymer Electrolytes Plasticized with Poly(ethylene glycol)–Borate/Aluminate Ester |  |  | Fig.2a
3340 | 10.1149/1.1391824 | 1/s1 | 8/1 | [6 empty] | 84.90372 | 0.0007296843 |  | 2019-01-05 | Fuminari Kaneko, Shinta Wada, Masanobu Nakayama,* Masataka Wakihara, and Shigeki Kuroki | 2009 | [a] F. Kaneko, S. Wada, M. Nakayama, M. Wakihara Department of Applied Chemistry, Graduate School of Science and Engineering, Tokyo Institute of Technology, 2-12-1 Ookayama Meguro-ku Tokyo 152-8552 (Japan), [b] M. Nakayama, Department of Materials Science and Engineering, Graduate School of Engineering, Nagoya Institute of Technology, Gokiso-cho, Syowa-ku, Nagoya city, Aichi, 466-8555 (Japan), Fax: (+81) 52-735-5189, E-mail: masanobu@nitech.ac.jp, [c] S. Kuroki, Department of Chemistry and Materials Science, Graduate School of Science and Engineering, Tokyo Institute of Technology, 2-12-1 Ookayama Meguro-ku Tokyo 152-8552 (Japan) | Japan | ChemPhysChem | Dynamic Transport in Li-Conductive Polymer Electrolytes Plasticized with Poly(ethylene glycol)–Borate/Aluminate Ester |  |  | Fig.2a
3341 | 10.1149/1.1391824 | 1/s1 | 8/1 | [6 empty] | 70.08863 | 0.0003235445 |  | 2019-01-05 | Fuminari Kaneko, Shinta Wada, Masanobu Nakayama,* Masataka Wakihara, and Shigeki Kuroki | 2009 | [a] F. Kaneko, S. Wada, M. Nakayama, M. Wakihara Department of Applied Chemistry, Graduate School of Science and Engineering, Tokyo Institute of Technology, 2-12-1 Ookayama Meguro-ku Tokyo 152-8552 (Japan), [b] M. Nakayama, Department of Materials Science and Engineering, Graduate School of Engineering, Nagoya Institute of Technology, Gokiso-cho, Syowa-ku, Nagoya city, Aichi, 466-8555 (Japan), Fax: (+81) 52-735-5189, E-mail: masanobu@nitech.ac.jp, [c] S. Kuroki, Department of Chemistry and Materials Science, Graduate School of Science and Engineering, Tokyo Institute of Technology, 2-12-1 Ookayama Meguro-ku Tokyo 152-8552 (Japan) | Japan | ChemPhysChem | Dynamic Transport in Li-Conductive Polymer Electrolytes Plasticized with Poly(ethylene glycol)–Borate/Aluminate Ester |  |  | Fig.2a
3342 | 10.1149/1.1391824 | 1/s1 | 8/1 | [6 empty] | 55.02842 | 0.0001057506 |  | 2019-01-05 | Fuminari Kaneko, Shinta Wada, Masanobu Nakayama,* Masataka Wakihara, and Shigeki Kuroki | 2009 | [a] F. Kaneko, S. Wada, M. Nakayama, M. Wakihara Department of Applied Chemistry, Graduate School of Science and Engineering, Tokyo Institute of Technology, 2-12-1 Ookayama Meguro-ku Tokyo 152-8552 (Japan), [b] M. Nakayama, Department of Materials Science and Engineering, Graduate School of Engineering, Nagoya Institute of Technology, Gokiso-cho, Syowa-ku, Nagoya city, Aichi, 466-8555 (Japan), Fax: (+81) 52-735-5189, E-mail: masanobu@nitech.ac.jp, [c] S. Kuroki, Department of Chemistry and Materials Science, Graduate School of Science and Engineering, Tokyo Institute of Technology, 2-12-1 Ookayama Meguro-ku Tokyo 152-8552 (Japan) | Japan | ChemPhysChem | Dynamic Transport in Li-Conductive Polymer Electrolytes Plasticized with Poly(ethylene glycol)–Borate/Aluminate Ester |  |  | Fig.2a
3343 | 10.1149/1.1391824 | 1/s1 | 8/1 | [6 empty] | 40.80154 | 1.420097e-05 |  | 2019-01-05 | Fuminari Kaneko, Shinta Wada, Masanobu Nakayama,* Masataka Wakihara, and Shigeki Kuroki | 2009 | [a] F. Kaneko, S. Wada, M. Nakayama, M. Wakihara Department of Applied Chemistry, Graduate School of Science and Engineering, Tokyo Institute of Technology, 2-12-1 Ookayama Meguro-ku Tokyo 152-8552 (Japan), [b] M. Nakayama, Department of Materials Science and Engineering, Graduate School of Engineering, Nagoya Institute of Technology, Gokiso-cho, Syowa-ku, Nagoya city, Aichi, 466-8555 (Japan), Fax: (+81) 52-735-5189, E-mail: masanobu@nitech.ac.jp, [c] S. Kuroki, Department of Chemistry and Materials Science, Graduate School of Science and Engineering, Tokyo Institute of Technology, 2-12-1 Ookayama Meguro-ku Tokyo 152-8552 (Japan) | Japan | ChemPhysChem | Dynamic Transport in Li-Conductive Polymer Electrolytes Plasticized with Poly(ethylene glycol)–Borate/Aluminate Ester |  |  | Fig.2a
3344 | 10.1149/1.1391824 | 1/s1 | 8/1 | [6 empty] | 25.19885 | 1.17663e-06 |  | 2019-01-05 | Fuminari Kaneko, Shinta Wada, Masanobu Nakayama,* Masataka Wakihara, and Shigeki Kuroki | 2009 | [a] F. Kaneko, S. Wada, M. Nakayama, M. Wakihara Department of Applied Chemistry, Graduate School of Science and Engineering, Tokyo Institute of Technology, 2-12-1 Ookayama Meguro-ku Tokyo 152-8552 (Japan), [b] M. Nakayama, Department of Materials Science and Engineering, Graduate School of Engineering, Nagoya Institute of Technology, Gokiso-cho, Syowa-ku, Nagoya city, Aichi, 466-8555 (Japan), Fax: (+81) 52-735-5189, E-mail: masanobu@nitech.ac.jp, [c] S. Kuroki, Department of Chemistry and Materials Science, Graduate School of Science and Engineering, Tokyo Institute of Technology, 2-12-1 Ookayama Meguro-ku Tokyo 152-8552 (Japan) | Japan | ChemPhysChem | Dynamic Transport in Li-Conductive Polymer Electrolytes Plasticized with Poly(ethylene glycol)–Borate/Aluminate Ester |  |  | Fig.2a
3345 | 10.1149/1.1391824 | 1/s1 | 8/1 |  | BaTiO3 | 1.4 |  |  |  | 115.2872 | 0.005394299 |  | 2019-01-05 | Fuminari Kaneko, Shinta Wada, Masanobu Nakayama,* Masataka Wakihara, and Shigeki Kuroki | 2009 | [a] F. Kaneko, S. Wada, M. Nakayama, M. Wakihara Department of Applied Chemistry, Graduate School of Science and Engineering, Tokyo Institute of Technology, 2-12-1 Ookayama Meguro-ku Tokyo 152-8552 (Japan), [b] M. Nakayama, Department of Materials Science and Engineering, Graduate School of Engineering, Nagoya Institute of Technology, Gokiso-cho, Syowa-ku, Nagoya city, Aichi, 466-8555 (Japan), Fax: (+81) 52-735-5189, E-mail: masanobu@nitech.ac.jp, [c] S. Kuroki, Department of Chemistry and Materials Science, Graduate School of Science and Engineering, Tokyo Institute of Technology, 2-12-1 Ookayama Meguro-ku Tokyo 152-8552 (Japan) | Japan | ChemPhysChem | Dynamic Transport in Li-Conductive Polymer Electrolytes Plasticized with Poly(ethylene glycol)–Borate/Aluminate Ester |  |  | Fig.2a
3346 | 10.1149/1.1391824 | 1/s1 | 8/1 |  | BaTiO3 | 1.4 |  |  |  | 99.7902 | 0.00341822 |  | 2019-01-05 | Fuminari Kaneko, Shinta Wada, Masanobu Nakayama,* Masataka Wakihara, and Shigeki Kuroki | 2009 | [a] F. Kaneko, S. Wada, M. Nakayama, M. Wakihara Department of Applied Chemistry, Graduate School of Science and Engineering, Tokyo Institute of Technology, 2-12-1 Ookayama Meguro-ku Tokyo 152-8552 (Japan), [b] M. Nakayama, Department of Materials Science and Engineering, Graduate School of Engineering, Nagoya Institute of Technology, Gokiso-cho, Syowa-ku, Nagoya city, Aichi, 466-8555 (Japan), Fax: (+81) 52-735-5189, E-mail: masanobu@nitech.ac.jp, [c] S. Kuroki, Department of Chemistry and Materials Science, Graduate School of Science and Engineering, Tokyo Institute of Technology, 2-12-1 Ookayama Meguro-ku Tokyo 152-8552 (Japan) | Japan | ChemPhysChem | Dynamic Transport in Li-Conductive Polymer Electrolytes Plasticized with Poly(ethylene glycol)–Borate/Aluminate Ester |  |  | Fig.2a
3347 | 10.1149/1.1391824 | 1/s1 | 8/1 |  | BaTiO3 | 1.4 |  |  |  | 84.58708 | 0.001998476 |  | 2019-01-05 | Fuminari Kaneko, Shinta Wada, Masanobu Nakayama,* Masataka Wakihara, and Shigeki Kuroki | 2009 | [a] F. Kaneko, S. Wada, M. Nakayama, M. Wakihara Department of Applied Chemistry, Graduate School of Science and Engineering, Tokyo Institute of Technology, 2-12-1 Ookayama Meguro-ku Tokyo 152-8552 (Japan), [b] M. Nakayama, Department of Materials Science and Engineering, Graduate School of Engineering, Nagoya Institute of Technology, Gokiso-cho, Syowa-ku, Nagoya city, Aichi, 466-8555 (Japan), Fax: (+81) 52-735-5189, E-mail: masanobu@nitech.ac.jp, [c] S. Kuroki, Department of Chemistry and Materials Science, Graduate School of Science and Engineering, Tokyo Institute of Technology, 2-12-1 Ookayama Meguro-ku Tokyo 152-8552 (Japan) | Japan | ChemPhysChem | Dynamic Transport in Li-Conductive Polymer Electrolytes Plasticized with Poly(ethylene glycol)–Borate/Aluminate Ester |  |  | Fig.2a
3348 | 10.1149/1.1391824 | 1/s1 | 8/1 |  | BaTiO3 | 1.4 |  |  |  | 70.02643 | 0.001137481 |  | 2019-01-05 | Fuminari Kaneko, Shinta Wada, Masanobu Nakayama,* Masataka Wakihara, and Shigeki Kuroki | 2009 | [a] F. Kaneko, S. Wada, M. Nakayama, M. Wakihara Department of Applied Chemistry, Graduate School of Science and Engineering, Tokyo Institute of Technology, 2-12-1 Ookayama Meguro-ku Tokyo 152-8552 (Japan), [b] M. Nakayama, Department of Materials Science and Engineering, Graduate School of Engineering, Nagoya Institute of Technology, Gokiso-cho, Syowa-ku, Nagoya city, Aichi, 466-8555 (Japan), Fax: (+81) 52-735-5189, E-mail: masanobu@nitech.ac.jp, [c] S. Kuroki, Department of Chemistry and Materials Science, Graduate School of Science and Engineering, Tokyo Institute of Technology, 2-12-1 Ookayama Meguro-ku Tokyo 152-8552 (Japan) | Japan | ChemPhysChem | Dynamic Transport in Li-Conductive Polymer Electrolytes Plasticized with Poly(ethylene glycol)–Borate/Aluminate Ester |  |  | Fig.2a
3349 | 10.1149/1.1391824 | 1/s1 | 8/1 |  | BaTiO3 | 1.4 |  |  |  | 55.09423 | 0.0004446507 |  | 2019-01-05 | Fuminari Kaneko, Shinta Wada, Masanobu Nakayama,* Masataka Wakihara, and Shigeki Kuroki | 2009 | [a] F. Kaneko, S. Wada, M. Nakayama, M. Wakihara Department of Applied Chemistry, Graduate School of Science and Engineering, Tokyo Institute of Technology, 2-12-1 Ookayama Meguro-ku Tokyo 152-8552 (Japan), [b] M. Nakayama, Department of Materials Science and Engineering, Graduate School of Engineering, Nagoya Institute of Technology, Gokiso-cho, Syowa-ku, Nagoya city, Aichi, 466-8555 (Japan), Fax: (+81) 52-735-5189, E-mail: masanobu@nitech.ac.jp, [c] S. Kuroki, Department of Chemistry and Materials Science, Graduate School of Science and Engineering, Tokyo Institute of Technology, 2-12-1 Ookayama Meguro-ku Tokyo 152-8552 (Japan) | Japan | ChemPhysChem | Dynamic Transport in Li-Conductive Polymer Electrolytes Plasticized with Poly(ethylene glycol)–Borate/Aluminate Ester |  |  | Fig.2a
3350 | 10.1149/1.1391824 | 1/s1 | 8/1 |  | BaTiO3 | 1.4 |  |  |  | 40.26105 | 0.0001016232 |  | 2019-01-05 | Fuminari Kaneko, Shinta Wada, Masanobu Nakayama,* Masataka Wakihara, and Shigeki Kuroki | 2009 | [a] F. Kaneko, S. Wada, M. Nakayama, M. Wakihara Department of Applied Chemistry, Graduate School of Science and Engineering, Tokyo Institute of Technology, 2-12-1 Ookayama Meguro-ku Tokyo 152-8552 (Japan), [b] M. Nakayama, Department of Materials Science and Engineering, Graduate School of Engineering, Nagoya Institute of Technology, Gokiso-cho, Syowa-ku, Nagoya city, Aichi, 466-8555 (Japan), Fax: (+81) 52-735-5189, E-mail: masanobu@nitech.ac.jp, [c] S. Kuroki, Department of Chemistry and Materials Science, Graduate School of Science and Engineering, Tokyo Institute of Technology, 2-12-1 Ookayama Meguro-ku Tokyo 152-8552 (Japan) | Japan | ChemPhysChem | Dynamic Transport in Li-Conductive Polymer Electrolytes Plasticized with Poly(ethylene glycol)–Borate/Aluminate Ester |  |  | Fig.2a
3351 | 10.1149/1.1391824 | 1/s1 | 8/1 |  | BaTiO3 | 1.4 |  |  |  | 24.84029 | 7.939022e-06 |  | 2019-01-05 | Fuminari Kaneko, Shinta Wada, Masanobu Nakayama,* Masataka Wakihara, and Shigeki Kuroki | 2009 | [a] F. Kaneko, S. Wada, M. Nakayama, M. Wakihara Department of Applied Chemistry, Graduate School of Science and Engineering, Tokyo Institute of Technology, 2-12-1 Ookayama Meguro-ku Tokyo 152-8552 (Japan), [b] M. Nakayama, Department of Materials Science and Engineering, Graduate School of Engineering, Nagoya Institute of Technology, Gokiso-cho, Syowa-ku, Nagoya city, Aichi, 466-8555 (Japan), Fax: (+81) 52-735-5189, E-mail: masanobu@nitech.ac.jp, [c] S. Kuroki, Department of Chemistry and Materials Science, Graduate School of Science and Engineering, Tokyo Institute of Technology, 2-12-1 Ookayama Meguro-ku Tokyo 152-8552 (Japan) | Japan | ChemPhysChem | Dynamic Transport in Li-Conductive Polymer Electrolytes Plasticized with Poly(ethylene glycol)–Borate/Aluminate Ester |  |  | Fig.2a
3352 | 10.1149/1.1391824 | 1/s1 | 16/1 |  | BaTiO3 | 5 |  |  |  | 114.2374 | 0.002684751 |  | 2019-01-05 | Fuminari Kaneko, Shinta Wada, Masanobu Nakayama,* Masataka Wakihara, and Shigeki Kuroki | 2009 | [a] F. Kaneko, S. Wada, M. Nakayama, M. Wakihara Department of Applied Chemistry, Graduate School of Science and Engineering, Tokyo Institute of Technology, 2-12-1 Ookayama Meguro-ku Tokyo 152-8552 (Japan), [b] M. Nakayama, Department of Materials Science and Engineering, Graduate School of Engineering, Nagoya Institute of Technology, Gokiso-cho, Syowa-ku, Nagoya city, Aichi, 466-8555 (Japan), Fax: (+81) 52-735-5189, E-mail: masanobu@nitech.ac.jp, [c] S. Kuroki, Department of Chemistry and Materials Science, Graduate School of Science and Engineering, Tokyo Institute of Technology, 2-12-1 Ookayama Meguro-ku Tokyo 152-8552 (Japan) | Japan | ChemPhysChem | Dynamic Transport in Li-Conductive Polymer Electrolytes Plasticized with Poly(ethylene glycol)–Borate/Aluminate Ester |  |  | Fig.2a
3353 | 10.1149/1.1391824 | 1/s1 | 16/1 |  | BaTiO3 | 5 |  |  |  | 99.46697 | 0.001894039 |  | 2019-01-05 | Fuminari Kaneko, Shinta Wada, Masanobu Nakayama,* Masataka Wakihara, and Shigeki Kuroki | 2009 | [a] F. Kaneko, S. Wada, M. Nakayama, M. Wakihara Department of Applied Chemistry, Graduate School of Science and Engineering, Tokyo Institute of Technology, 2-12-1 Ookayama Meguro-ku Tokyo 152-8552 (Japan), [b] M. Nakayama, Department of Materials Science and Engineering, Graduate School of Engineering, Nagoya Institute of Technology, Gokiso-cho, Syowa-ku, Nagoya city, Aichi, 466-8555 (Japan), Fax: (+81) 52-735-5189, E-mail: masanobu@nitech.ac.jp, [c] S. Kuroki, Department of Chemistry and Materials Science, Graduate School of Science and Engineering, Tokyo Institute of Technology, 2-12-1 Ookayama Meguro-ku Tokyo 152-8552 (Japan) | Japan | ChemPhysChem | Dynamic Transport in Li-Conductive Polymer Electrolytes Plasticized with Poly(ethylene glycol)–Borate/Aluminate Ester |  |  | Fig.2a
3354 | 10.1149/1.1391824 | 1/s1 | 16/1 |  | BaTiO3 | 5 |  |  |  | 84.58708 | 0.001300825 |  | 2019-01-05 | Fuminari Kaneko, Shinta Wada, Masanobu Nakayama,* Masataka Wakihara, and Shigeki Kuroki | 2009 | [a] F. Kaneko, S. Wada, M. Nakayama, M. Wakihara Department of Applied Chemistry, Graduate School of Science and Engineering, Tokyo Institute of Technology, 2-12-1 Ookayama Meguro-ku Tokyo 152-8552 (Japan), [b] M. Nakayama, Department of Materials Science and Engineering, Graduate School of Engineering, Nagoya Institute of Technology, Gokiso-cho, Syowa-ku, Nagoya city, Aichi, 466-8555 (Japan), Fax: (+81) 52-735-5189, E-mail: masanobu@nitech.ac.jp, [c] S. Kuroki, Department of Chemistry and Materials Science, Graduate School of Science and Engineering, Tokyo Institute of Technology, 2-12-1 Ookayama Meguro-ku Tokyo 152-8552 (Japan) | Japan | ChemPhysChem | Dynamic Transport in Li-Conductive Polymer Electrolytes Plasticized with Poly(ethylene glycol)–Borate/Aluminate Ester |  |  | Fig.2a
3355 | 10.1149/1.1391824 | 1/s1 | 16/1 |  | BaTiO3 | 5 |  |  |  | 69.75272 | 0.0007812212 |  | 2019-01-05 | Fuminari Kaneko, Shinta Wada, Masanobu Nakayama,* Masataka Wakihara, and Shigeki Kuroki | 2009 | [a] F. Kaneko, S. Wada, M. Nakayama, M. Wakihara Department of Applied Chemistry, Graduate School of Science and Engineering, Tokyo Institute of Technology, 2-12-1 Ookayama Meguro-ku Tokyo 152-8552 (Japan), [b] M. Nakayama, Department of Materials Science and Engineering, Graduate School of Engineering, Nagoya Institute of Technology, Gokiso-cho, Syowa-ku, Nagoya city, Aichi, 466-8555 (Japan), Fax: (+81) 52-735-5189, E-mail: masanobu@nitech.ac.jp, [c] S. Kuroki, Department of Chemistry and Materials Science, Graduate School of Science and Engineering, Tokyo Institute of Technology, 2-12-1 Ookayama Meguro-ku Tokyo 152-8552 (Japan) | Japan | ChemPhysChem | Dynamic Transport in Li-Conductive Polymer Electrolytes Plasticized with Poly(ethylene glycol)–Borate/Aluminate Ester |  |  | Fig.2a
3356 | 10.1149/1.1391824 | 1/s1 | 16/1 |  | BaTiO3 | 5 |  |  |  | 55.09423 | 0.0001935143 |  | 2019-01-05 | Fuminari Kaneko, Shinta Wada, Masanobu Nakayama,* Masataka Wakihara, and Shigeki Kuroki | 2009 | [a] F. Kaneko, S. Wada, M. Nakayama, M. Wakihara Department of Applied Chemistry, Graduate School of Science and Engineering, Tokyo Institute of Technology, 2-12-1 Ookayama Meguro-ku Tokyo 152-8552 (Japan), [b] M. Nakayama, Department of Materials Science and Engineering, Graduate School of Engineering, Nagoya Institute of Technology, Gokiso-cho, Syowa-ku, Nagoya city, Aichi, 466-8555 (Japan), Fax: (+81) 52-735-5189, E-mail: masanobu@nitech.ac.jp, [c] S. Kuroki, Department of Chemistry and Materials Science, Graduate School of Science and Engineering, Tokyo Institute of Technology, 2-12-1 Ookayama Meguro-ku Tokyo 152-8552 (Japan) | Japan | ChemPhysChem | Dynamic Transport in Li-Conductive Polymer Electrolytes Plasticized with Poly(ethylene glycol)–Borate/Aluminate Ester |  |  | Fig.2a
3357 | 10.1149/1.1391824 | 1/s1 | 16/1 |  | BaTiO3 | 5 |  |  |  | 40.48969 | 1.010792e-05 |  | 2019-01-05 | Fuminari Kaneko, Shinta Wada, Masanobu Nakayama,* Masataka Wakihara, and Shigeki Kuroki | 2009 | [a] F. Kaneko, S. Wada, M. Nakayama, M. Wakihara Department of Applied Chemistry, Graduate School of Science and Engineering, Tokyo Institute of Technology, 2-12-1 Ookayama Meguro-ku Tokyo 152-8552 (Japan), [b] M. Nakayama, Department of Materials Science and Engineering, Graduate School of Engineering, Nagoya Institute of Technology, Gokiso-cho, Syowa-ku, Nagoya city, Aichi, 466-8555 (Japan), Fax: (+81) 52-735-5189, E-mail: masanobu@nitech.ac.jp, [c] S. Kuroki, Department of Chemistry and Materials Science, Graduate School of Science and Engineering, Tokyo Institute of Technology, 2-12-1 Ookayama Meguro-ku Tokyo 152-8552 (Japan) | Japan | ChemPhysChem | Dynamic Transport in Li-Conductive Polymer Electrolytes Plasticized with Poly(ethylene glycol)–Borate/Aluminate Ester |  |  | Fig.2a
3358 | 10.1149/1.1391824 | 1/s1 | 16/1 |  | BaTiO3 | 5 |  |  |  | 25.25387 | 8.791359e-07 |  | 2019-01-05 | Fuminari Kaneko, Shinta Wada, Masanobu Nakayama,* Masataka Wakihara, and Shigeki Kuroki | 2009 | [a] F. Kaneko, S. Wada, M. Nakayama, M. Wakihara Department of Applied Chemistry, Graduate School of Science and Engineering, Tokyo Institute of Technology, 2-12-1 Ookayama Meguro-ku Tokyo 152-8552 (Japan), [b] M. Nakayama, Department of Materials Science and Engineering, Graduate School of Engineering, Nagoya Institute of Technology, Gokiso-cho, Syowa-ku, Nagoya city, Aichi, 466-8555 (Japan), Fax: (+81) 52-735-5189, E-mail: masanobu@nitech.ac.jp, [c] S. Kuroki, Department of Chemistry and Materials Science, Graduate School of Science and Engineering, Tokyo Institute of Technology, 2-12-1 Ookayama Meguro-ku Tokyo 152-8552 (Japan) | Japan | ChemPhysChem | Dynamic Transport in Li-Conductive Polymer Electrolytes Plasticized with Poly(ethylene glycol)–Borate/Aluminate Ester |  |  | Fig.2a
3359 | 10.1149/1.1391824 | 1/s1 | 16/1 | [6 empty] | 114.2374 | 0.002757776 |  | 2019-01-05 | Fuminari Kaneko, Shinta Wada, Masanobu Nakayama,* Masataka Wakihara, and Shigeki Kuroki | 2009 | [a] F. Kaneko, S. Wada, M. Nakayama, M. Wakihara Department of Applied Chemistry, Graduate School of Science and Engineering, Tokyo Institute of Technology, 2-12-1 Ookayama Meguro-ku Tokyo 152-8552 (Japan), [b] M. Nakayama, Department of Materials Science and Engineering, Graduate School of Engineering, Nagoya Institute of Technology, Gokiso-cho, Syowa-ku, Nagoya city, Aichi, 466-8555 (Japan), Fax: (+81) 52-735-5189, E-mail: masanobu@nitech.ac.jp, [c] S. Kuroki, Department of Chemistry and Materials Science, Graduate School of Science and Engineering, Tokyo Institute of Technology, 2-12-1 Ookayama Meguro-ku Tokyo 152-8552 (Japan) | Japan | ChemPhysChem | Dynamic Transport in Li-Conductive Polymer Electrolytes Plasticized with Poly(ethylene glycol)–Borate/Aluminate Ester |  |  | Fig.2a
3360 | 10.1149/1.1391824 | 1/s1 | 16/1 | [6 empty] | 99.1443 | 0.001843886 |  | 2019-01-05 | Fuminari Kaneko, Shinta Wada, Masanobu Nakayama,* Masataka Wakihara, and Shigeki Kuroki | 2009 | [a] F. Kaneko, S. Wada, M. Nakayama, M. Wakihara Department of Applied Chemistry, Graduate School of Science and Engineering, Tokyo Institute of Technology, 2-12-1 Ookayama Meguro-ku Tokyo 152-8552 (Japan), [b] M. Nakayama, Department of Materials Science and Engineering, Graduate School of Engineering, Nagoya Institute of Technology, Gokiso-cho, Syowa-ku, Nagoya city, Aichi, 466-8555 (Japan), Fax: (+81) 52-735-5189, E-mail: masanobu@nitech.ac.jp, [c] S. Kuroki, Department of Chemistry and Materials Science, Graduate School of Science and Engineering, Tokyo Institute of Technology, 2-12-1 Ookayama Meguro-ku Tokyo 152-8552 (Japan) | Japan | ChemPhysChem | Dynamic Transport in Li-Conductive Polymer Electrolytes Plasticized with Poly(ethylene glycol)–Borate/Aluminate Ester |  |  | Fig.2a
3361 | 10.1149/1.1391824 | 1/s1 | 16/1 | [6 empty] | 85.18329 | 0.001137481 |  | 2019-01-05 | Fuminari Kaneko, Shinta Wada, Masanobu Nakayama,* Masataka Wakihara, and Shigeki Kuroki | 2009 | [a] F. Kaneko, S. Wada, M. Nakayama, M. Wakihara Department of Applied Chemistry, Graduate School of Science and Engineering, Tokyo Institute of Technology, 2-12-1 Ookayama Meguro-ku Tokyo 152-8552 (Japan), [b] M. Nakayama, Department of Materials Science and Engineering, Graduate School of Engineering, Nagoya Institute of Technology, Gokiso-cho, Syowa-ku, Nagoya city, Aichi, 466-8555 (Japan), Fax: (+81) 52-735-5189, E-mail: masanobu@nitech.ac.jp, [c] S. Kuroki, Department of Chemistry and Materials Science, Graduate School of Science and Engineering, Tokyo Institute of Technology, 2-12-1 Ookayama Meguro-ku Tokyo 152-8552 (Japan) | Japan | ChemPhysChem | Dynamic Transport in Li-Conductive Polymer Electrolytes Plasticized with Poly(ethylene glycol)–Borate/Aluminate Ester |  |  | Fig.2a
3362 | 10.1149/1.1391824 | 1/s1 | 16/1 | [6 empty] | 70.57506 | 0.0006831231 |  | 2019-01-05 | Fuminari Kaneko, Shinta Wada, Masanobu Nakayama,* Masataka Wakihara, and Shigeki Kuroki | 2009 | [a] F. Kaneko, S. Wada, M. Nakayama, M. Wakihara Department of Applied Chemistry, Graduate School of Science and Engineering, Tokyo Institute of Technology, 2-12-1 Ookayama Meguro-ku Tokyo 152-8552 (Japan), [b] M. Nakayama, Department of Materials Science and Engineering, Graduate School of Engineering, Nagoya Institute of Technology, Gokiso-cho, Syowa-ku, Nagoya city, Aichi, 466-8555 (Japan), Fax: (+81) 52-735-5189, E-mail: masanobu@nitech.ac.jp, [c] S. Kuroki, Department of Chemistry and Materials Science, Graduate School of Science and Engineering, Tokyo Institute of Technology, 2-12-1 Ookayama Meguro-ku Tokyo 152-8552 (Japan) | Japan | ChemPhysChem | Dynamic Transport in Li-Conductive Polymer Electrolytes Plasticized with Poly(ethylene glycol)–Borate/Aluminate Ester |  |  | Fig.2a
3363 | 10.1149/1.1391824 | 1/s1 | 16/1 | [6 empty] | 56.09965 | 0.0001834015 |  | 2019-01-05 | Fuminari Kaneko, Shinta Wada, Masanobu Nakayama,* Masataka Wakihara, and Shigeki Kuroki | 2009 | [a] F. Kaneko, S. Wada, M. Nakayama, M. Wakihara Department of Applied Chemistry, Graduate School of Science and Engineering, Tokyo Institute of Technology, 2-12-1 Ookayama Meguro-ku Tokyo 152-8552 (Japan), [b] M. Nakayama, Department of Materials Science and Engineering, Graduate School of Engineering, Nagoya Institute of Technology, Gokiso-cho, Syowa-ku, Nagoya city, Aichi, 466-8555 (Japan), Fax: (+81) 52-735-5189, E-mail: masanobu@nitech.ac.jp, [c] S. Kuroki, Department of Chemistry and Materials Science, Graduate School of Science and Engineering, Tokyo Institute of Technology, 2-12-1 Ookayama Meguro-ku Tokyo 152-8552 (Japan) | Japan | ChemPhysChem | Dynamic Transport in Li-Conductive Polymer Electrolytes Plasticized with Poly(ethylene glycol)–Borate/Aluminate Ester |  |  | Fig.2a
3364 | 10.1149/1.1391824 | 1/s1 | 16/1 | [6 empty] | 40.94787 | 6.579335e-06 |  | 2019-01-05 | Fuminari Kaneko, Shinta Wada, Masanobu Nakayama,* Masataka Wakihara, and Shigeki Kuroki | 2009 | [a] F. Kaneko, S. Wada, M. Nakayama, M. Wakihara Department of Applied Chemistry, Graduate School of Science and Engineering, Tokyo Institute of Technology, 2-12-1 Ookayama Meguro-ku Tokyo 152-8552 (Japan), [b] M. Nakayama, Department of Materials Science and Engineering, Graduate School of Engineering, Nagoya Institute of Technology, Gokiso-cho, Syowa-ku, Nagoya city, Aichi, 466-8555 (Japan), Fax: (+81) 52-735-5189, E-mail: masanobu@nitech.ac.jp, [c] S. Kuroki, Department of Chemistry and Materials Science, Graduate School of Science and Engineering, Tokyo Institute of Technology, 2-12-1 Ookayama Meguro-ku Tokyo 152-8552 (Japan) | Japan | ChemPhysChem | Dynamic Transport in Li-Conductive Polymer Electrolytes Plasticized with Poly(ethylene glycol)–Borate/Aluminate Ester |  |  | Fig.2a
3365 | 10.1149/1.1391824 | 1/s1 | 16/1 | [6 empty] | 25.04698 | 2.063883e-07 |  | 2019-01-05 | Fuminari Kaneko, Shinta Wada, Masanobu Nakayama,* Masataka Wakihara, and Shigeki Kuroki | 2009 | [a] F. Kaneko, S. Wada, M. Nakayama, M. Wakihara Department of Applied Chemistry, Graduate School of Science and Engineering, Tokyo Institute of Technology, 2-12-1 Ookayama Meguro-ku Tokyo 152-8552 (Japan), [b] M. Nakayama, Department of Materials Science and Engineering, Graduate School of Engineering, Nagoya Institute of Technology, Gokiso-cho, Syowa-ku, Nagoya city, Aichi, 466-8555 (Japan), Fax: (+81) 52-735-5189, E-mail: masanobu@nitech.ac.jp, [c] S. Kuroki, Department of Chemistry and Materials Science, Graduate School of Science and Engineering, Tokyo Institute of Technology, 2-12-1 Ookayama Meguro-ku Tokyo 152-8552 (Japan) | Japan | ChemPhysChem | Dynamic Transport in Li-Conductive Polymer Electrolytes Plasticized with Poly(ethylene glycol)–Borate/Aluminate Ester |  |  | Fig.2a
3366 | 10.1149/1.1391824 | 1/s1 | 8/1 | [6 empty] | 114.5867 | 0.001612349 |  | 2019-01-05 | Fuminari Kaneko, Shinta Wada, Masanobu Nakayama,* Masataka Wakihara, and Shigeki Kuroki | 2009 | [a] F. Kaneko, S. Wada, M. Nakayama, M. Wakihara Department of Applied Chemistry, Graduate School of Science and Engineering, Tokyo Institute of Technology, 2-12-1 Ookayama Meguro-ku Tokyo 152-8552 (Japan), [b] M. Nakayama, Department of Materials Science and Engineering, Graduate School of Engineering, Nagoya Institute of Technology, Gokiso-cho, Syowa-ku, Nagoya city, Aichi, 466-8555 (Japan), Fax: (+81) 52-735-5189, E-mail: masanobu@nitech.ac.jp, [c] S. Kuroki, Department of Chemistry and Materials Science, Graduate School of Science and Engineering, Tokyo Institute of Technology, 2-12-1 Ookayama Meguro-ku Tokyo 152-8552 (Japan) | Japan | ChemPhysChem | Dynamic Transport in Li-Conductive Polymer Electrolytes Plasticized with Poly(ethylene glycol)–Borate/Aluminate Ester |  |  | Fig.2a
3367 | 10.1149/1.1391824 | 1/s1 | 8/1 | [6 empty] | 99.7902 | 0.001049492 |  | 2019-01-05 | Fuminari Kaneko, Shinta Wada, Masanobu Nakayama,* Masataka Wakihara, and Shigeki Kuroki | 2009 | [a] F. Kaneko, S. Wada, M. Nakayama, M. Wakihara Department of Applied Chemistry, Graduate School of Science and Engineering, Tokyo Institute of Technology, 2-12-1 Ookayama Meguro-ku Tokyo 152-8552 (Japan), [b] M. Nakayama, Department of Materials Science and Engineering, Graduate School of Engineering, Nagoya Institute of Technology, Gokiso-cho, Syowa-ku, Nagoya city, Aichi, 466-8555 (Japan), Fax: (+81) 52-735-5189, E-mail: masanobu@nitech.ac.jp, [c] S. Kuroki, Department of Chemistry and Materials Science, Graduate School of Science and Engineering, Tokyo Institute of Technology, 2-12-1 Ookayama Meguro-ku Tokyo 152-8552 (Japan) | Japan | ChemPhysChem | Dynamic Transport in Li-Conductive Polymer Electrolytes Plasticized with Poly(ethylene glycol)–Borate/Aluminate Ester |  |  | Fig.2a
3368 | 10.1149/1.1391824 | 1/s1 | 8/1 | [6 empty] | 84.885 | 0.0005511363 |  | 2019-01-05 | Fuminari Kaneko, Shinta Wada, Masanobu Nakayama,* Masataka Wakihara, and Shigeki Kuroki | 2009 | [a] F. Kaneko, S. Wada, M. Nakayama, M. Wakihara Department of Applied Chemistry, Graduate School of Science and Engineering, Tokyo Institute of Technology, 2-12-1 Ookayama Meguro-ku Tokyo 152-8552 (Japan), [b] M. Nakayama, Department of Materials Science and Engineering, Graduate School of Engineering, Nagoya Institute of Technology, Gokiso-cho, Syowa-ku, Nagoya city, Aichi, 466-8555 (Japan), Fax: (+81) 52-735-5189, E-mail: masanobu@nitech.ac.jp, [c] S. Kuroki, Department of Chemistry and Materials Science, Graduate School of Science and Engineering, Tokyo Institute of Technology, 2-12-1 Ookayama Meguro-ku Tokyo 152-8552 (Japan) | Japan | ChemPhysChem | Dynamic Transport in Li-Conductive Polymer Electrolytes Plasticized with Poly(ethylene glycol)–Borate/Aluminate Ester |  |  | Fig.2a
3369 | 10.1149/1.1391824 | 1/s1 | 8/1 | [6 empty] | 70.02643 | 0.0002398573 |  | 2019-01-05 | Fuminari Kaneko, Shinta Wada, Masanobu Nakayama,* Masataka Wakihara, and Shigeki Kuroki | 2009 | [a] F. Kaneko, S. Wada, M. Nakayama, M. Wakihara Department of Applied Chemistry, Graduate School of Science and Engineering, Tokyo Institute of Technology, 2-12-1 Ookayama Meguro-ku Tokyo 152-8552 (Japan), [b] M. Nakayama, Department of Materials Science and Engineering, Graduate School of Engineering, Nagoya Institute of Technology, Gokiso-cho, Syowa-ku, Nagoya city, Aichi, 466-8555 (Japan), Fax: (+81) 52-735-5189, E-mail: masanobu@nitech.ac.jp, [c] S. Kuroki, Department of Chemistry and Materials Science, Graduate School of Science and Engineering, Tokyo Institute of Technology, 2-12-1 Ookayama Meguro-ku Tokyo 152-8552 (Japan) | Japan | ChemPhysChem | Dynamic Transport in Li-Conductive Polymer Electrolytes Plasticized with Poly(ethylene glycol)–Borate/Aluminate Ester |  |  | Fig.2a
3370 | 10.1149/1.1391824 | 1/s1 | 8/1 | [6 empty] | 55.09423 | 6.794664e-05 |  | 2019-01-05 | Fuminari Kaneko, Shinta Wada, Masanobu Nakayama,* Masataka Wakihara, and Shigeki Kuroki | 2009 | [a] F. Kaneko, S. Wada, M. Nakayama, M. Wakihara Department of Applied Chemistry, Graduate School of Science and Engineering, Tokyo Institute of Technology, 2-12-1 Ookayama Meguro-ku Tokyo 152-8552 (Japan), [b] M. Nakayama, Department of Materials Science and Engineering, Graduate School of Engineering, Nagoya Institute of Technology, Gokiso-cho, Syowa-ku, Nagoya city, Aichi, 466-8555 (Japan), Fax: (+81) 52-735-5189, E-mail: masanobu@nitech.ac.jp, [c] S. Kuroki, Department of Chemistry and Materials Science, Graduate School of Science and Engineering, Tokyo Institute of Technology, 2-12-1 Ookayama Meguro-ku Tokyo 152-8552 (Japan) | Japan | ChemPhysChem | Dynamic Transport in Li-Conductive Polymer Electrolytes Plasticized with Poly(ethylene glycol)–Borate/Aluminate Ester |  |  | Fig.2a
3371 | 10.1149/1.1391824 | 1/s1 | 8/1 | [6 empty] | 40.48969 | 6.758293e-06 |  | 2019-01-05 | Fuminari Kaneko, Shinta Wada, Masanobu Nakayama,* Masataka Wakihara, and Shigeki Kuroki | 2009 | [a] F. Kaneko, S. Wada, M. Nakayama, M. Wakihara Department of Applied Chemistry, Graduate School of Science and Engineering, Tokyo Institute of Technology, 2-12-1 Ookayama Meguro-ku Tokyo 152-8552 (Japan), [b] M. Nakayama, Department of Materials Science and Engineering, Graduate School of Engineering, Nagoya Institute of Technology, Gokiso-cho, Syowa-ku, Nagoya city, Aichi, 466-8555 (Japan), Fax: (+81) 52-735-5189, E-mail: masanobu@nitech.ac.jp, [c] S. Kuroki, Department of Chemistry and Materials Science, Graduate School of Science and Engineering, Tokyo Institute of Technology, 2-12-1 Ookayama Meguro-ku Tokyo 152-8552 (Japan) | Japan | ChemPhysChem | Dynamic Transport in Li-Conductive Polymer Electrolytes Plasticized with Poly(ethylene glycol)–Borate/Aluminate Ester |  |  | Fig.2a
3372 | 10.1149/1.1391824 | 1/s1 | 8/1 | [6 empty] | 24.63389 | 3.72474e-07 |  | 2019-01-05 | Fuminari Kaneko, Shinta Wada, Masanobu Nakayama,* Masataka Wakihara, and Shigeki Kuroki | 2009 | [a] F. Kaneko, S. Wada, M. Nakayama, M. Wakihara Department of Applied Chemistry, Graduate School of Science and Engineering, Tokyo Institute of Technology, 2-12-1 Ookayama Meguro-ku Tokyo 152-8552 (Japan), [b] M. Nakayama, Department of Materials Science and Engineering, Graduate School of Engineering, Nagoya Institute of Technology, Gokiso-cho, Syowa-ku, Nagoya city, Aichi, 466-8555 (Japan), Fax: (+81) 52-735-5189, E-mail: masanobu@nitech.ac.jp, [c] S. Kuroki, Department of Chemistry and Materials Science, Graduate School of Science and Engineering, Tokyo Institute of Technology, 2-12-1 Ookayama Meguro-ku Tokyo 152-8552 (Japan) | Japan | ChemPhysChem | Dynamic Transport in Li-Conductive Polymer Electrolytes Plasticized with Poly(ethylene glycol)–Borate/Aluminate Ester |  |  | Fig.2a
4335 | 10.1016/j.ssi.2018.04.006 | pol_s39/LiTFSI | 8/4.6 | [6 empty] | 90.10043 | 0.0002019842 |  | 2019-01-05 | Fuminari Kaneko, Shinta Wada, Masanobu Nakayama,* Masataka Wakihara, and Shigeki Kuroki | 2009 | [a] F. Kaneko, S. Wada, M. Nakayama, M. Wakihara Department of Applied Chemistry, Graduate School of Science and Engineering, Tokyo Institute of Technology, 2-12-1 Ookayama Meguro-ku Tokyo 152-8552 (Japan), [b] M. Nakayama, Department of Materials Science and Engineering, Graduate School of Engineering, Nagoya Institute of Technology, Gokiso-cho, Syowa-ku, Nagoya city, Aichi, 466-8555 (Japan), Fax: (+81) 52-735-5189, E-mail: masanobu@nitech.ac.jp, [c] S. Kuroki, Department of Chemistry and Materials Science, Graduate School of Science and Engineering, Tokyo Institute of Technology, 2-12-1 Ookayama Meguro-ku Tokyo 152-8552 (Japan) | Japan | ChemPhysChem | Dynamic Transport in Li-Conductive Polymer Electrolytes Plasticized with Poly(ethylene glycol)–Borate/Aluminate Ester |  |  | Fig.2a
4336 | 10.1016/j.ssi.2018.04.006 | pol_s39/LiTFSI | 8/4.6 | [6 empty] | 80.08441 | 0.0001432482 |  | 2019-01-07 | F. Croce, L. Persi, F. Ronci, B. Scrosati | 2000 | Dipartimento di Chimica, Universita ‘‘La Sapienza’’, 00185 Rome, Italy | Italy | Solid State Ionics | Nanocomposite polymer electrolytes and their impact on the lithium battery technology |  |  | Fig6 | [EO]/[LiClO4]
4337 | 10.1016/j.ssi.2018.04.006 | pol_s39/LiTFSI | 8/4.6 | [6 empty] | 70.13754 | 0.0001015924 |  | 2019-01-07 | F. Croce, L. Persi, F. Ronci, B. Scrosati | 2000 | Dipartimento di Chimica, Universita ‘‘La Sapienza’’, 00185 Rome, Italy | Italy | Solid State Ionics | Nanocomposite polymer electrolytes and their impact on the lithium battery technology |  |  | Fig6 | [EO]/[LiClO4]
4338 | 10.1016/j.ssi.2018.04.006 | pol_s39/LiTFSI | 8/4.6 | [6 empty] | 60.07312 | 6.953373e-05 |  | 2019-01-07 | F. Croce, L. Persi, F. Ronci, B. Scrosati | 2000 | Dipartimento di Chimica, Universita ‘‘La Sapienza’’, 00185 Rome, Italy | Italy | Solid State Ionics | Nanocomposite polymer electrolytes and their impact on the lithium battery technology |  |  | Fig6 | [EO]/[LiClO4]
4339 | 10.1016/j.ssi.2018.04.006 | pol_s39/LiTFSI | 8/4.6 | [6 empty] | 50.37417 | 3.937289e-05 |  | 2019-01-07 | F. Croce, L. Persi, F. Ronci, B. Scrosati | 2000 | Dipartimento di Chimica, Universita ‘‘La Sapienza’’, 00185 Rome, Italy | Italy | Solid State Ionics | Nanocomposite polymer electrolytes and their impact on the lithium battery technology |  |  | Fig6 | [EO]/[LiClO4]
4340 | 10.1016/j.ssi.2018.04.006 | pol_s39/LiTFSI | 8/4.6 | [6 empty] | 40.31121 | 2.31013e-05 |  | 2019-01-07 | F. Croce, L. Persi, F. Ronci, B. Scrosati | 2000 | Dipartimento di Chimica, Universita ‘‘La Sapienza’’, 00185 Rome, Italy | Italy | Solid State Ionics | Nanocomposite polymer electrolytes and their impact on the lithium battery technology |  |  | Fig6 | [EO]/[LiClO4]
4341 | 10.1016/j.ssi.2018.04.006 | pol_s39/LiTFSI | 8/4.6 | [6 empty] | 30.24522 | 9.960582e-06 |  | 2019-01-07 | F. Croce, L. Persi, F. Ronci, B. Scrosati | 2000 | Dipartimento di Chimica, Universita ‘‘La Sapienza’’, 00185 Rome, Italy | Italy | Solid State Ionics | Nanocomposite polymer electrolytes and their impact on the lithium battery technology |  |  | Fig6 | [EO]/[LiClO4]
4342 | 10.1016/j.ssi.2018.04.006 | pol_s39/LiTFSI | 10/4.6 | [6 empty] | 90.01316 | 0.0001318465 |  | 2019-01-07 | F. Croce, L. Persi, F. Ronci, B. Scrosati | 2000 | Dipartimento di Chimica, Universita ‘‘La Sapienza’’, 00185 Rome, Italy | Italy | Solid State Ionics | Nanocomposite polymer electrolytes and their impact on the lithium battery technology |  |  | Fig6 | [EO]/[LiClO4]
4343 | 10.1016/j.ssi.2018.04.006 | pol_s39/LiTFSI | 10/4.6 | [6 empty] | 80.08441 | 9.688976e-05 |  | 2019-01-07 | F. Croce, L. Persi, F. Ronci, B. Scrosati | 2000 | Dipartimento di Chimica, Universita ‘‘La Sapienza’’, 00185 Rome, Italy | Italy | Solid State Ionics | Nanocomposite polymer electrolytes and their impact on the lithium battery technology |  |  | Fig6 | [EO]/[LiClO4]
4344 | 10.1016/j.ssi.2018.04.006 | pol_s39/LiTFSI | 10/4.6 | [6 empty] | 70.37157 | 6.871471e-05 |  | 2019-01-07 | H. Y. Sun, H.-J. Sohn,* O. Yamamoto,* Y. Takeda, and N. Imanishi | 1999 | Department of Mineral and Petroleum Engineering, College of Engineering, Seoul National University, Seoul, Korea, Division of Materials Science and Engineering, College of Engineering, Seoul National University, Seoul, Korea, Department of Chemistry, Faculty of Engineering, Mie University, Tsu, Japan | Korea, Japan | Journal of The Electrochemical Society | Enhanced Lithium-Ion Transport in PEO-Based Composite Polymer Electrolytes with Ferroelectric BaTiO3 |  |  | Fig.2 | O:Li
4345 | 10.1016/j.ssi.2018.04.006 | pol_s39/LiTFSI | 10/4.6 | [6 empty] | 60.44079 | 4.59296e-05 |  | 2019-01-07 | H. Y. Sun, H.-J. Sohn,* O. Yamamoto,* Y. Takeda, and N. Imanishi | 1999 | Department of Mineral and Petroleum Engineering, College of Engineering, Seoul National University, Seoul, Korea, Division of Materials Science and Engineering, College of Engineering, Seoul National University, Seoul, Korea, Department of Chemistry, Faculty of Engineering, Mie University, Tsu, Japan | Korea, Japan | Journal of The Electrochemical Society | Enhanced Lithium-Ion Transport in PEO-Based Composite Polymer Electrolytes with Ferroelectric BaTiO3 |  |  | Fig.2 | O:Li
4346 | 10.1016/j.ssi.2018.04.006 | pol_s39/LiTFSI | 10/4.6 | [6 empty] | 50.23575 | 2.694832e-05 |  | 2019-01-07 | H. Y. Sun, H.-J. Sohn,* O. Yamamoto,* Y. Takeda, and N. Imanishi | 1999 | Department of Mineral and Petroleum Engineering, College of Engineering, Seoul National University, Seoul, Korea, Division of Materials Science and Engineering, College of Engineering, Seoul National University, Seoul, Korea, Department of Chemistry, Faculty of Engineering, Mie University, Tsu, Japan | Korea, Japan | Journal of The Electrochemical Society | Enhanced Lithium-Ion Transport in PEO-Based Composite Polymer Electrolytes with Ferroelectric BaTiO3 |  |  | Fig.2 | O:Li
4347 | 10.1016/j.ssi.2018.04.006 | pol_s39/LiTFSI | 10/4.6 | [6 empty] | 40.31121 | 1.638356e-05 |  | 2019-01-07 | H. Y. Sun, H.-J. Sohn,* O. Yamamoto,* Y. Takeda, and N. Imanishi | 1999 | Department of Mineral and Petroleum Engineering, College of Engineering, Seoul National University, Seoul, Korea, Division of Materials Science and Engineering, College of Engineering, Seoul National University, Seoul, Korea, Department of Chemistry, Faculty of Engineering, Mie University, Tsu, Japan | Korea, Japan | Journal of The Electrochemical Society | Enhanced Lithium-Ion Transport in PEO-Based Composite Polymer Electrolytes with Ferroelectric BaTiO3 |  |  | Fig.2 | O:Li
4348 | 10.1016/j.ssi.2018.04.006 | pol_s39/LiTFSI | 10/4.6 | [6 empty] | 30.18434 | 6.055657e-06 |  | 2019-01-07 | H. Y. Sun, H.-J. Sohn,* O. Yamamoto,* Y. Takeda, and N. Imanishi | 1999 | Department of Mineral and Petroleum Engineering, College of Engineering, Seoul National University, Seoul, Korea, Division of Materials Science and Engineering, College of Engineering, Seoul National University, Seoul, Korea, Department of Chemistry, Faculty of Engineering, Mie University, Tsu, Japan | Korea, Japan | Journal of The Electrochemical Society | Enhanced Lithium-Ion Transport in PEO-Based Composite Polymer Electrolytes with Ferroelectric BaTiO3 |  |  | Fig.2 | O:Li
4349 | 10.1016/j.ssi.2018.04.006 | pol_s39/LiTFSI | 20/4.6 | [6 empty] | 90.36248 | 0.0001171145 |  | 2019-01-07 | H. Y. Sun, H.-J. Sohn,* O. Yamamoto,* Y. Takeda, and N. Imanishi | 1999 | Department of Mineral and Petroleum Engineering, College of Engineering, Seoul National University, Seoul, Korea, Division of Materials Science and Engineering, College of Engineering, Seoul National University, Seoul, Korea, Department of Chemistry, Faculty of Engineering, Mie University, Tsu, Japan | Korea, Japan | Journal of The Electrochemical Society | Enhanced Lithium-Ion Transport in PEO-Based Composite Polymer Electrolytes with Ferroelectric BaTiO3 |  |  | Fig.2 | O:Li
4350 | 10.1016/j.ssi.2018.04.006 | pol_s39/LiTFSI | 20/4.6 | [6 empty] | 80.24957 | 8.708948e-05 |  | 2019-01-07 | H. Y. Sun, H.-J. Sohn,* O. Yamamoto,* Y. Takeda, and N. Imanishi | 1999 | Department of Mineral and Petroleum Engineering, College of Engineering, Seoul National University, Seoul, Korea, Division of Materials Science and Engineering, College of Engineering, Seoul National University, Seoul, Korea, Department of Chemistry, Faculty of Engineering, Mie University, Tsu, Japan | Korea, Japan | Journal of The Electrochemical Society | Enhanced Lithium-Ion Transport in PEO-Based Composite Polymer Electrolytes with Ferroelectric BaTiO3 |  |  | Fig.2 | O:Li
4351 | 10.1016/j.ssi.2018.04.006 | pol_s39/LiTFSI | 20/4.6 | [6 empty] | 70.44965 | 6.399926e-05 |  | 2019-01-07 | H. Y. Sun, H.-J. Sohn,* O. Yamamoto,* Y. Takeda, and N. Imanishi | 1999 | Department of Mineral and Petroleum Engineering, College of Engineering, Seoul National University, Seoul, Korea, Division of Materials Science and Engineering, College of Engineering, Seoul National University, Seoul, Korea, Department of Chemistry, Faculty of Engineering, Mie University, Tsu, Japan | Korea, Japan | Journal of The Electrochemical Society | Enhanced Lithium-Ion Transport in PEO-Based Composite Polymer Electrolytes with Ferroelectric BaTiO3 |  |  | Fig.4 | O:Li
4352 | 10.1016/j.ssi.2018.04.006 | pol_s39/LiTFSI | 20/4.6 | [6 empty] | 60.22009 | 3.539037e-05 |  | 2019-01-07 | H. Y. Sun, H.-J. Sohn,* O. Yamamoto,* Y. Takeda, and N. Imanishi | 1999 | Department of Mineral and Petroleum Engineering, College of Engineering, Seoul National University, Seoul, Korea, Division of Materials Science and Engineering, College of Engineering, Seoul National University, Seoul, Korea, Department of Chemistry, Faculty of Engineering, Mie University, Tsu, Japan | Korea, Japan | Journal of The Electrochemical Society | Enhanced Lithium-Ion Transport in PEO-Based Composite Polymer Electrolytes with Ferroelectric BaTiO3 |  |  | Fig.4 | O:Li
4353 | 10.1016/j.ssi.2018.04.006 | pol_s39/LiTFSI | 20/4.6 | [6 empty] | 50.30494 | 2.365527e-05 |  | 2019-01-07 | H. Y. Sun, H.-J. Sohn,* O. Yamamoto,* Y. Takeda, and N. Imanishi | 1999 | Department of Mineral and Petroleum Engineering, College of Engineering, Seoul National University, Seoul, Korea, Division of Materials Science and Engineering, College of Engineering, Seoul National University, Seoul, Korea, Department of Chemistry, Faculty of Engineering, Mie University, Tsu, Japan | Korea, Japan | Journal of The Electrochemical Society | Enhanced Lithium-Ion Transport in PEO-Based Composite Polymer Electrolytes with Ferroelectric BaTiO3 |  |  | Fig.4 | O:Li
4354 | 10.1016/j.ssi.2018.04.006 | pol_s39/LiTFSI | 20/4.6 | [6 empty] | 40.18126 | 1.16193e-05 |  | 2019-01-07 | H. Y. Sun, H.-J. Sohn,* O. Yamamoto,* Y. Takeda, and N. Imanishi | 1999 | Department of Mineral and Petroleum Engineering, College of Engineering, Seoul National University, Seoul, Korea, Division of Materials Science and Engineering, College of Engineering, Seoul National University, Seoul, Korea, Department of Chemistry, Faculty of Engineering, Mie University, Tsu, Japan | Korea, Japan | Journal of The Electrochemical Society | Enhanced Lithium-Ion Transport in PEO-Based Composite Polymer Electrolytes with Ferroelectric BaTiO3 |  |  | Fig.4 | O:Li
4355 | 10.1016/j.ssi.2018.04.006 | pol_s39/LiTFSI | 20/4.6 | [6 empty] | 30.12348 | 6.501836e-06 |  | 2019-01-07 | H. Y. Sun, H.-J. Sohn,* O. Yamamoto,* Y. Takeda, and N. Imanishi | 1999 | Department of Mineral and Petroleum Engineering, College of Engineering, Seoul National University, Seoul, Korea, Division of Materials Science and Engineering, College of Engineering, Seoul National University, Seoul, Korea, Department of Chemistry, Faculty of Engineering, Mie University, Tsu, Japan | Korea, Japan | Journal of The Electrochemical Society | Enhanced Lithium-Ion Transport in PEO-Based Composite Polymer Electrolytes with Ferroelectric BaTiO3 |  |  | Fig.4 | O:Li
4356 | 10.1016/j.jpowsour.2016.10.033 | pol_s116/PVDF-HFP |  | 2/3 | [5 empty] | 80.10241 | 0.00035 |  | 2019-01-07 | H. Y. Sun, H.-J. Sohn,* O. Yamamoto,* Y. Takeda, and N. Imanishi | 1999 | Department of Mineral and Petroleum Engineering, College of Engineering, Seoul National University, Seoul, Korea, Division of Materials Science and Engineering, College of Engineering, Seoul National University, Seoul, Korea, Department of Chemistry, Faculty of Engineering, Mie University, Tsu, Japan | Korea, Japan | Journal of The Electrochemical Society | Enhanced Lithium-Ion Transport in PEO-Based Composite Polymer Electrolytes with Ferroelectric BaTiO3 |  |  | Fig.4 | O:Li
4357 | 10.1016/j.jpowsour.2016.10.033 | pol_s116/PVDF-HFP |  | 2/3 | [5 empty] | 70.26906 | 0.0003193548 |  | 2019-01-07 | H. Y. Sun, H.-J. Sohn,* O. Yamamoto,* Y. Takeda, and N. Imanishi | 1999 | Department of Mineral and Petroleum Engineering, College of Engineering, Seoul National University, Seoul, Korea, Division of Materials Science and Engineering, College of Engineering, Seoul National University, Seoul, Korea, Department of Chemistry, Faculty of Engineering, Mie University, Tsu, Japan | Korea, Japan | Journal of The Electrochemical Society | Enhanced Lithium-Ion Transport in PEO-Based Composite Polymer Electrolytes with Ferroelectric BaTiO3 |  |  | Fig.4 | O:Li
4358 | 10.1016/j.jpowsour.2016.10.033 | pol_s116/PVDF-HFP |  | 2/3 | [5 empty] | 59.98766 | 0.0002811828 |  | 2019-01-07 | H. Y. Sun, H.-J. Sohn,* O. Yamamoto,* Y. Takeda, and N. Imanishi | 1999 | Department of Mineral and Petroleum Engineering, College of Engineering, Seoul National University, Seoul, Korea, Division of Materials Science and Engineering, College of Engineering, Seoul National University, Seoul, Korea, Department of Chemistry, Faculty of Engineering, Mie University, Tsu, Japan | Korea, Japan | Journal of The Electrochemical Society | Enhanced Lithium-Ion Transport in PEO-Based Composite Polymer Electrolytes with Ferroelectric BaTiO3 |  |  | Fig.6 | O:Li
4359 | 10.1016/j.jpowsour.2016.10.033 | pol_s116/PVDF-HFP |  | 2/3 | [5 empty] | 49.66001 | 0.0002231183 |  | 2019-01-07 | H. Y. Sun, H.-J. Sohn,* O. Yamamoto,* Y. Takeda, and N. Imanishi | 1999 | Department of Mineral and Petroleum Engineering, College of Engineering, Seoul National University, Seoul, Korea, Division of Materials Science and Engineering, College of Engineering, Seoul National University, Seoul, Korea, Department of Chemistry, Faculty of Engineering, Mie University, Tsu, Japan | Korea, Japan | Journal of The Electrochemical Society | Enhanced Lithium-Ion Transport in PEO-Based Composite Polymer Electrolytes with Ferroelectric BaTiO3 |  |  | Fig.6 | O:Li
4360 | 10.1016/j.jpowsour.2016.10.033 | pol_s116/PVDF-HFP |  | 2/3 | [5 empty] | 39.95345 | 0.0001709677 |  | 2019-01-07 | H. Y. Sun, H.-J. Sohn,* O. Yamamoto,* Y. Takeda, and N. Imanishi | 1999 | Department of Mineral and Petroleum Engineering, College of Engineering, Seoul National University, Seoul, Korea, Division of Materials Science and Engineering, College of Engineering, Seoul National University, Seoul, Korea, Department of Chemistry, Faculty of Engineering, Mie University, Tsu, Japan | Korea, Japan | Journal of The Electrochemical Society | Enhanced Lithium-Ion Transport in PEO-Based Composite Polymer Electrolytes with Ferroelectric BaTiO3 |  |  | Fig.6 | O:Li
4361 | 10.1016/j.jpowsour.2016.10.033 | pol_s116/PVDF-HFP |  | 2/3 | [5 empty] | 29.51667 | 0.0001311828 |  | 2019-01-07 | H. Y. Sun, H.-J. Sohn,* O. Yamamoto,* Y. Takeda, and N. Imanishi | 1999 | Department of Mineral and Petroleum Engineering, College of Engineering, Seoul National University, Seoul, Korea, Division of Materials Science and Engineering, College of Engineering, Seoul National University, Seoul, Korea, Department of Chemistry, Faculty of Engineering, Mie University, Tsu, Japan | Korea, Japan | Journal of The Electrochemical Society | Enhanced Lithium-Ion Transport in PEO-Based Composite Polymer Electrolytes with Ferroelectric BaTiO3 |  |  | Fig.6 | O:Li
4362 | 10.1016/j.jpowsour.2016.10.033 | pol_s116/PVDF-HFP |  | 2/3 | [5 empty] | 24.59397 | 0.0001037634 |  | 2019-01-07 | H. Y. Sun, H.-J. Sohn,* O. Yamamoto,* Y. Takeda, and N. Imanishi | 1999 | Department of Mineral and Petroleum Engineering, College of Engineering, Seoul National University, Seoul, Korea, Division of Materials Science and Engineering, College of Engineering, Seoul National University, Seoul, Korea, Department of Chemistry, Faculty of Engineering, Mie University, Tsu, Japan | Korea, Japan | Journal of The Electrochemical Society | Enhanced Lithium-Ion Transport in PEO-Based Composite Polymer Electrolytes with Ferroelectric BaTiO3 |  |  | Fig.6 | O:Li
4363 | 10.1039/c8ra00377g | pol_s52_1/LiTFSI |  | 91/9 | [5 empty] | 90.11799 | 0.000191221 |  | 2019-01-07 | H. Y. Sun, H.-J. Sohn,* O. Yamamoto,* Y. Takeda, and N. Imanishi | 1999 | Department of Mineral and Petroleum Engineering, College of Engineering, Seoul National University, Seoul, Korea, Division of Materials Science and Engineering, College of Engineering, Seoul National University, Seoul, Korea, Department of Chemistry, Faculty of Engineering, Mie University, Tsu, Japan | Korea, Japan | Journal of The Electrochemical Society | Enhanced Lithium-Ion Transport in PEO-Based Composite Polymer Electrolytes with Ferroelectric BaTiO3 |  |  | Fig.6 | O:Li
4364 | 10.1039/c8ra00377g | pol_s52_1/LiTFSI |  | 91/9 | [5 empty] | 80.00054 | 0.0001430188 |  | 2019-01-07 | H. Y. Sun, H.-J. Sohn,* O. Yamamoto,* Y. Takeda, and N. Imanishi | 1999 | Department of Mineral and Petroleum Engineering, College of Engineering, Seoul National University, Seoul, Korea, Division of Materials Science and Engineering, College of Engineering, Seoul National University, Seoul, Korea, Department of Chemistry, Faculty of Engineering, Mie University, Tsu, Japan | Korea, Japan | Journal of The Electrochemical Society | Enhanced Lithium-Ion Transport in PEO-Based Composite Polymer Electrolytes with Ferroelectric BaTiO3 |  |  | Fig.6 | O:Li
4365 | 10.1039/c8ra00377g | pol_s52_1/LiTFSI |  | 91/9 | [5 empty] | 69.98149 | 0.0001083266 |  | 2019-01-07 | H. Y. Sun, H.-J. Sohn,* O. Yamamoto,* Y. Takeda, and N. Imanishi | 1999 | Department of Mineral and Petroleum Engineering, College of Engineering, Seoul National University, Seoul, Korea, Division of Materials Science and Engineering, College of Engineering, Seoul National University, Seoul, Korea, Department of Chemistry, Faculty of Engineering, Mie University, Tsu, Japan | Korea, Japan | Journal of The Electrochemical Society | Enhanced Lithium-Ion Transport in PEO-Based Composite Polymer Electrolytes with Ferroelectric BaTiO3 |  |  | Fig.6 | O:Li
4366 | 10.1039/c8ra00377g | pol_s52_1/LiTFSI |  | 91/9 | [5 empty] | 59.94975 | 7.051204e-05 |  | 2019-01-07 | H. Y. Sun, H.-J. Sohn,* O. Yamamoto,* Y. Takeda, and N. Imanishi | 1999 | Department of Mineral and Petroleum Engineering, College of Engineering, Seoul National University, Seoul, Korea, Division of Materials Science and Engineering, College of Engineering, Seoul National University, Seoul, Korea, Department of Chemistry, Faculty of Engineering, Mie University, Tsu, Japan | Korea, Japan | Journal of The Electrochemical Society | Enhanced Lithium-Ion Transport in PEO-Based Composite Polymer Electrolytes with Ferroelectric BaTiO3 |  |  | Fig.6 | O:Li
4367 | 10.1039/c8ra00377g | pol_s52_1/LiTFSI |  | 91/9 | [5 empty] | 49.75679 | 1.047393e-05 |  | 2019-01-07 | H. Y. Sun, H.-J. Sohn,* O. Yamamoto,* Y. Takeda, and N. Imanishi | 1999 | Department of Mineral and Petroleum Engineering, College of Engineering, Seoul National University, Seoul, Korea, Division of Materials Science and Engineering, College of Engineering, Seoul National University, Seoul, Korea, Department of Chemistry, Faculty of Engineering, Mie University, Tsu, Japan | Korea, Japan | Journal of The Electrochemical Society | Enhanced Lithium-Ion Transport in PEO-Based Composite Polymer Electrolytes with Ferroelectric BaTiO3 |  |  | Fig.6 | O:Li
4368 | 10.1039/c8ra00377g | pol_s52_1/LiTFSI |  | 91/9 | [5 empty] | 39.67043 | 3.195732e-06 |  | 2019-01-07 | H. Y. Sun, H.-J. Sohn,* O. Yamamoto,* Y. Takeda, and N. Imanishi | 1999 | Department of Mineral and Petroleum Engineering, College of Engineering, Seoul National University, Seoul, Korea, Division of Materials Science and Engineering, College of Engineering, Seoul National University, Seoul, Korea, Department of Chemistry, Faculty of Engineering, Mie University, Tsu, Japan | Korea, Japan | Journal of The Electrochemical Society | Enhanced Lithium-Ion Transport in PEO-Based Composite Polymer Electrolytes with Ferroelectric BaTiO3 |  |  | Fig.6 | O:Li
4369 | 10.1039/c8ra00377g | pol_s52_1/LiTFSI |  | 91/9 | [5 empty] | 29.96119 | 1.337034e-06 |  | 2019-01-07 | H. Y. Sun, H.-J. Sohn,* O. Yamamoto,* Y. Takeda, and N. Imanishi | 1999 | Department of Mineral and Petroleum Engineering, College of Engineering, Seoul National University, Seoul, Korea, Division of Materials Science and Engineering, College of Engineering, Seoul National University, Seoul, Korea, Department of Chemistry, Faculty of Engineering, Mie University, Tsu, Japan | Korea, Japan | Journal of The Electrochemical Society | Enhanced Lithium-Ion Transport in PEO-Based Composite Polymer Electrolytes with Ferroelectric BaTiO3 |  |  | Fig.6 | O:Li
4370 | 10.1039/c8ra00377g | pol_s52_1/LiTFSI |  | 83/17 | [5 empty] | 89.95021 | 4.475305e-05 |  | 2019-01-07 | H. Y. Sun, H.-J. Sohn,* O. Yamamoto,* Y. Takeda, and N. Imanishi | 1999 | Department of Mineral and Petroleum Engineering, College of Engineering, Seoul National University, Seoul, Korea, Division of Materials Science and Engineering, College of Engineering, Seoul National University, Seoul, Korea, Department of Chemistry, Faculty of Engineering, Mie University, Tsu, Japan | Korea, Japan | Journal of The Electrochemical Society | Enhanced Lithium-Ion Transport in PEO-Based Composite Polymer Electrolytes with Ferroelectric BaTiO3 |  |  | Fig.6 | O:Li
4371 | 10.1039/c8ra00377g | pol_s52_1/LiTFSI |  | 83/17 | [5 empty] | 80.00054 | 3.47643e-05 |  | 2019-01-07 | H. Y. Sun, H.-J. Sohn,* O. Yamamoto,* Y. Takeda, and N. Imanishi | 1999 | Department of Mineral and Petroleum Engineering, College of Engineering, Seoul National University, Seoul, Korea, Division of Materials Science and Engineering, College of Engineering, Seoul National University, Seoul, Korea, Department of Chemistry, Faculty of Engineering, Mie University, Tsu, Japan | Korea, Japan | Journal of The Electrochemical Society | Enhanced Lithium-Ion Transport in PEO-Based Composite Polymer Electrolytes with Ferroelectric BaTiO3 |  |  | Fig.6 | O:Li
4372 | 10.1039/c8ra00377g | pol_s52_1/LiTFSI |  | 83/17 | [5 empty] | 69.98149 | 2.380124e-05 |  | 2019-03-17 | Andreas Bergfelta,⁎, Laurent Rubatatb, Daniel Brandella, Tim Bowden | 2018 |  |  |  | Poly(benzyl methacrylate)-poly[(oligo ethylene glycol) methyl ether methacrylate] triblock-copolymers as solid electrolyte for lithium batteries |  | Tg etc. will be inputted in the future
4373 | 10.1039/c8ra00377g | pol_s52_1/LiTFSI |  | 83/17 | [5 empty] | 59.66772 | 1.629543e-05 |  | 2019-03-17 | Andreas Bergfelta,⁎, Laurent Rubatatb, Daniel Brandella, Tim Bowden | 2018 |  |  |  | Poly(benzyl methacrylate)-poly[(oligo ethylene glycol) methyl ether methacrylate] triblock-copolymers as solid electrolyte for lithium batteries |  | Tg etc. will be inputted in the future
4374 | 10.1039/c8ra00377g | pol_s52_1/LiTFSI |  | 83/17 | [5 empty] | 49.75679 | 1.188377e-05 |  | 2019-03-17 | Andreas Bergfelta,⁎, Laurent Rubatatb, Daniel Brandella, Tim Bowden | 2018 |  |  |  | Poly(benzyl methacrylate)-poly[(oligo ethylene glycol) methyl ether methacrylate] triblock-copolymers as solid electrolyte for lithium batteries |  | Tg etc. will be inputted in the future
4375 | 10.1039/c8ra00377g | pol_s52_1/LiTFSI |  | 83/17 | [5 empty] | 39.79496 | 3.491095e-06 |  | 2019-03-17 | Andreas Bergfelta,⁎, Laurent Rubatatb, Daniel Brandella, Tim Bowden | 2018 |  |  |  | Poly(benzyl methacrylate)-poly[(oligo ethylene glycol) methyl ether methacrylate] triblock-copolymers as solid electrolyte for lithium batteries |  | Tg etc. will be inputted in the future
4376 | 10.1039/c8ra00377g | pol_s52_1/LiTFSI |  | 83/17 | [5 empty] | 29.78599 | 1.536285e-06 |  | 2019-03-17 | Andreas Bergfelta,⁎, Laurent Rubatatb, Daniel Brandella, Tim Bowden | 2018 |  |  |  | Poly(benzyl methacrylate)-poly[(oligo ethylene glycol) methyl ether methacrylate] triblock-copolymers as solid electrolyte for lithium batteries |  | Tg etc. will be inputted in the future
4377 | 10.1039/c8ra00377g | pol_s52_1/LiTFSI |  | 77/23 | [5 empty] | 89.86637 | 0.0002689157 |  | 2019-03-17 | Andreas Bergfelta,⁎, Laurent Rubatatb, Daniel Brandella, Tim Bowden | 2018 |  |  |  | Poly(benzyl methacrylate)-poly[(oligo ethylene glycol) methyl ether methacrylate] triblock-copolymers as solid electrolyte for lithium batteries |  | Tg etc. will be inputted in the future
4378 | 10.1039/c8ra00377g | pol_s52_1/LiTFSI |  | 77/23 | [5 empty] | 79.92124 | 0.0001888214 |  | 2019-03-17 | Andreas Bergfelta,⁎, Laurent Rubatatb, Daniel Brandella, Tim Bowden | 2018 |  |  |  | Poly(benzyl methacrylate)-poly[(oligo ethylene glycol) methyl ether methacrylate] triblock-copolymers as solid electrolyte for lithium batteries |  | Tg etc. will be inputted in the future
4379 | 10.1039/c8ra00377g | pol_s52_1/LiTFSI |  | 77/23 | [5 empty] | 70.13133 | 0.0001342675 |  | 2019-03-17 | Andreas Bergfelta,⁎, Laurent Rubatatb, Daniel Brandella, Tim Bowden | 2018 |  |  |  | Poly(benzyl methacrylate)-poly[(oligo ethylene glycol) methyl ether methacrylate] triblock-copolymers as solid electrolyte for lithium batteries |  | Tg etc. will be inputted in the future
4380 | 10.1039/c8ra00377g | pol_s52_1/LiTFSI |  | 77/23 | [5 empty] | 59.94975 | 8.739752e-05 |  | 2019-03-17 | Andreas Bergfelta,⁎, Laurent Rubatatb, Daniel Brandella, Tim Bowden | 2018 |  |  |  | Poly(benzyl methacrylate)-poly[(oligo ethylene glycol) methyl ether methacrylate] triblock-copolymers as solid electrolyte for lithium batteries |  | Tg etc. will be inputted in the future
4381 | 10.1039/c8ra00377g | pol_s52_1/LiTFSI |  | 77/23 | [5 empty] | 49.82312 | 5.273764e-05 |  | 2019-03-17 | Andreas Bergfelta,⁎, Laurent Rubatatb, Daniel Brandella, Tim Bowden | 2018 |  |  |  | Poly(benzyl methacrylate)-poly[(oligo ethylene glycol) methyl ether methacrylate] triblock-copolymers as solid electrolyte for lithium batteries |  | Tg etc. will be inputted in the future
4382 | 10.1039/c8ra00377g | pol_s52_1/LiTFSI |  | 77/23 | [5 empty] | 39.85726 | 3.222751e-05 |  | 2019-03-17 | Andreas Bergfelta,⁎, Laurent Rubatatb, Daniel Brandella, Tim Bowden | 2018 |  |  |  | Poly(benzyl methacrylate)-poly[(oligo ethylene glycol) methyl ether methacrylate] triblock-copolymers as solid electrolyte for lithium batteries |  | Tg etc. will be inputted in the future
4383 | 10.1039/c8ra00377g | pol_s52_1/LiTFSI |  | 77/23 | [5 empty] | 29.84437 | 1.757813e-05 |  | 2019-03-17 | Andreas Bergfelta,⁎, Laurent Rubatatb, Daniel Brandella, Tim Bowden | 2018 |  |  |  | Poly(benzyl methacrylate)-poly[(oligo ethylene glycol) methyl ether methacrylate] triblock-copolymers as solid electrolyte for lithium batteries |  | Tg etc. will be inputted in the future
4384 | 10.1039/c8ra00377g | pol_s52_1/LiTFSI |  | 73/27 | [5 empty] | 90.03408 | 0.0002937699 |  | 2019-03-17 | Andreas Bergfelta,⁎, Laurent Rubatatb, Daniel Brandella, Tim Bowden | 2018 |  |  |  | Poly(benzyl methacrylate)-poly[(oligo ethylene glycol) methyl ether methacrylate] triblock-copolymers as solid electrolyte for lithium batteries |  | Tg etc. will be inputted in the future
4385 | 10.1039/c8ra00377g | pol_s52_1/LiTFSI |  | 73/27 | [5 empty] | 80.00054 | 0.0002169603 |  | 2019-03-17 | Andreas Bergfelta,⁎, Laurent Rubatatb, Daniel Brandella, Tim Bowden | 2018 |  |  |  | Poly(benzyl methacrylate)-poly[(oligo ethylene glycol) methyl ether methacrylate] triblock-copolymers as solid electrolyte for lithium batteries |  | Tg etc. will be inputted in the future
4386 | 10.1039/c8ra00377g | pol_s52_1/LiTFSI |  | 73/27 | [5 empty] | 69.75699 | 0.0001359738 |  | 2019-03-17 | Andreas Bergfelta,⁎, Laurent Rubatatb, Daniel Brandella, Tim Bowden | 2018 |  |  |  | Poly(benzyl methacrylate)-poly[(oligo ethylene glycol) methyl ether methacrylate] triblock-copolymers as solid electrolyte for lithium batteries |  | Tg etc. will be inputted in the future
4387 | 10.1039/c8ra00377g | pol_s52_1/LiTFSI |  | 73/27 | [5 empty] | 60.16159 | 8.850821e-05 |  | 2019-03-17 | Andreas Bergfelta,⁎, Laurent Rubatatb, Daniel Brandella, Tim Bowden | 2018 |  |  |  | Poly(benzyl methacrylate)-poly[(oligo ethylene glycol) methyl ether methacrylate] triblock-copolymers as solid electrolyte for lithium batteries |  | Tg etc. will be inputted in the future
4388 | 10.1039/c8ra00377g | pol_s52_1/LiTFSI |  | 73/27 | [5 empty] | 50.02227 | 5.013983e-05 |  | 2019-03-17 | Andreas Bergfelta,⁎, Laurent Rubatatb, Daniel Brandella, Tim Bowden | 2018 |  |  |  | Poly(benzyl methacrylate)-poly[(oligo ethylene glycol) methyl ether methacrylate] triblock-copolymers as solid electrolyte for lithium batteries |  | Tg etc. will be inputted in the future
4389 | 10.1039/c8ra00377g | pol_s52_1/LiTFSI |  | 73/27 | [5 empty] | 39.67043 | 2.987583e-05 |  | 2019-03-17 | Andreas Bergfelta,⁎, Laurent Rubatatb, Daniel Brandella, Tim Bowden | 2018 |  |  |  | Poly(benzyl methacrylate)-poly[(oligo ethylene glycol) methyl ether methacrylate] triblock-copolymers as solid electrolyte for lithium batteries |  | Tg etc. will be inputted in the future
4390 | 10.1039/c8ra00377g | pol_s52_1/LiTFSI |  | 73/27 | [5 empty] | 29.6693 | 1.31471e-05 |  | 2019-03-17 | Andreas Bergfelta,⁎, Laurent Rubatatb, Daniel Brandella, Tim Bowden | 2018 |  |  |  | Poly(benzyl methacrylate)-poly[(oligo ethylene glycol) methyl ether methacrylate] triblock-copolymers as solid electrolyte for lithium batteries |  | Tg etc. will be inputted in the future
4391 | 10.1039/c8ra00377g | pol_s52_2/LiTFSI |  | 91/9 | [5 empty] | 90.33152 | 2.713729e-05 |  | 2019-03-17 | Andreas Bergfelta,⁎, Laurent Rubatatb, Daniel Brandella, Tim Bowden | 2018 |  |  |  | Poly(benzyl methacrylate)-poly[(oligo ethylene glycol) methyl ether methacrylate] triblock-copolymers as solid electrolyte for lithium batteries |  | Tg etc. will be inputted in the future
4392 | 10.1039/c8ra00377g | pol_s52_2/LiTFSI |  | 91/9 | [5 empty] | 80.23732 | 1.966556e-05 |  | 2019-03-17 | Andreas Bergfelta,⁎, Laurent Rubatatb, Daniel Brandella, Tim Bowden | 2018 |  |  |  | Poly(benzyl methacrylate)-poly[(oligo ethylene glycol) methyl ether methacrylate] triblock-copolymers as solid electrolyte for lithium batteries |  | Tg etc. will be inputted in the future
4393 | 10.1039/c8ra00377g | pol_s52_2/LiTFSI |  | 91/9 | [5 empty] | 70.40078 | 1.569655e-05 |  | 2019-03-17 | [7 empty] | Tg etc. will be inputted in the future
4394 | 10.1039/c8ra00377g | pol_s52_2/LiTFSI |  | 91/9 | [5 empty] | 60.28229 | 1.066527e-05 |  | 2019-03-17 | [7 empty] | Tg etc. will be inputted in the future
4395 | 10.1039/c8ra00377g | pol_s52_2/LiTFSI |  | 91/9 | [5 empty] | 50.04133 | 1.425103e-06 |  | 2019-03-17 | [7 empty] | Tg etc. will be inputted in the future
4396 | 10.1039/c8ra00377g | pol_s52_2/LiTFSI |  | 91/9 | [5 empty] | 39.99199 | 4.399027e-07 |  | 2019-03-17 | [7 empty] | Tg etc. will be inputted in the future
4397 | 10.1039/c8ra00377g | pol_s52_2/LiTFSI |  | 91/9 | [5 empty] | 30.04391 | 1.843887e-07 |  | 2019-03-17 | [7 empty] | Tg etc. will be inputted in the future
4398 | 10.1039/c8ra00377g | pol_s52_2/LiTFSI |  | 83/17 | [5 empty] | 90.33152 | 9.68309e-06 |  | 2019-03-17 | [7 empty] | Tg etc. will be inputted in the future
4399 | 10.1039/c8ra00377g | pol_s52_2/LiTFSI |  | 83/17 | [5 empty] | 80.38954 | 6.904955e-06 |  | 2019-03-17 | [7 empty] | Tg etc. will be inputted in the future
4400 | 10.1039/c8ra00377g | pol_s52_2/LiTFSI |  | 83/17 | [5 empty] | 70.40078 | 4.923883e-06 |  | 2019-03-18 | [7 empty] | Tg etc. will be inputted in the future
4401 | 10.1039/c8ra00377g | pol_s52_2/LiTFSI |  | 83/17 | [5 empty] | 60.28229 | 3.13692e-06 |  | 2019-03-18 | [7 empty] | Tg etc. will be inputted in the future
4402 | 10.1039/c8ra00377g | pol_s52_2/LiTFSI |  | 83/17 | [5 empty] | 50.23233 | 1.785452e-06 |  | 2019-03-18 | [7 empty] | Tg etc. will be inputted in the future
4403 | 10.1039/c8ra00377g | pol_s52_2/LiTFSI |  | 83/17 | [5 empty] | 40.1115 | 2.31013e-07 |  | 2019-03-18 | [7 empty] | Tg etc. will be inputted in the future
4404 | 10.1039/c8ra00377g | pol_s52_2/LiTFSI |  | 83/17 | [5 empty] | 29.98792 | 1.08384e-07 |  | 2019-03-18 | [7 empty] | Tg etc. will be inputted in the future
4405 | 10.1039/c8ra00377g | pol_s52_2/LiTFSI |  | 77/23 | [5 empty] | 90.33152 | 7.854253e-05 |  | 2019-03-18 | [7 empty] | Tg etc. will be inputted in the future
4406 | 10.1039/c8ra00377g | pol_s52_2/LiTFSI |  | 77/23 | [5 empty] | 80.23732 | 5.51136e-05 |  | 2019-03-18 | [7 empty] | Tg etc. will be inputted in the future
4407 | 10.1039/c8ra00377g | pol_s52_2/LiTFSI |  | 77/23 | [5 empty] | 70.61661 | 3.930118e-05 |  | 2019-03-18 | [7 empty] | Tg etc. will be inputted in the future
4408 | 10.1039/c8ra00377g | pol_s52_2/LiTFSI |  | 77/23 | [5 empty] | 59.944 | 2.424462e-05 |  | 2019-03-18 | [7 empty] | Tg etc. will be inputted in the future
4409 | 10.1039/c8ra00377g | pol_s52_2/LiTFSI |  | 77/23 | [5 empty] | 50.16864 | 1.448235e-05 |  | 2019-03-18 | [7 empty] | Tg etc. will be inputted in the future
4410 | 10.1039/c8ra00377g | pol_s52_2/LiTFSI |  | 77/23 | [5 empty] | 39.93226 | 7.364324e-06 |  | 2019-03-18 | [7 empty] | Tg etc. will be inputted in the future
4411 | 10.1039/c8ra00377g | pol_s52_2/LiTFSI |  | 77/23 | [5 empty] | 29.82007 | 3.744782e-06 |  | 2019-03-18 | [7 empty] | Tg etc. will be inputted in the future
4412 | 10.1039/c8ra00377g | pol_s52_2/LiTFSI |  | 73/27 | [5 empty] | 90.57313 | 4.691683e-05 |  | 2019-03-18 | [7 empty] | Tg etc. will be inputted in the future
4413 | 10.1039/c8ra00377g | pol_s52_2/LiTFSI |  | 73/27 | [5 empty] | 80.54189 | 3.13692e-05 |  | 2019-03-18 | [7 empty] | Tg etc. will be inputted in the future
4414 | 10.1039/c8ra00377g | pol_s52_2/LiTFSI |  | 73/27 | [5 empty] | 70.25704 | 2.201189e-05 |  | 2019-03-18 | [7 empty] | Tg etc. will be inputted in the future
4415 | 10.1039/c8ra00377g | pol_s52_2/LiTFSI |  | 73/27 | [5 empty] | 60.14689 | 1.232847e-05 |  | 2019-03-18 | [7 empty] | Tg etc. will be inputted in the future
4416 | 10.1039/c8ra00377g | pol_s52_2/LiTFSI |  | 73/27 | [5 empty] | 49.97771 | 6.904955e-06 |  | 2019-03-18 | [7 empty] | Tg etc. will be inputted in the future
4417 | 10.1039/c8ra00377g | pol_s52_2/LiTFSI |  | 73/27 | [5 empty] | 39.99199 | 3.239586e-06 |  | 2019-03-18 | [7 empty] | Tg etc. will be inputted in the future
4418 | 10.1039/c8ra00377g | pol_s52_2/LiTFSI |  | 73/27 | [5 empty] | 29.93195 | 1.595134e-06 |  | 2019-03-18 | [7 empty] | Tg etc. will be inputted in the future
4419 | 10.1039/c8ra00377g | pol_s52_3/LiTFSI |  | 91/9 | [5 empty] | 90.46771 | 2.904211e-05 |  | 2019-03-18 | [7 empty] | Tg etc. will be inputted in the future
4420 | 10.1039/c8ra00377g | pol_s52_3/LiTFSI |  | 91/9 | [5 empty] | 80.40551 | 2.16904e-05 |  | 2019-03-18 | [7 empty] | Tg etc. will be inputted in the future
4421 | 10.1039/c8ra00377g | pol_s52_3/LiTFSI |  | 91/9 | [5 empty] | 70.0189 | 1.581043e-05 |  | 2019-03-18 | [7 empty] | Tg etc. will be inputted in the future
4422 | 10.1039/c8ra00377g | pol_s52_3/LiTFSI |  | 91/9 | [5 empty] | 59.8857 | 1.058395e-05 |  | 2019-03-18 | [7 empty] | Tg etc. will be inputted in the future
4423 | 10.1039/c8ra00377g | pol_s52_3/LiTFSI |  | 91/9 | [5 empty] | 50.01415 | 7.171893e-06 |  | 2019-03-18 | [7 empty] | Tg etc. will be inputted in the future
4424 | 10.1039/c8ra00377g | pol_s52_3/LiTFSI |  | 91/9 | [5 empty] | 40.04976 | 4.199905e-06 |  | 2019-03-18 | [7 empty] | Tg etc. will be inputted in the future
4425 | 10.1039/c8ra00377g | pol_s52_3/LiTFSI |  | 91/9 | [5 empty] | 29.94943 | 2.286414e-06 |  | 2019-03-18 | [7 empty] | Tg etc. will be inputted in the future
4426 | 10.1039/c8ra00377g | pol_s52_3/LiTFSI |  | 83/17 | [5 empty] | 90.30608 | 9.221227e-05 |  | 2019-03-18 | [7 empty] | Tg etc. will be inputted in the future
4427 | 10.1039/c8ra00377g | pol_s52_3/LiTFSI |  | 83/17 | [5 empty] | 80.40551 | 6.324939e-05 |  | 2019-03-18 | [7 empty] | Tg etc. will be inputted in the future
4428 | 10.1039/c8ra00377g | pol_s52_3/LiTFSI |  | 83/17 | [5 empty] | 70.16299 | 4.445159e-05 |  | 2019-03-18 | [7 empty] | Tg etc. will be inputted in the future
4429 | 10.1039/c8ra00377g | pol_s52_3/LiTFSI |  | 83/17 | [5 empty] | 60.0214 | 3.012127e-05 |  | 2019-03-18 | [7 empty] | Tg etc. will be inputted in the future
4430 | 10.1039/c8ra00377g | pol_s52_3/LiTFSI |  | 83/17 | [5 empty] | 50.01415 | 1.742598e-05 |  | 2019-03-18 | [7 empty] | Tg etc. will be inputted in the future
4431 | 10.1039/c8ra00377g | pol_s52_3/LiTFSI |  | 83/17 | [5 empty] | 40.10976 | 9.959544e-06 |  | 2019-03-18 | [7 empty] | Tg etc. will be inputted in the future
4432 | 10.1039/c8ra00377g | pol_s52_3/LiTFSI |  | 83/17 | [5 empty] | 29.83712 | 4.919278e-06 |  | 2019-03-18 | [7 empty] | Tg etc. will be inputted in the future
4433 | 10.1039/c8ra00377g | pol_s52_3/LiTFSI |  | 77/23 | [5 empty] | 90.1446 | 0.0001093282 |  | 2019-03-18 | [7 empty] | Tg etc. will be inputted in the future
4434 | 10.1039/c8ra00377g | pol_s52_3/LiTFSI |  | 77/23 | [5 empty] | 80.02375 | 7.056536e-05 |  | 2019-03-18 | [7 empty] | Tg etc. will be inputted in the future
4435 | 10.1039/c8ra00377g | pol_s52_3/LiTFSI |  | 77/23 | [5 empty] | 69.94691 | 4.554605e-05 |  | 2019-03-18 | [7 empty] | Tg etc. will be inputted in the future
4436 | 10.1039/c8ra00377g | pol_s52_3/LiTFSI |  | 77/23 | [5 empty] | 60.08929 | 2.667205e-05 |  | 2019-03-18 | [7 empty] | Tg etc. will be inputted in the future
4437 | 10.1039/c8ra00377g | pol_s52_3/LiTFSI |  | 77/23 | [5 empty] | 50.01415 | 1.366354e-05 |  | 2019-03-18 | [7 empty] | Tg etc. will be inputted in the future
4438 | 10.1039/c8ra00377g | pol_s52_3/LiTFSI |  | 77/23 | [5 empty] | 39.86992 | 7.348474e-06 |  | 2019-03-18 | [7 empty] | Tg etc. will be inputted in the future
4439 | 10.1039/c8ra00377g | pol_s52_3/LiTFSI |  | 77/23 | [5 empty] | 29.89326 | 3.213973e-06 |  | 2019-03-18 | [7 empty] | Tg etc. will be inputted in the future
4440 | 10.1039/c8ra00377g | pol_s52_3/LiTFSI |  | 73/27 | [5 empty] | 90.06391 | 7.230277e-05 |  | 2019-03-18 | [7 empty] | Tg etc. will be inputted in the future
4441 | 10.1039/c8ra00377g | pol_s52_3/LiTFSI |  | 73/27 | [5 empty] | 80.25271 | 4.499549e-05 |  | 2019-03-18 | [7 empty] | Tg etc. will be inputted in the future
4442 | 10.1039/c8ra00377g | pol_s52_3/LiTFSI |  | 73/27 | [5 empty] | 70.0189 | 2.667205e-05 |  | 2019-03-18 | [7 empty] | Tg etc. will be inputted in the future
4443 | 10.1039/c8ra00377g | pol_s52_3/LiTFSI |  | 73/27 | [5 empty] | 60.1572 | 1.487768e-05 |  | 2019-03-18 | [7 empty] | Tg etc. will be inputted in the future
4444 | 10.1039/c8ra00377g | pol_s52_3/LiTFSI |  | 73/27 | [5 empty] | 49.88648 | 7.348474e-06 |  | 2019-03-18 | [7 empty] | Tg etc. will be inputted in the future
4445 | 10.1039/c8ra00377g | pol_s52_3/LiTFSI |  | 73/27 | [5 empty] | 39.86992 | 3.542385e-06 |  | 2019-03-18 | [7 empty] | Tg etc. will be inputted in the future
4446 | 10.1039/c8ra00377g | pol_s52_3/LiTFSI |  | 73/27 | [5 empty] | 30.06182 | 1.214806e-06 |  | 2019-03-18 | [7 empty] | Tg etc. will be inputted in the future
4447 | 10.1016/j.polymer.2017.10.044 | pol_s40_75/LiTFSI |  | 70/30 | [5 empty] | 91.03385 | 8.3736e-05 |  | 2019-03-18 | [7 empty] | Tg etc. will be inputted in the future
4448 | 10.1016/j.polymer.2017.10.044 | pol_s40_75/LiTFSI |  | 70/30 | [5 empty] | 80.31016 | 5.425945e-05 |  | 2019-03-18 | [7 empty] | Tg etc. will be inputted in the future
4449 | 10.1016/j.polymer.2017.10.044 | pol_s40_75/LiTFSI |  | 70/30 | [5 empty] | 70.5313 | 3.585947e-05 |  | 2019-03-18 | [7 empty] | Tg etc. will be inputted in the future
4450 | 10.1016/j.polymer.2017.10.044 | pol_s40_75/LiTFSI |  | 70/30 | [5 empty] | 60.13134 | 2.023997e-05 |  | 2019-03-18 | [7 empty] | Tg etc. will be inputted in the future
4451 | 10.1016/j.polymer.2017.10.044 | pol_s40_75/LiTFSI |  | 70/30 | [5 empty] | 50.24438 | 1.165148e-05 |  | 2019-03-18 | [7 empty] | Tg etc. will be inputted in the future
4452 | 10.1016/j.polymer.2017.10.044 | pol_s40_75/LiTFSI |  | 70/30 | [5 empty] | 40.19018 | 6.198566e-06 |  | 2019-03-18 | [7 empty] | Tg etc. will be inputted in the future
4453 | 10.1016/j.polymer.2017.10.044 | pol_s40_75/LiTFSI |  | 70/30 | [5 empty] | 30.22451 | 2.358256e-06 |  | 2019-03-18 | [7 empty] | Tg etc. will be inputted in the future
4454 | 10.1016/j.polymer.2017.10.044 | pol_s40_69/LiTFSI |  | 72/28 | [5 empty] | 90.66179 | 2.023997e-05 |  | 2019-03-18 | [7 empty] | Tg etc. will be inputted in the future
4455 | 10.1016/j.polymer.2017.10.044 | pol_s40_69/LiTFSI |  | 72/28 | [5 empty] | 80.5442 | 1.447437e-05 |  | 2019-03-18 | [7 empty] | Tg etc. will be inputted in the future
4456 | 10.1016/j.polymer.2017.10.044 | pol_s40_69/LiTFSI |  | 72/28 | [5 empty] | 70.6419 | 9.016378e-06 |  | 2019-03-18 | [7 empty] | Tg etc. will be inputted in the future
4457 | 10.1016/j.polymer.2017.10.044 | pol_s40_69/LiTFSI |  | 72/28 | [5 empty] | 60.44355 | 5.399258e-06 |  | 2019-03-18 | [7 empty] | Tg etc. will be inputted in the future
4458 | 10.1016/j.polymer.2017.10.044 | pol_s40_69/LiTFSI |  | 72/28 | [5 empty] | 50.14651 | 3.047474e-06 |  | 2019-03-18 | [7 empty] | Tg etc. will be inputted in the future
4459 | 10.1016/j.polymer.2017.10.044 | pol_s40_69/LiTFSI |  | 72/28 | [5 empty] | 40.28211 | 1.686478e-06 |  | 2019-03-18 | [7 empty] | Tg etc. will be inputted in the future
4460 | 10.1016/j.polymer.2017.10.044 | pol_s40_69/LiTFSI |  | 72/28 | [5 empty] | 30.13838 | 6.168079e-07 |  | 2019-03-18 | [7 empty] | Tg etc. will be inputted in the future
4461 | 10.1016/j.polymer.2017.10.044 | pol_s40_48/LiTFSI |  | 78/22 | [5 empty] | 90.78573 | 6.977231e-06 |  | 2019-03-18 | [7 empty] | Tg etc. will be inputted in the future
4462 | 10.1016/j.polymer.2017.10.044 | pol_s40_48/LiTFSI |  | 78/22 | [5 empty] | 80.42714 | 4.892237e-06 |  | 2019-03-18 | [7 empty] | Tg etc. will be inputted in the future
4463 | 10.1016/j.polymer.2017.10.044 | pol_s40_48/LiTFSI |  | 78/22 | [5 empty] | 70.19994 | 2.98796e-06 |  | 2019-03-18 | [7 empty] | Tg etc. will be inputted in the future
4464 | 10.1016/j.polymer.2017.10.044 | pol_s40_48/LiTFSI |  | 78/22 | [5 empty] | 60.54775 | 1.789273e-06 |  | 2019-03-18 | [7 empty] | Tg etc. will be inputted in the future
4465 | 10.1016/j.polymer.2017.10.044 | pol_s40_48/LiTFSI |  | 78/22 | [5 empty] | 50.3423 | 9.518899e-07 |  | 2019-03-18 | [7 empty] | Tg etc. will be inputted in the future
4466 | 10.1016/j.polymer.2017.10.044 | pol_s40_48/LiTFSI |  | 78/22 | [5 empty] | 40.0983 | 4.076415e-07 |  | 2019-03-18 | [7 empty] | Tg etc. will be inputted in the future
4467 | 10.1016/j.polymer.2017.10.044 | pol_s40_48/LiTFSI |  | 78/22 | [5 empty] | 30.22451 | 1.433233e-07 |  | 2019-03-18 | [7 empty] | Tg etc. will be inputted in the future
4468 | 10.1016/j.polymer.2017.10.044 | pol_s40_43/LiTFSI |  | 80/20 | [5 empty] | 90.41418 | 4.521122e-06 |  | 2019-03-18 | [7 empty] | Tg etc. will be inputted in the future
4469 | 10.1016/j.polymer.2017.10.044 | pol_s40_43/LiTFSI |  | 80/20 | [5 empty] | 80.42714 | 3.170083e-06 |  | 2019-03-18 | [7 empty] | Tg etc. will be inputted in the future
4470 | 10.1016/j.polymer.2017.10.044 | pol_s40_43/LiTFSI |  | 80/20 | [5 empty] | 70.31032 | 1.974709e-06 |  | 2019-03-18 | [7 empty] | Tg etc. will be inputted in the future
4471 | 10.1016/j.polymer.2017.10.044 | pol_s40_43/LiTFSI |  | 80/20 | [5 empty] | 60.13134 | 1.182511e-06 |  | 2019-03-18 | [7 empty] | Tg etc. will be inputted in the future
4472 | 10.1016/j.polymer.2017.10.044 | pol_s40_43/LiTFSI |  | 80/20 | [5 empty] | 50.3423 | 6.047621e-07 |  | 2019-03-18 | [7 empty] | Tg etc. will be inputted in the future
4473 | 10.1016/j.polymer.2017.10.044 | pol_s40_43/LiTFSI |  | 80/20 | [5 empty] | 40.28211 | 2.489692e-07 |  | 2019-03-18 | [7 empty] | Tg etc. will be inputted in the future
4474 | 10.1016/j.polymer.2017.10.044 | pol_s40_43/LiTFSI |  | 80/20 | [5 empty] | 30.31068 | 1.024959e-07 |  | 2019-03-18 | [7 empty] | Tg etc. will be inputted in the future
4475 | 10.1016/j.polymer.2017.10.044 | pol_s40_60/LiTFSI |  | 91/9 | [5 empty] | 89.98806 | 0.0001924395 |  | 2019-03-18 | [7 empty] | Tg etc. will be inputted in the future
4476 | 10.1016/j.polymer.2017.10.044 | pol_s40_60/LiTFSI |  | 91/9 | [5 empty] | 80.06559 | 0.0001195459 |  | 2019-03-18 | [7 empty] | Tg etc. will be inputted in the future
4477 | 10.1016/j.polymer.2017.10.044 | pol_s40_60/LiTFSI |  | 91/9 | [5 empty] | 70.00312 | 7.426349e-05 |  | 2019-03-18 | [7 empty] | Tg etc. will be inputted in the future
4478 | 10.1016/j.polymer.2017.10.044 | pol_s40_60/LiTFSI |  | 91/9 | [5 empty] | 59.97382 | 4.13335e-05 |  | 2019-03-18 | [7 empty] | Tg etc. will be inputted in the future
4479 | 10.1016/j.polymer.2017.10.044 | pol_s40_60/LiTFSI |  | 91/9 | [5 empty] | 50.02073 | 1.716297e-05 |  | 2019-03-18 | [7 empty] | Tg etc. will be inputted in the future
4480 | 10.1016/j.polymer.2017.10.044 | pol_s40_60/LiTFSI |  | 91/9 | [5 empty] | 39.44216 | 5.934168e-06 |  | 2019-03-18 | [7 empty] | Tg etc. will be inputted in the future
4481 | 10.1016/j.polymer.2017.10.044 | pol_s40_60/LiTFSI |  | 91/9 | [5 empty] | 29.96696 | 2.700297e-06 |  | 2019-03-18 | [7 empty] | Tg etc. will be inputted in the future
4482 | 10.1016/j.polymer.2017.10.044 | pol_s40_60/LiTFSI |  | 87/13 | [5 empty] | 89.49112 | 0.0002932222 |  | 2019-03-18 | [7 empty] | Tg etc. will be inputted in the future
4483 | 10.1016/j.polymer.2017.10.044 | pol_s40_60/LiTFSI |  | 87/13 | [5 empty] | 79.83035 | 0.0001996176 |  | 2019-03-18 | [7 empty] | Tg etc. will be inputted in the future
4484 | 10.1016/j.polymer.2017.10.044 | pol_s40_60/LiTFSI |  | 87/13 | [5 empty] | 70.22545 | 0.0001090871 |  | 2019-03-18 | [7 empty] | Tg etc. will be inputted in the future
4485 | 10.1016/j.polymer.2017.10.044 | pol_s40_60/LiTFSI |  | 87/13 | [5 empty] | 59.97382 | 6.776632e-05 |  | 2019-03-18 | [7 empty] | Tg etc. will be inputted in the future
4486 | 10.1016/j.polymer.2017.10.044 | pol_s40_60/LiTFSI |  | 87/13 | [5 empty] | 50.11929 | 3.570129e-05 |  | 2019-03-18 | [7 empty] | Tg etc. will be inputted in the future
4487 | 10.1016/j.polymer.2017.10.044 | pol_s40_60/LiTFSI |  | 87/13 | [5 empty] | 39.99623 | 1.595083e-05 |  | 2019-03-18 | [7 empty] | Tg etc. will be inputted in the future
4488 | 10.1016/j.polymer.2017.10.044 | pol_s40_60/LiTFSI |  | 87/13 | [5 empty] | 29.7937 | 6.623287e-06 |  | 2019-03-18 | [7 empty] | Tg etc. will be inputted in the future
4489 | 10.1016/j.polymer.2017.10.044 | pol_s40_60/LiTFSI |  | 77/23 | [5 empty] | 89.73942 | 0.0001071078 |  | 2019-03-18 | [7 empty] | Tg etc. will be inputted in the future
4490 | 10.1016/j.polymer.2017.10.044 | pol_s40_60/LiTFSI |  | 77/23 | [5 empty] | 79.71285 | 6.53295e-05 |  | 2019-03-18 | [7 empty] | Tg etc. will be inputted in the future
4491 | 10.1016/j.polymer.2017.10.044 | pol_s40_60/LiTFSI |  | 77/23 | [5 empty] | 69.44858 | 4.613345e-05 |  | 2019-03-18 | [7 empty] | Tg etc. will be inputted in the future
4492 | 10.1016/j.polymer.2017.10.044 | pol_s40_60/LiTFSI |  | 77/23 | [5 empty] | 59.66005 | 2.386347e-05 |  | 2019-03-18 | [7 empty] | Tg etc. will be inputted in the future
4493 | 10.1016/j.polymer.2017.10.044 | pol_s40_60/LiTFSI |  | 77/23 | [5 empty] | 49.8238 | 1.21199e-05 |  | 2019-03-18 | [7 empty] | Tg etc. will be inputted in the future
4494 | 10.1016/j.polymer.2017.10.044 | pol_s40_60/LiTFSI |  | 77/23 | [5 empty] | 39.90375 | 5.72078e-06 |  | 2019-03-18 | [7 empty] | Tg etc. will be inputted in the future
4495 | 10.1016/j.polymer.2017.10.044 | pol_s40_60/LiTFSI |  | 77/23 | [5 empty] | 29.8803 | 2.332347e-06 |  | 2019-03-18 | [7 empty] | Tg etc. will be inputted in the future
4496 | 10.1016/j.ijhydene.2013.05.124 | aaim_tfsa/1208nedo3_poly(tmos)/1208nedo3_poly(mdmb)/j4 | 1/2.5/0.5/1 | [6 empty] | 59.8184 | 0.003256192 |  | 2019-03-18 | [7 empty] | Tg etc. will be inputted in the future
4497 | 10.1016/j.ijhydene.2013.05.124 | aaim_tfsa/1208nedo3_poly(tmos)/1208nedo3_poly(mdmb)/j4 | 1/2.5/0.5/1 | [6 empty] | 56.65932 | 0.002811389 |  | 2019-03-18 | [7 empty] | Tg etc. will be inputted in the future
4498 | 10.1016/j.ijhydene.2013.05.124 | aaim_tfsa/1208nedo3_poly(tmos)/1208nedo3_poly(mdmb)/j4 | 1/2.5/0.5/1 | [6 empty] | 53.7352 | 0.002465171 |  | 2019-03-18 | [7 empty] | Tg etc. will be inputted in the future
4499 | 10.1016/j.ijhydene.2013.05.124 | aaim_tfsa/1208nedo3_poly(tmos)/1208nedo3_poly(mdmb)/j4 | 1/2.5/0.5/1 | [6 empty] | 50.77619 | 0.002128423 |  | 2019-03-18 | [7 empty] | Tg etc. will be inputted in the future
4500 | 10.1016/j.ijhydene.2013.05.124 | aaim_tfsa/1208nedo3_poly(tmos)/1208nedo3_poly(mdmb)/j4 | 1/2.5/0.5/1 | [6 empty] | 47.78559 | 0.001851936 |  | 2019-03-18 | [7 empty] | Tg etc. will be inputted in the future
4501 | 10.1016/j.ijhydene.2013.05.124 | aaim_tfsa/1208nedo3_poly(tmos)/1208nedo3_poly(mdmb)/j4 | 1/2.5/0.5/1 | [6 empty] | 44.7666 | 0.001574425 |  | 2019-03-18 | [7 empty] | Tg etc. will be inputted in the future
4502 | 10.1016/j.ijhydene.2013.05.124 | aaim_tfsa/1208nedo3_poly(tmos)/1208nedo3_poly(mdmb)/j4 | 1/2.5/0.5/1 | [6 empty] | 41.72237 | 0.001369907 |  | 2019-03-18 | [7 empty] | Tg etc. will be inputted in the future
4503 | 10.1016/j.ijhydene.2013.05.124 | aaim_tfsa/1208nedo3_poly(tmos)/1208nedo3_poly(mdmb)/j4 | 1/2.5/0.5/1 | [6 empty] | 38.81586 | 0.001182775 |  | 2019-03-18 | [7 empty] | Tg etc. will be inputted in the future
4504 | 10.1016/j.ijhydene.2013.05.124 | aaim_tfsa/1208nedo3_poly(tmos)/1208nedo3_poly(mdmb)/j4 | 1/2.5/0.5/1 | [6 empty] | 35.72707 | 0.0009977943 |  | 2019-03-18 | [7 empty] | Tg etc. will be inputted in the future
4505 | 10.1016/j.ijhydene.2013.05.124 | aaim_tfsa/1208nedo3_poly(tmos)/1208nedo3_poly(mdmb)/j4 | 1/2.5/0.5/1 | [6 empty] | 32.77575 | 0.0008417439 |  | 2019-03-18 | [7 empty] | Tg etc. will be inputted in the future
4506 | 10.1016/j.ijhydene.2013.05.124 | aaim_tfsa/1208nedo3_poly(tmos)/1208nedo3_poly(mdmb)/j4 | 1/2.5/0.5/1 | [6 empty] | 29.9558 | 0.0006938203 |  | 2019-03-18 | [7 empty] | Tg etc. will be inputted in the future
4507 | 10.1016/j.ijhydene.2013.05.124 | aaim_tfsa/1208nedo3_poly(tmos)/1208nedo3_poly(mdmb)/j4 | 1/2.5/1/1 | [6 empty] | 59.72729 | 0.001238928 |  | 2019-03-18 | [7 empty] | Tg etc. will be inputted in the future
4508 | 10.1016/j.ijhydene.2013.05.124 | aaim_tfsa/1208nedo3_poly(tmos)/1208nedo3_poly(mdmb)/j4 | 1/2.5/1/1 | [6 empty] | 56.65932 | 0.001111842 |  | 2019-03-18 | [7 empty] | Tg etc. will be inputted in the future
4509 | 10.1016/j.ijhydene.2013.05.124 | aaim_tfsa/1208nedo3_poly(tmos)/1208nedo3_poly(mdmb)/j4 | 1/2.5/1/1 | [6 empty] | 53.7352 | 0.000990109 |  | 2019-03-18 | [7 empty] | Tg etc. will be inputted in the future
4510 | 10.1016/j.ijhydene.2013.05.124 | aaim_tfsa/1208nedo3_poly(tmos)/1208nedo3_poly(mdmb)/j4 | 1/2.5/1/1 | [6 empty] | 50.86247 | 0.0008681784 |  | 2019-03-18 | [7 empty] | Tg etc. will be inputted in the future
4511 | 10.1016/j.ijhydene.2013.05.124 | aaim_tfsa/1208nedo3_poly(tmos)/1208nedo3_poly(mdmb)/j4 | 1/2.5/1/1 | [6 empty] | 47.70095 | 0.0007495835 |  | 2019-03-18 | [7 empty] | Tg etc. will be inputted in the future
4512 | 10.1016/j.ijhydene.2013.05.124 | aaim_tfsa/1208nedo3_poly(tmos)/1208nedo3_poly(mdmb)/j4 | 1/2.5/1/1 | [6 empty] | 44.7666 | 0.0006372605 |  | 2019-03-18 | [7 empty] | Tg etc. will be inputted in the future
4513 | 10.1016/j.ijhydene.2013.05.124 | aaim_tfsa/1208nedo3_poly(tmos)/1208nedo3_poly(mdmb)/j4 | 1/2.5/1/1 | [6 empty] | 41.80388 | 0.0005417676 |  | 2019-03-18 | [7 empty] | Tg etc. will be inputted in the future
4514 | 10.1016/j.ijhydene.2013.05.124 | aaim_tfsa/1208nedo3_poly(tmos)/1208nedo3_poly(mdmb)/j4 | 1/2.5/1/1 | [6 empty] | 38.65594 | 0.0004641592 |  | 2019-03-18 | [7 empty] | Tg etc. will be inputted in the future
4515 | 10.1016/j.ijhydene.2013.05.124 | aaim_tfsa/1208nedo3_poly(tmos)/1208nedo3_poly(mdmb)/j4 | 1/2.5/1/1 | [6 empty] | 35.80551 | 0.0003855591 |  | 2019-03-18 | [7 empty] | Tg etc. will be inputted in the future
4516 | 10.1016/j.ijhydene.2013.05.124 | aaim_tfsa/1208nedo3_poly(tmos)/1208nedo3_poly(mdmb)/j4 | 1/2.5/1/1 | [6 empty] | 32.69884 | 0.0003303277 |  | 2019-03-18 | [7 empty] | Tg etc. will be inputted in the future
4517 | 10.1016/j.ijhydene.2013.05.124 | aaim_tfsa/1208nedo3_poly(tmos)/1208nedo3_poly(mdmb)/j4 | 1/2.5/1/1 | [6 empty] | 30.03134 | 0.0002964435 |  | 2019-03-18 | [7 empty] | Tg etc. will be inputted in the future
4518 | 10.1016/j.ijhydene.2013.05.124 | aaim_tfsa/1208nedo3_poly(tmos)/1208nedo3_poly(mdmb)/j4 | 1/2.5/1.5/1 | [6 empty] | 59.63623 | 0.002990742 |  | 2019-03-18 | [7 empty] | Tg etc. will be inputted in the future
4519 | 10.1016/j.ijhydene.2013.05.124 | aaim_tfsa/1208nedo3_poly(tmos)/1208nedo3_poly(mdmb)/j4 | 1/2.5/1.5/1 | [6 empty] | 56.83824 | 0.002427348 |  | 2019-03-18 | [7 empty] | Tg etc. will be inputted in the future
4520 | 10.1016/j.ijhydene.2013.05.124 | aaim_tfsa/1208nedo3_poly(tmos)/1208nedo3_poly(mdmb)/j4 | 1/2.5/1.5/1 | [6 empty] | 53.91096 | 0.001910095 |  | 2019-03-18 | [7 empty] | Tg etc. will be inputted in the future
4521 | 10.1016/j.ijhydene.2013.05.124 | aaim_tfsa/1208nedo3_poly(tmos)/1208nedo3_poly(mdmb)/j4 | 1/2.5/1.5/1 | [6 empty] | 50.68996 | 0.001503066 |  | 2019-03-18 | [7 empty] | Tg etc. will be inputted in the future
4522 | 10.1016/j.ijhydene.2013.05.124 | aaim_tfsa/1208nedo3_poly(tmos)/1208nedo3_poly(mdmb)/j4 | 1/2.5/1.5/1 | [6 empty] | 47.78559 | 0.001129167 |  | 2019-03-18 | [7 empty] | Tg etc. will be inputted in the future
4523 | 10.1016/j.ijhydene.2013.05.124 | aaim_tfsa/1208nedo3_poly(tmos)/1208nedo3_poly(mdmb)/j4 | 1/2.5/1.5/1 | [6 empty] | 44.60053 | 0.0008954431 |  | 2019-03-18 | [7 empty] | Tg etc. will be inputted in the future
4524 | 10.1016/j.ijhydene.2013.05.124 | aaim_tfsa/1208nedo3_poly(tmos)/1208nedo3_poly(mdmb)/j4 | 1/2.5/1.5/1 | [6 empty] | 41.88535 | 0.0007100992 |  | 2019-03-18 | [7 empty] | Tg etc. will be inputted in the future
4525 | 10.1016/j.ijhydene.2013.05.124 | aaim_tfsa/1208nedo3_poly(tmos)/1208nedo3_poly(mdmb)/j4 | 1/2.5/1.5/1 | [6 empty] | 38.81586 | 0.0005587815 |  | 2019-03-18 | [7 empty] | Tg etc. will be inputted in the future
4526 | 10.1016/j.ijhydene.2013.05.124 | aaim_tfsa/1208nedo3_poly(tmos)/1208nedo3_poly(mdmb)/j4 | 1/2.5/1.5/1 | [6 empty] | 35.88399 | 0.0004535185 |  | 2019-03-18 | [7 empty] | Tg etc. will be inputted in the future
4527 | 10.1016/j.ijhydene.2013.05.124 | aaim_tfsa/1208nedo3_poly(tmos)/1208nedo3_poly(mdmb)/j4 | 1/2.5/1.5/1 | [6 empty] | 32.77575 | 0.0003709411 |  | 2019-03-18 | [7 empty] | Tg etc. will be inputted in the future
4528 | 10.1016/j.ijhydene.2013.05.124 | aaim_tfsa/1208nedo3_poly(tmos)/1208nedo3_poly(mdmb)/j4 | 1/2.5/1.5/1 | [6 empty] | 29.8803 | 0.000317803 |  | 2019-03-18 | [7 empty] | Tg etc. will be inputted in the future
4529 | 10.1016/j.ijhydene.2013.05.124 | aaim_tfsa/1208nedo3_poly(tmos)/1208nedo3_poly(mdmb)/s4 | 1/2.5/0.5/1 | [6 empty] | 57.15662 | 0.001386548 |  | 2019-03-18 | [7 empty] | Tg etc. will be inputted in the future
4530 | 10.1016/j.ijhydene.2013.05.124 | aaim_tfsa/1208nedo3_poly(tmos)/1208nedo3_poly(mdmb)/s4 | 1/2.5/0.5/1 | [6 empty] | 54.56907 | 0.001287292 |  | 2019-03-18 | [7 empty] | Tg etc. will be inputted in the future
4531 | 10.1016/j.ijhydene.2013.05.124 | aaim_tfsa/1208nedo3_poly(tmos)/1208nedo3_poly(mdmb)/s4 | 1/2.5/0.5/1 | [6 empty] | 51.89533 | 0.001195141 |  | 2019-03-18 | [7 empty] | Tg etc. will be inputted in the future
4532 | 10.1016/j.ijhydene.2013.05.124 | aaim_tfsa/1208nedo3_poly(tmos)/1208nedo3_poly(mdmb)/s4 | 1/2.5/0.5/1 | [6 empty] | 49.26486 | 0.001077105 |  | 2019-03-18 | [7 empty] | Tg etc. will be inputted in the future
4533 | 10.1016/j.ijhydene.2013.05.124 | aaim_tfsa/1208nedo3_poly(tmos)/1208nedo3_poly(mdmb)/s4 | 1/2.5/0.5/1 | [6 empty] | 46.31034 | 0.0009852535 |  |  | Kumar Sai Smaran, Raman Vedarajan, Noriyoshi Matsumi | 2014 | School of Materials Science, Japan Advanced Institute of Science and Technology, 1-1 Asahidai, Nomi 923-1292, | Japan | Int. J. Hydrogen Energy | Design of organiceinorganic hybrid ion-gel electrolytes composed of borosilicate and allylimidazolium type ionic liquids |  |  | Fig.3A | gel
4534 | 10.1016/j.ijhydene.2013.05.124 | aaim_tfsa/1208nedo3_poly(tmos)/1208nedo3_poly(mdmb)/s4 | 1/2.5/0.5/1 | [6 empty] | 43.40948 | 0.0008879469 |  |  | Kumar Sai Smaran, Raman Vedarajan, Noriyoshi Matsumi | 2014 | School of Materials Science, Japan Advanced Institute of Science and Technology, 1-1 Asahidai, Nomi 923-1292, | Japan | Int. J. Hydrogen Energy | Design of organiceinorganic hybrid ion-gel electrolytes composed of borosilicate and allylimidazolium type ionic liquids |  |  | Fig.3A | gel
4535 | 10.1016/j.ijhydene.2013.05.124 | aaim_tfsa/1208nedo3_poly(tmos)/1208nedo3_poly(mdmb)/s4 | 1/2.5/0.5/1 | [6 empty] | 40.91404 | 0.0008367216 |  |  | Kumar Sai Smaran, Raman Vedarajan, Noriyoshi Matsumi | 2014 | School of Materials Science, Japan Advanced Institute of Science and Technology, 1-1 Asahidai, Nomi 923-1292, | Japan | Int. J. Hydrogen Energy | Design of organiceinorganic hybrid ion-gel electrolytes composed of borosilicate and allylimidazolium type ionic liquids |  |  | Fig.3A | gel
4536 | 10.1016/j.ijhydene.2013.05.124 | aaim_tfsa/1208nedo3_poly(tmos)/1208nedo3_poly(mdmb)/s4 | 1/2.5/0.5/1 | [6 empty] | 38.10992 | 0.0007540827 |  |  | Kumar Sai Smaran, Raman Vedarajan, Noriyoshi Matsumi | 2014 | School of Materials Science, Japan Advanced Institute of Science and Technology, 1-1 Asahidai, Nomi 923-1292, | Japan | Int. J. Hydrogen Energy | Design of organiceinorganic hybrid ion-gel electrolytes composed of borosilicate and allylimidazolium type ionic liquids |  |  | Fig.3A | gel
4537 | 10.1016/j.ijhydene.2013.05.124 | aaim_tfsa/1208nedo3_poly(tmos)/1208nedo3_poly(mdmb)/s4 | 1/2.5/0.5/1 | [6 empty] | 35.35543 | 0.0006897791 |  |  | Kumar Sai Smaran, Raman Vedarajan, Noriyoshi Matsumi | 2014 | School of Materials Science, Japan Advanced Institute of Science and Technology, 1-1 Asahidai, Nomi 923-1292, | Japan | Int. J. Hydrogen Energy | Design of organiceinorganic hybrid ion-gel electrolytes composed of borosilicate and allylimidazolium type ionic liquids |  |  | Fig.3A | gel
4538 | 10.1016/j.ijhydene.2013.05.124 | aaim_tfsa/1208nedo3_poly(tmos)/1208nedo3_poly(mdmb)/s4 | 1/2.5/0.5/1 | [6 empty] | 32.53747 | 0.000640401 |  |  | Kumar Sai Smaran, Raman Vedarajan, Noriyoshi Matsumi | 2014 | School of Materials Science, Japan Advanced Institute of Science and Technology, 1-1 Asahidai, Nomi 923-1292, | Japan | Int. J. Hydrogen Energy | Design of organiceinorganic hybrid ion-gel electrolytes composed of borosilicate and allylimidazolium type ionic liquids |  |  | Fig.3A | gel
4539 | 10.1016/j.ijhydene.2013.05.124 | aaim_tfsa/1208nedo3_poly(tmos)/1208nedo3_poly(mdmb)/s4 | 1/2.5/0.5/1 | [6 empty] | 29.66099 | 0.0005857901 |  |  | Kumar Sai Smaran, Raman Vedarajan, Noriyoshi Matsumi | 2014 | School of Materials Science, Japan Advanced Institute of Science and Technology, 1-1 Asahidai, Nomi 923-1292, | Japan | Int. J. Hydrogen Energy | Design of organiceinorganic hybrid ion-gel electrolytes composed of borosilicate and allylimidazolium type ionic liquids |  |  | Fig.3A | gel
4540 | 10.1016/j.ijhydene.2013.05.124 | aaim_tfsa/1208nedo3_poly(tmos)/1208nedo3_poly(mdmb)/s4 | 1/2.5/1/1 | [6 empty] | 57.41758 | 0.0204022 |  |  | Kumar Sai Smaran, Raman Vedarajan, Noriyoshi Matsumi | 2014 | School of Materials Science, Japan Advanced Institute of Science and Technology, 1-1 Asahidai, Nomi 923-1292, | Japan | Int. J. Hydrogen Energy | Design of organiceinorganic hybrid ion-gel electrolytes composed of borosilicate and allylimidazolium type ionic liquids |  |  | Fig.3A | gel
4541 | 10.1016/j.ijhydene.2013.05.124 | aaim_tfsa/1208nedo3_poly(tmos)/1208nedo3_poly(mdmb)/s4 | 1/2.5/1/1 | [6 empty] | 54.69746 | 0.01838722 |  |  | Kumar Sai Smaran, Raman Vedarajan, Noriyoshi Matsumi | 2014 | School of Materials Science, Japan Advanced Institute of Science and Technology, 1-1 Asahidai, Nomi 923-1292, | Japan | Int. J. Hydrogen Energy | Design of organiceinorganic hybrid ion-gel electrolytes composed of borosilicate and allylimidazolium type ionic liquids |  |  | Fig.3A | gel
4542 | 10.1016/j.ijhydene.2013.05.124 | aaim_tfsa/1208nedo3_poly(tmos)/1208nedo3_poly(mdmb)/s4 | 1/2.5/1/1 | [6 empty] | 52.02163 | 0.01732647 |  |  | Kumar Sai Smaran, Raman Vedarajan, Noriyoshi Matsumi | 2014 | School of Materials Science, Japan Advanced Institute of Science and Technology, 1-1 Asahidai, Nomi 923-1292, | Japan | Int. J. Hydrogen Energy | Design of organiceinorganic hybrid ion-gel electrolytes composed of borosilicate and allylimidazolium type ionic liquids |  |  | Fig.3A | gel
4543 | 10.1016/j.ijhydene.2013.05.124 | aaim_tfsa/1208nedo3_poly(tmos)/1208nedo3_poly(mdmb)/s4 | 1/2.5/1/1 | [6 empty] | 49.14069 | 0.01632687 |  |  | Kumar Sai Smaran, Raman Vedarajan, Noriyoshi Matsumi | 2014 | School of Materials Science, Japan Advanced Institute of Science and Technology, 1-1 Asahidai, Nomi 923-1292, | Japan | Int. J. Hydrogen Energy | Design of organiceinorganic hybrid ion-gel electrolytes composed of borosilicate and allylimidazolium type ionic liquids |  |  | Fig.3A | gel
4544 | 10.1016/j.ijhydene.2013.05.124 | aaim_tfsa/1208nedo3_poly(tmos)/1208nedo3_poly(mdmb)/s4 | 1/2.5/1/1 | [6 empty] | 46.06662 | 0.0144974 |  |  | Kumar Sai Smaran, Raman Vedarajan, Noriyoshi Matsumi | 2014 | School of Materials Science, Japan Advanced Institute of Science and Technology, 1-1 Asahidai, Nomi 923-1292, | Japan | Int. J. Hydrogen Energy | Design of organiceinorganic hybrid ion-gel electrolytes composed of borosilicate and allylimidazolium type ionic liquids |  |  | Fig.3B | gel
4545 | 10.1016/j.ijhydene.2013.05.124 | aaim_tfsa/1208nedo3_poly(tmos)/1208nedo3_poly(mdmb)/s4 | 1/2.5/1/1 | [6 empty] | 43.64916 | 0.01366105 |  |  | Kumar Sai Smaran, Raman Vedarajan, Noriyoshi Matsumi | 2014 | School of Materials Science, Japan Advanced Institute of Science and Technology, 1-1 Asahidai, Nomi 923-1292, | Japan | Int. J. Hydrogen Energy | Design of organiceinorganic hybrid ion-gel electrolytes composed of borosilicate and allylimidazolium type ionic liquids |  |  | Fig.3B | gel
4546 | 10.1016/j.ijhydene.2013.05.124 | aaim_tfsa/1208nedo3_poly(tmos)/1208nedo3_poly(mdmb)/s4 | 1/2.5/1/1 | [6 empty] | 40.79621 | 0.01213028 |  |  | Kumar Sai Smaran, Raman Vedarajan, Noriyoshi Matsumi | 2014 | School of Materials Science, Japan Advanced Institute of Science and Technology, 1-1 Asahidai, Nomi 923-1292, | Japan | Int. J. Hydrogen Energy | Design of organiceinorganic hybrid ion-gel electrolytes composed of borosilicate and allylimidazolium type ionic liquids |  |  | Fig.3B | gel
4547 | 10.1016/j.ijhydene.2013.05.124 | aaim_tfsa/1208nedo3_poly(tmos)/1208nedo3_poly(mdmb)/s4 | 1/2.5/1/1 | [6 empty] | 37.99419 | 0.01093226 |  |  | Kumar Sai Smaran, Raman Vedarajan, Noriyoshi Matsumi | 2014 | School of Materials Science, Japan Advanced Institute of Science and Technology, 1-1 Asahidai, Nomi 923-1292, | Japan | Int. J. Hydrogen Energy | Design of organiceinorganic hybrid ion-gel electrolytes composed of borosilicate and allylimidazolium type ionic liquids |  |  | Fig.3B | gel
4548 | 10.1016/j.ijhydene.2013.05.124 | aaim_tfsa/1208nedo3_poly(tmos)/1208nedo3_poly(mdmb)/s4 | 1/2.5/1/1 | [6 empty] | 35.35543 | 0.01 |  |  | Kumar Sai Smaran, Raman Vedarajan, Noriyoshi Matsumi | 2014 | School of Materials Science, Japan Advanced Institute of Science and Technology, 1-1 Asahidai, Nomi 923-1292, | Japan | Int. J. Hydrogen Energy | Design of organiceinorganic hybrid ion-gel electrolytes composed of borosilicate and allylimidazolium type ionic liquids |  |  | Fig.3B | gel
4549 | 10.1016/j.ijhydene.2013.05.124 | aaim_tfsa/1208nedo3_poly(tmos)/1208nedo3_poly(mdmb)/s4 | 1/2.5/1/1 | [6 empty] | 32.64918 | 0.008619538 |  |  | Kumar Sai Smaran, Raman Vedarajan, Noriyoshi Matsumi | 2014 | School of Materials Science, Japan Advanced Institute of Science and Technology, 1-1 Asahidai, Nomi 923-1292, | Japan | Int. J. Hydrogen Energy | Design of organiceinorganic hybrid ion-gel electrolytes composed of borosilicate and allylimidazolium type ionic liquids |  |  | Fig.3B | gel
4550 | 10.1016/j.ijhydene.2013.05.124 | aaim_tfsa/1208nedo3_poly(tmos)/1208nedo3_poly(mdmb)/s4 | 1/2.5/1/1 | [6 empty] | 29.77061 | 0.007212154 |  |  | Kumar Sai Smaran, Raman Vedarajan, Noriyoshi Matsumi | 2014 | School of Materials Science, Japan Advanced Institute of Science and Technology, 1-1 Asahidai, Nomi 923-1292, | Japan | Int. J. Hydrogen Energy | Design of organiceinorganic hybrid ion-gel electrolytes composed of borosilicate and allylimidazolium type ionic liquids |  |  | Fig.3B | gel
4551 | 10.1016/j.ijhydene.2013.05.124 | aaim_tfsa/1208nedo3_poly(tmos)/1208nedo3_poly(mdmb)/s4 | 1/2.5/1.5/1 | [6 empty] | 57.28705 | 0.008122262 |  |  | Kumar Sai Smaran, Raman Vedarajan, Noriyoshi Matsumi | 2014 | School of Materials Science, Japan Advanced Institute of Science and Technology, 1-1 Asahidai, Nomi 923-1292, | Japan | Int. J. Hydrogen Energy | Design of organiceinorganic hybrid ion-gel electrolytes composed of borosilicate and allylimidazolium type ionic liquids |  |  | Fig.3B | gel
4552 | 10.1016/j.ijhydene.2013.05.124 | aaim_tfsa/1208nedo3_poly(tmos)/1208nedo3_poly(mdmb)/s4 | 1/2.5/1.5/1 | [6 empty] | 54.69746 | 0.007429644 |  |  | Kumar Sai Smaran, Raman Vedarajan, Noriyoshi Matsumi | 2014 | School of Materials Science, Japan Advanced Institute of Science and Technology, 1-1 Asahidai, Nomi 923-1292, | Japan | Int. J. Hydrogen Energy | Design of organiceinorganic hybrid ion-gel electrolytes composed of borosilicate and allylimidazolium type ionic liquids |  |  | Fig.3B | gel
4553 | 10.1016/j.ijhydene.2013.05.124 | aaim_tfsa/1208nedo3_poly(tmos)/1208nedo3_poly(mdmb)/s4 | 1/2.5/1.5/1 | [6 empty] | 51.89533 | 0.007001015 |  |  | Kumar Sai Smaran, Raman Vedarajan, Noriyoshi Matsumi | 2014 | School of Materials Science, Japan Advanced Institute of Science and Technology, 1-1 Asahidai, Nomi 923-1292, | Japan | Int. J. Hydrogen Energy | Design of organiceinorganic hybrid ion-gel electrolytes composed of borosilicate and allylimidazolium type ionic liquids |  |  | Fig.3B | gel
4554 | 10.1016/j.ijhydene.2013.05.124 | aaim_tfsa/1208nedo3_poly(tmos)/1208nedo3_poly(mdmb)/s4 | 1/2.5/1.5/1 | [6 empty] | 48.89263 | 0.00640401 |  |  | Kumar Sai Smaran, Raman Vedarajan, Noriyoshi Matsumi | 2014 | School of Materials Science, Japan Advanced Institute of Science and Technology, 1-1 Asahidai, Nomi 923-1292, | Japan | Int. J. Hydrogen Energy | Design of organiceinorganic hybrid ion-gel electrolytes composed of borosilicate and allylimidazolium type ionic liquids |  |  | Fig.3B | gel
4555 | 10.1016/j.ijhydene.2013.05.124 | aaim_tfsa/1208nedo3_poly(tmos)/1208nedo3_poly(mdmb)/s4 | 1/2.5/1.5/1 | [6 empty] | 46.18843 | 0.005686421 |  |  | Kumar Sai Smaran, Raman Vedarajan, Noriyoshi Matsumi | 2014 | School of Materials Science, Japan Advanced Institute of Science and Technology, 1-1 Asahidai, Nomi 923-1292, | Japan | Int. J. Hydrogen Energy | Design of organiceinorganic hybrid ion-gel electrolytes composed of borosilicate and allylimidazolium type ionic liquids |  |  | Fig.3C | gel
4556 | 10.1016/j.ijhydene.2013.05.124 | aaim_tfsa/1208nedo3_poly(tmos)/1208nedo3_poly(mdmb)/s4 | 1/2.5/1.5/1 | [6 empty] | 43.40948 | 0.005279357 |  |  | Kumar Sai Smaran, Raman Vedarajan, Noriyoshi Matsumi | 2014 | School of Materials Science, Japan Advanced Institute of Science and Technology, 1-1 Asahidai, Nomi 923-1292, | Japan | Int. J. Hydrogen Energy | Design of organiceinorganic hybrid ion-gel electrolytes composed of borosilicate and allylimidazolium type ionic liquids |  |  | Fig.3C | gel
4557 | 10.1016/j.ijhydene.2013.05.124 | aaim_tfsa/1208nedo3_poly(tmos)/1208nedo3_poly(mdmb)/s4 | 1/2.5/1.5/1 | [6 empty] | 40.79621 | 0.004687788 |  |  | Kumar Sai Smaran, Raman Vedarajan, Noriyoshi Matsumi | 2014 | School of Materials Science, Japan Advanced Institute of Science and Technology, 1-1 Asahidai, Nomi 923-1292, | Japan | Int. J. Hydrogen Energy | Design of organiceinorganic hybrid ion-gel electrolytes composed of borosilicate and allylimidazolium type ionic liquids |  |  | Fig.3C | gel
4558 | 10.1016/j.ijhydene.2013.05.124 | aaim_tfsa/1208nedo3_poly(tmos)/1208nedo3_poly(mdmb)/s4 | 1/2.5/1.5/1 | [6 empty] | 38.34164 | 0.004352212 |  |  | Kumar Sai Smaran, Raman Vedarajan, Noriyoshi Matsumi | 2014 | School of Materials Science, Japan Advanced Institute of Science and Technology, 1-1 Asahidai, Nomi 923-1292, | Japan | Int. J. Hydrogen Energy | Design of organiceinorganic hybrid ion-gel electrolytes composed of borosilicate and allylimidazolium type ionic liquids |  |  | Fig.3C | gel
4559 | 10.1016/j.ijhydene.2013.05.124 | aaim_tfsa/1208nedo3_poly(tmos)/1208nedo3_poly(mdmb)/s4 | 1/2.5/1.5/1 | [6 empty] | 35.35543 | 0.003981072 |  |  | Kumar Sai Smaran, Raman Vedarajan, Noriyoshi Matsumi | 2014 | School of Materials Science, Japan Advanced Institute of Science and Technology, 1-1 Asahidai, Nomi 923-1292, | Japan | Int. J. Hydrogen Energy | Design of organiceinorganic hybrid ion-gel electrolytes composed of borosilicate and allylimidazolium type ionic liquids |  |  | Fig.3C | gel
4560 | 10.1016/j.ijhydene.2013.05.124 | aaim_tfsa/1208nedo3_poly(tmos)/1208nedo3_poly(mdmb)/s4 | 1/2.5/1.5/1 | [6 empty] | 32.3143 | 0.003751405 |  |  | Kumar Sai Smaran, Raman Vedarajan, Noriyoshi Matsumi | 2014 | School of Materials Science, Japan Advanced Institute of Science and Technology, 1-1 Asahidai, Nomi 923-1292, | Japan | Int. J. Hydrogen Energy | Design of organiceinorganic hybrid ion-gel electrolytes composed of borosilicate and allylimidazolium type ionic liquids |  |  | Fig.3C | gel
4561 | 10.1016/j.ijhydene.2013.05.124 | aaim_tfsa/1208nedo3_poly(tmos)/1208nedo3_poly(mdmb)/s4 | 1/2.5/1.5/1 | [6 empty] | 29.77061 | 0.003751405 |  |  | Kumar Sai Smaran, Raman Vedarajan, Noriyoshi Matsumi | 2014 | School of Materials Science, Japan Advanced Institute of Science and Technology, 1-1 Asahidai, Nomi 923-1292, | Japan | Int. J. Hydrogen Energy | Design of organiceinorganic hybrid ion-gel electrolytes composed of borosilicate and allylimidazolium type ionic liquids |  |  | Fig.3C | gel
4562 | 10.1016/0378-7753(91)80004-H | LiAsF6/2-MeTHF | 1/0.991524439800302 | [6 empty] | -60 | 0.00097 |  |  | Kumar Sai Smaran, Raman Vedarajan, Noriyoshi Matsumi | 2014 | School of Materials Science, Japan Advanced Institute of Science and Technology, 1-1 Asahidai, Nomi 923-1292, | Japan | Int. J. Hydrogen Energy | Design of organiceinorganic hybrid ion-gel electrolytes composed of borosilicate and allylimidazolium type ionic liquids |  |  | Fig.3C | gel
4563 | 10.1016/0378-7753(91)80004-H | LiAsF6/2-MeTHF | 1/0.991524439800302 | [6 empty] | -50 | 0.00127 |  |  | Kumar Sai Smaran, Raman Vedarajan, Noriyoshi Matsumi | 2014 | School of Materials Science, Japan Advanced Institute of Science and Technology, 1-1 Asahidai, Nomi 923-1292, | Japan | Int. J. Hydrogen Energy | Design of organiceinorganic hybrid ion-gel electrolytes composed of borosilicate and allylimidazolium type ionic liquids |  |  | Fig.3C | gel
4564 | 10.1016/0378-7753(91)80004-H | LiAsF6/2-MeTHF | 1/0.991524439800302 | [6 empty] | -40 | 0.00155 |  |  | Kumar Sai Smaran, Raman Vedarajan, Noriyoshi Matsumi | 2014 | School of Materials Science, Japan Advanced Institute of Science and Technology, 1-1 Asahidai, Nomi 923-1292, | Japan | Int. J. Hydrogen Energy | Design of organiceinorganic hybrid ion-gel electrolytes composed of borosilicate and allylimidazolium type ionic liquids |  |  | Fig.3C | gel
4565 | 10.1016/0378-7753(91)80004-H | LiAsF6/2-MeTHF | 1/0.991524439800302 | [6 empty] | -30 | 0.00183 |  |  | Kumar Sai Smaran, Raman Vedarajan, Noriyoshi Matsumi | 2014 | School of Materials Science, Japan Advanced Institute of Science and Technology, 1-1 Asahidai, Nomi 923-1292, | Japan | Int. J. Hydrogen Energy | Design of organiceinorganic hybrid ion-gel electrolytes composed of borosilicate and allylimidazolium type ionic liquids |  |  | Fig.3C | gel
4566 | 10.1016/0378-7753(91)80004-H | LiAsF6/2-MeTHF | 1/0.991524439800302 | [6 empty] | -20 | 0.00204 |  |  | Kumar Sai Smaran, Raman Vedarajan, Noriyoshi Matsumi | 2014 | School of Materials Science, Japan Advanced Institute of Science and Technology, 1-1 Asahidai, Nomi 923-1292, | Japan | Int. J. Hydrogen Energy | Design of organiceinorganic hybrid ion-gel electrolytes composed of borosilicate and allylimidazolium type ionic liquids |  |  | Fig.3G | gel
4567 | 10.1016/0378-7753(91)80004-H | LiAsF6/2-MeTHF | 1/0.991524439800302 | [6 empty] | -10 | 0.00222 |  |  | Kumar Sai Smaran, Raman Vedarajan, Noriyoshi Matsumi | 2014 | School of Materials Science, Japan Advanced Institute of Science and Technology, 1-1 Asahidai, Nomi 923-1292, | Japan | Int. J. Hydrogen Energy | Design of organiceinorganic hybrid ion-gel electrolytes composed of borosilicate and allylimidazolium type ionic liquids |  |  | Fig.3G | gel
4568 | 10.1016/0378-7753(91)80004-H | LiAsF6/2-MeTHF | 1/0.991524439800302 | [6 empty] | 0 | 0.00239 |  |  | Kumar Sai Smaran, Raman Vedarajan, Noriyoshi Matsumi | 2014 | School of Materials Science, Japan Advanced Institute of Science and Technology, 1-1 Asahidai, Nomi 923-1292, | Japan | Int. J. Hydrogen Energy | Design of organiceinorganic hybrid ion-gel electrolytes composed of borosilicate and allylimidazolium type ionic liquids |  |  | Fig.3G | gel
4569 | 10.1016/0378-7753(91)80004-H | LiAsF6/2-MeTHF | 1/0.991524439800302 | [6 empty] | 20 | 0.00273 |  |  | Kumar Sai Smaran, Raman Vedarajan, Noriyoshi Matsumi | 2014 | School of Materials Science, Japan Advanced Institute of Science and Technology, 1-1 Asahidai, Nomi 923-1292, | Japan | Int. J. Hydrogen Energy | Design of organiceinorganic hybrid ion-gel electrolytes composed of borosilicate and allylimidazolium type ionic liquids |  |  | Fig.3G | gel
4570 | 10.1016/0378-7753(91)80004-H | LiAsF6/2-MeTHF/DME/EC/PC | 1/0.347033553930106/0.509008031256783/0.224846695434931/0.177049662062886 | [6 empty] | -60 | 0.00089 |  |  | Kumar Sai Smaran, Raman Vedarajan, Noriyoshi Matsumi | 2014 | School of Materials Science, Japan Advanced Institute of Science and Technology, 1-1 Asahidai, Nomi 923-1292, | Japan | Int. J. Hydrogen Energy | Design of organiceinorganic hybrid ion-gel electrolytes composed of borosilicate and allylimidazolium type ionic liquids |  |  | Fig.3G | gel
4571 | 10.1016/0378-7753(91)80004-H | LiAsF6/2-MeTHF/DME/EC/PC | 1/0.347033553930106/0.509008031256783/0.224846695434931/0.177049662062886 | [6 empty] | -50 | 0.00124 |  |  | Kumar Sai Smaran, Raman Vedarajan, Noriyoshi Matsumi | 2014 | School of Materials Science, Japan Advanced Institute of Science and Technology, 1-1 Asahidai, Nomi 923-1292, | Japan | Int. J. Hydrogen Energy | Design of organiceinorganic hybrid ion-gel electrolytes composed of borosilicate and allylimidazolium type ionic liquids |  |  | Fig.3G | gel
4572 | 10.1016/0378-7753(91)80004-H | LiAsF6/2-MeTHF/DME/EC/PC | 1/0.347033553930106/0.509008031256783/0.224846695434931/0.177049662062886 | [6 empty] | -40 | 0.00214 |  |  | Kumar Sai Smaran, Raman Vedarajan, Noriyoshi Matsumi | 2014 | School of Materials Science, Japan Advanced Institute of Science and Technology, 1-1 Asahidai, Nomi 923-1292, | Japan | Int. J. Hydrogen Energy | Design of organiceinorganic hybrid ion-gel electrolytes composed of borosilicate and allylimidazolium type ionic liquids |  |  | Fig.3G | gel
4573 | 10.1016/0378-7753(91)80004-H | LiAsF6/2-MeTHF/DME/EC/PC | 1/0.347033553930106/0.509008031256783/0.224846695434931/0.177049662062886 | [6 empty] | -30 | 0.00459 |  |  | Kumar Sai Smaran, Raman Vedarajan, Noriyoshi Matsumi | 2014 | School of Materials Science, Japan Advanced Institute of Science and Technology, 1-1 Asahidai, Nomi 923-1292, | Japan | Int. J. Hydrogen Energy | Design of organiceinorganic hybrid ion-gel electrolytes composed of borosilicate and allylimidazolium type ionic liquids |  |  | Fig.3G | gel
4574 | 10.1016/0378-7753(91)80004-H | LiAsF6/2-MeTHF/DME/EC/PC | 1/0.347033553930106/0.509008031256783/0.224846695434931/0.177049662062886 | [6 empty] | -20 | 0.00631 |  |  | Kumar Sai Smaran, Raman Vedarajan, Noriyoshi Matsumi | 2014 | School of Materials Science, Japan Advanced Institute of Science and Technology, 1-1 Asahidai, Nomi 923-1292, | Japan | Int. J. Hydrogen Energy | Design of organiceinorganic hybrid ion-gel electrolytes composed of borosilicate and allylimidazolium type ionic liquids |  |  | Fig.3G | gel
4575 | 10.1016/0378-7753(91)80004-H | LiAsF6/2-MeTHF/DME/EC/PC | 1/0.347033553930106/0.509008031256783/0.224846695434931/0.177049662062886 | [6 empty] | -10 | 0.00824 |  |  | Kumar Sai Smaran, Raman Vedarajan, Noriyoshi Matsumi | 2014 | School of Materials Science, Japan Advanced Institute of Science and Technology, 1-1 Asahidai, Nomi 923-1292, | Japan | Int. J. Hydrogen Energy | Design of organiceinorganic hybrid ion-gel electrolytes composed of borosilicate and allylimidazolium type ionic liquids |  |  | Fig.3G | gel
4576 | 10.1016/0378-7753(91)80004-H | LiAsF6/2-MeTHF/DME/EC/PC | 1/0.347033553930106/0.509008031256783/0.224846695434931/0.177049662062886 | [6 empty] | 0 | 0.01037 |  |  | Kumar Sai Smaran, Raman Vedarajan, Noriyoshi Matsumi | 2014 | School of Materials Science, Japan Advanced Institute of Science and Technology, 1-1 Asahidai, Nomi 923-1292, | Japan | Int. J. Hydrogen Energy | Design of organiceinorganic hybrid ion-gel electrolytes composed of borosilicate and allylimidazolium type ionic liquids |  |  | Fig.3G | gel
4577 | 10.1016/0378-7753(91)80004-H | LiAsF6/2-MeTHF/DME/EC/PC | 1/0.347033553930106/0.509008031256783/0.224846695434931/0.177049662062886 | [6 empty] | 20 | 0.01523 |  |  | Kumar Sai Smaran, Raman Vedarajan, Noriyoshi Matsumi | 2014 | School of Materials Science, Japan Advanced Institute of Science and Technology, 1-1 Asahidai, Nomi 923-1292, | Japan | Int. J. Hydrogen Energy | Design of organiceinorganic hybrid ion-gel electrolytes composed of borosilicate and allylimidazolium type ionic liquids |  |  | Fig.3H | gel
4578 | 10.1016/0378-7753(91)80004-H | LiAsF6/2-MeTHF/DME/EC/PC | 1/0.347033553930106/0.509008031256783/0.224846695434931/0.177049662062886 | [6 empty] | 40 | 0.02064 |  |  | Kumar Sai Smaran, Raman Vedarajan, Noriyoshi Matsumi | 2014 | School of Materials Science, Japan Advanced Institute of Science and Technology, 1-1 Asahidai, Nomi 923-1292, | Japan | Int. J. Hydrogen Energy | Design of organiceinorganic hybrid ion-gel electrolytes composed of borosilicate and allylimidazolium type ionic liquids |  |  | Fig.3H | gel
4579 | 10.1016/0378-7753(91)80004-H | LiAsF6/2-MeTHF/DME/EC/PC | 1/0.347033553930106/0.509008031256783/0.224846695434931/0.177049662062886 | [6 empty] | 60 | 0.02601 |  |  | Kumar Sai Smaran, Raman Vedarajan, Noriyoshi Matsumi | 2014 | School of Materials Science, Japan Advanced Institute of Science and Technology, 1-1 Asahidai, Nomi 923-1292, | Japan | Int. J. Hydrogen Energy | Design of organiceinorganic hybrid ion-gel electrolytes composed of borosilicate and allylimidazolium type ionic liquids |  |  | Fig.3H | gel
4580 | 10.1016/0378-7753(91)80004-H | LiAsF6/2-MeTHF/DME/EC/PC | 1/0.347033553930106/0.509008031256783/0.224846695434931/0.177049662062886 | [6 empty] | 80 | 0.03119 |  |  | Kumar Sai Smaran, Raman Vedarajan, Noriyoshi Matsumi | 2014 | School of Materials Science, Japan Advanced Institute of Science and Technology, 1-1 Asahidai, Nomi 923-1292, | Japan | Int. J. Hydrogen Energy | Design of organiceinorganic hybrid ion-gel electrolytes composed of borosilicate and allylimidazolium type ionic liquids |  |  | Fig.3H | gel
4581 | 10.1016/0378-7753(91)80004-H | LiAsF6/2-MeTHF/DME/EC/PC | 1/0.495762219900151/0.363577165183417/0.187372246195776/0.147541385052405 | [6 empty] | -60 | 0.0011 |  |  | Kumar Sai Smaran, Raman Vedarajan, Noriyoshi Matsumi | 2014 | School of Materials Science, Japan Advanced Institute of Science and Technology, 1-1 Asahidai, Nomi 923-1292, | Japan | Int. J. Hydrogen Energy | Design of organiceinorganic hybrid ion-gel electrolytes composed of borosilicate and allylimidazolium type ionic liquids |  |  | Fig.3H | gel
4582 | 10.1016/0378-7753(91)80004-H | LiAsF6/2-MeTHF/DME/EC/PC | 1/0.495762219900151/0.363577165183417/0.187372246195776/0.147541385052405 | [6 empty] | -50 | 0.0019 |  |  | Kumar Sai Smaran, Raman Vedarajan, Noriyoshi Matsumi | 2014 | School of Materials Science, Japan Advanced Institute of Science and Technology, 1-1 Asahidai, Nomi 923-1292, | Japan | Int. J. Hydrogen Energy | Design of organiceinorganic hybrid ion-gel electrolytes composed of borosilicate and allylimidazolium type ionic liquids |  |  | Fig.3H | gel
4583 | 10.1016/0378-7753(91)80004-H | LiAsF6/2-MeTHF/DME/EC/PC | 1/0.495762219900151/0.363577165183417/0.187372246195776/0.147541385052405 | [6 empty] | -40 | 0.00276 |  |  | Kumar Sai Smaran, Raman Vedarajan, Noriyoshi Matsumi | 2014 | School of Materials Science, Japan Advanced Institute of Science and Technology, 1-1 Asahidai, Nomi 923-1292, | Japan | Int. J. Hydrogen Energy | Design of organiceinorganic hybrid ion-gel electrolytes composed of borosilicate and allylimidazolium type ionic liquids |  |  | Fig.3H | gel
4584 | 10.1016/0378-7753(91)80004-H | LiAsF6/2-MeTHF/DME/EC/PC | 1/0.495762219900151/0.363577165183417/0.187372246195776/0.147541385052405 | [6 empty] | -30 | 0.00457 |  |  | Kumar Sai Smaran, Raman Vedarajan, Noriyoshi Matsumi | 2014 | School of Materials Science, Japan Advanced Institute of Science and Technology, 1-1 Asahidai, Nomi 923-1292, | Japan | Int. J. Hydrogen Energy | Design of organiceinorganic hybrid ion-gel electrolytes composed of borosilicate and allylimidazolium type ionic liquids |  |  | Fig.3H | gel
4585 | 10.1016/0378-7753(91)80004-H | LiAsF6/2-MeTHF/DME/EC/PC | 1/0.495762219900151/0.363577165183417/0.187372246195776/0.147541385052405 | [6 empty] | -20 | 0.00616 |  |  | Kumar Sai Smaran, Raman Vedarajan, Noriyoshi Matsumi | 2014 | School of Materials Science, Japan Advanced Institute of Science and Technology, 1-1 Asahidai, Nomi 923-1292, | Japan | Int. J. Hydrogen Energy | Design of organiceinorganic hybrid ion-gel electrolytes composed of borosilicate and allylimidazolium type ionic liquids |  |  | Fig.3H | gel
4586 | 10.1016/0378-7753(91)80004-H | LiAsF6/2-MeTHF/DME/EC/PC | 1/0.495762219900151/0.363577165183417/0.187372246195776/0.147541385052405 | [6 empty] | -10 | 0.00788 |  |  | Kumar Sai Smaran, Raman Vedarajan, Noriyoshi Matsumi | 2014 | School of Materials Science, Japan Advanced Institute of Science and Technology, 1-1 Asahidai, Nomi 923-1292, | Japan | Int. J. Hydrogen Energy | Design of organiceinorganic hybrid ion-gel electrolytes composed of borosilicate and allylimidazolium type ionic liquids |  |  | Fig.3H | gel
4587 | 10.1016/0378-7753(91)80004-H | LiAsF6/2-MeTHF/DME/EC/PC | 1/0.495762219900151/0.363577165183417/0.187372246195776/0.147541385052405 | [6 empty] | 0 | 0.009777 |  |  | Kumar Sai Smaran, Raman Vedarajan, Noriyoshi Matsumi | 2014 | School of Materials Science, Japan Advanced Institute of Science and Technology, 1-1 Asahidai, Nomi 923-1292, | Japan | Int. J. Hydrogen Energy | Design of organiceinorganic hybrid ion-gel electrolytes composed of borosilicate and allylimidazolium type ionic liquids |  |  | Fig.3H | gel
4588 | 10.1016/0378-7753(91)80004-H | LiAsF6/2-MeTHF/DME/EC/PC | 1/0.495762219900151/0.363577165183417/0.187372246195776/0.147541385052405 | [6 empty] | 20 | 0.01387 |  |  | Kumar Sai Smaran, Raman Vedarajan, Noriyoshi Matsumi | 2014 | School of Materials Science, Japan Advanced Institute of Science and Technology, 1-1 Asahidai, Nomi 923-1292, | Japan | Int. J. Hydrogen Energy | Design of organiceinorganic hybrid ion-gel electrolytes composed of borosilicate and allylimidazolium type ionic liquids |  |  | Fig.3I | gel
4589 | 10.1016/0378-7753(91)80004-H | LiAsF6/2-MeTHF/DME/EC/PC | 1/0.495762219900151/0.363577165183417/0.187372246195776/0.147541385052405 | [6 empty] | 40 | 0.01856 |  |  | Kumar Sai Smaran, Raman Vedarajan, Noriyoshi Matsumi | 2014 | School of Materials Science, Japan Advanced Institute of Science and Technology, 1-1 Asahidai, Nomi 923-1292, | Japan | Int. J. Hydrogen Energy | Design of organiceinorganic hybrid ion-gel electrolytes composed of borosilicate and allylimidazolium type ionic liquids |  |  | Fig.3I | gel
4590 | 10.1016/0378-7753(91)80004-H | LiAsF6/2-MeTHF/DME/EC/PC | 1/0.495762219900151/0.363577165183417/0.187372246195776/0.147541385052405 | [6 empty] | 60 | 0.02313 |  |  | Kumar Sai Smaran, Raman Vedarajan, Noriyoshi Matsumi | 2014 | School of Materials Science, Japan Advanced Institute of Science and Technology, 1-1 Asahidai, Nomi 923-1292, | Japan | Int. J. Hydrogen Energy | Design of organiceinorganic hybrid ion-gel electrolytes composed of borosilicate and allylimidazolium type ionic liquids |  |  | Fig.3I | gel
4591 | 10.1016/0378-7753(91)80004-H | LiAsF6/2-MeTHF/DME/EC/PC | 1/0.495762219900151/0.363577165183417/0.187372246195776/0.147541385052405 | [6 empty] | 80 | 0.02741 |  |  | Kumar Sai Smaran, Raman Vedarajan, Noriyoshi Matsumi | 2014 | School of Materials Science, Japan Advanced Institute of Science and Technology, 1-1 Asahidai, Nomi 923-1292, | Japan | Int. J. Hydrogen Energy | Design of organiceinorganic hybrid ion-gel electrolytes composed of borosilicate and allylimidazolium type ionic liquids |  |  | Fig.3I | gel
4592 | 10.1016/0378-7753(91)80004-H | LiAsF6/2-MeTHF/DME/EC/PC | 1/0.247881109950075/0.363577165183417/0.374744492391551/0.295082770104809 | [6 empty] | -60 | 0.00039 |  |  | Kumar Sai Smaran, Raman Vedarajan, Noriyoshi Matsumi | 2014 | School of Materials Science, Japan Advanced Institute of Science and Technology, 1-1 Asahidai, Nomi 923-1292, | Japan | Int. J. Hydrogen Energy | Design of organiceinorganic hybrid ion-gel electrolytes composed of borosilicate and allylimidazolium type ionic liquids |  |  | Fig.3I | gel
4593 | 10.1016/0378-7753(91)80004-H | LiAsF6/2-MeTHF/DME/EC/PC | 1/0.247881109950075/0.363577165183417/0.374744492391551/0.295082770104809 | [6 empty] | -50 | 0.00095 |  |  | Kumar Sai Smaran, Raman Vedarajan, Noriyoshi Matsumi | 2014 | School of Materials Science, Japan Advanced Institute of Science and Technology, 1-1 Asahidai, Nomi 923-1292, | Japan | Int. J. Hydrogen Energy | Design of organiceinorganic hybrid ion-gel electrolytes composed of borosilicate and allylimidazolium type ionic liquids |  |  | Fig.3I | gel
4594 | 10.1016/0378-7753(91)80004-H | LiAsF6/2-MeTHF/DME/EC/PC | 1/0.247881109950075/0.363577165183417/0.374744492391551/0.295082770104809 | [6 empty] | -40 | 0.00182 |  |  | Kumar Sai Smaran, Raman Vedarajan, Noriyoshi Matsumi | 2014 | School of Materials Science, Japan Advanced Institute of Science and Technology, 1-1 Asahidai, Nomi 923-1292, | Japan | Int. J. Hydrogen Energy | Design of organiceinorganic hybrid ion-gel electrolytes composed of borosilicate and allylimidazolium type ionic liquids |  |  | Fig.3I | gel
4595 | 10.1016/0378-7753(91)80004-H | LiAsF6/2-MeTHF/DME/EC/PC | 1/0.247881109950075/0.363577165183417/0.374744492391551/0.295082770104809 | [6 empty] | -30 | 0.00329 |  |  | Kumar Sai Smaran, Raman Vedarajan, Noriyoshi Matsumi | 2014 | School of Materials Science, Japan Advanced Institute of Science and Technology, 1-1 Asahidai, Nomi 923-1292, | Japan | Int. J. Hydrogen Energy | Design of organiceinorganic hybrid ion-gel electrolytes composed of borosilicate and allylimidazolium type ionic liquids |  |  | Fig.3I | gel
4596 | 10.1016/0378-7753(91)80004-H | LiAsF6/2-MeTHF/DME/EC/PC | 1/0.247881109950075/0.363577165183417/0.374744492391551/0.295082770104809 | [6 empty] | -20 | 0.0049 |  |  | Kumar Sai Smaran, Raman Vedarajan, Noriyoshi Matsumi | 2014 | School of Materials Science, Japan Advanced Institute of Science and Technology, 1-1 Asahidai, Nomi 923-1292, | Japan | Int. J. Hydrogen Energy | Design of organiceinorganic hybrid ion-gel electrolytes composed of borosilicate and allylimidazolium type ionic liquids |  |  | Fig.3I | gel
4597 | 10.1016/0378-7753(91)80004-H | LiAsF6/2-MeTHF/DME/EC/PC | 1/0.247881109950075/0.363577165183417/0.374744492391551/0.295082770104809 | [6 empty] | -10 | 0.00673 |  |  | Kumar Sai Smaran, Raman Vedarajan, Noriyoshi Matsumi | 2014 | School of Materials Science, Japan Advanced Institute of Science and Technology, 1-1 Asahidai, Nomi 923-1292, | Japan | Int. J. Hydrogen Energy | Design of organiceinorganic hybrid ion-gel electrolytes composed of borosilicate and allylimidazolium type ionic liquids |  |  | Fig.3I | gel
4598 | 10.1016/0378-7753(91)80004-H | LiAsF6/2-MeTHF/DME/EC/PC | 1/0.247881109950075/0.363577165183417/0.374744492391551/0.295082770104809 | [6 empty] | 0 | 0.00879 |  |  | Kumar Sai Smaran, Raman Vedarajan, Noriyoshi Matsumi | 2014 | School of Materials Science, Japan Advanced Institute of Science and Technology, 1-1 Asahidai, Nomi 923-1292, | Japan | Int. J. Hydrogen Energy | Design of organiceinorganic hybrid ion-gel electrolytes composed of borosilicate and allylimidazolium type ionic liquids |  |  | Fig.3I | gel
4599 | 10.1016/0378-7753(91)80004-H | LiAsF6/2-MeTHF/DME/EC/PC | 1/0.247881109950075/0.363577165183417/0.374744492391551/0.295082770104809 | [6 empty] | 20 | 0.01349 |  | 2019-03-18 | [6 empty] | liquid
4600 | 10.1016/0378-7753(91)80004-H | LiAsF6/2-MeTHF/DME/EC/PC | 1/0.247881109950075/0.363577165183417/0.374744492391551/0.295082770104809 | [6 empty] | 40 | 0.01864 |  | 2019-03-18 | [6 empty] | liquid
4601 | 10.1016/0378-7753(91)80004-H | LiAsF6/2-MeTHF/DME/EC/PC | 1/0.247881109950075/0.363577165183417/0.374744492391551/0.295082770104809 | [6 empty] | 60 | 0.02393 |  | 2019-03-18 | [6 empty] | liquid
4602 | 10.1016/0378-7753(91)80004-H | LiAsF6/2-MeTHF/DME/EC/PC | 1/0.247881109950075/0.363577165183417/0.374744492391551/0.295082770104809 | [6 empty] | 80 | 0.02937 |  | 2019-03-18 | [6 empty] | liquid
4603 | 10.1016/0378-7753(91)80004-H | LiAsF6/2-MeTHF/DME/EC/PC | 1/0.347033553930106/0.4362925982201/0.262321144674086/0.206557939073367 | [6 empty] | -60 | 0.00063 |  | 2019-03-18 | [6 empty] | liquid
4604 | 10.1016/0378-7753(91)80004-H | LiAsF6/2-MeTHF/DME/EC/PC | 1/0.347033553930106/0.4362925982201/0.262321144674086/0.206557939073367 | [6 empty] | -50 | 0.00118 |  | 2019-03-18 | [6 empty] | liquid
4605 | 10.1016/0378-7753(91)80004-H | LiAsF6/2-MeTHF/DME/EC/PC | 1/0.347033553930106/0.4362925982201/0.262321144674086/0.206557939073367 | [6 empty] | -40 | 0.00212 |  | 2019-03-18 | [6 empty] | liquid
4606 | 10.1016/0378-7753(91)80004-H | LiAsF6/2-MeTHF/DME/EC/PC | 1/0.347033553930106/0.4362925982201/0.262321144674086/0.206557939073367 | [6 empty] | -30 | 0.00346 |  | 2019-03-18 | [6 empty] | liquid
4607 | 10.1016/0378-7753(91)80004-H | LiAsF6/2-MeTHF/DME/EC/PC | 1/0.347033553930106/0.4362925982201/0.262321144674086/0.206557939073367 | [6 empty] | -20 | 0.00478 |  | 2019-03-18 | [6 empty] | liquid
4608 | 10.1016/0378-7753(91)80004-H | LiAsF6/2-MeTHF/DME/EC/PC | 1/0.347033553930106/0.4362925982201/0.262321144674086/0.206557939073367 | [6 empty] | -10 | 0.0062 |  | 2019-03-18 | [6 empty] | liquid
4609 | 10.1016/0378-7753(91)80004-H | LiAsF6/2-MeTHF/DME/EC/PC | 1/0.347033553930106/0.4362925982201/0.262321144674086/0.206557939073367 | [6 empty] | 0 | 0.00702 |  | 2019-03-18 | [6 empty] | liquid
4610 | 10.1016/0378-7753(91)80004-H | LiAsF6/2-MeTHF/DME/EC/PC | 1/0.347033553930106/0.4362925982201/0.262321144674086/0.206557939073367 | [6 empty] | 20 | 0.01142 |  | 2019-03-18 | [6 empty] | liquid
4611 | 10.1016/0378-7753(91)80004-H | LiAsF6/2-MeTHF/DME/EC/PC | 1/0.347033553930106/0.4362925982201/0.262321144674086/0.206557939073367 | [6 empty] | 40 | 0.01487 |  | 2019-03-18 | [6 empty] | liquid
4612 | 10.1016/0378-7753(91)80004-H | LiAsF6/2-MeTHF/DME/EC/PC | 1/0.148728665970045/0.727154330366833/0.187372246195776/0.147541385052405 | [6 empty] | -40 | 0.00092 |  | 2019-03-18 | [6 empty] | liquid
4613 | 10.1016/0378-7753(91)80004-H | LiAsF6/2-MeTHF/DME/EC/PC | 1/0.148728665970045/0.727154330366833/0.187372246195776/0.147541385052405 | [6 empty] | -30 | 0.00203 |  | 2019-03-18 | [6 empty] | liquid
4614 | 10.1016/0378-7753(91)80004-H | LiAsF6/2-MeTHF/DME/EC/PC | 1/0.148728665970045/0.727154330366833/0.187372246195776/0.147541385052405 | [6 empty] | -20 | 0.00322 |  | 2019-03-18 | [6 empty] | liquid
4615 | 10.1016/0378-7753(91)80004-H | LiAsF6/2-MeTHF/DME/EC/PC | 1/0.148728665970045/0.727154330366833/0.187372246195776/0.147541385052405 | [6 empty] | -10 | 0.0041 |  | 2019-03-18 | [6 empty] | liquid
4616 | 10.1016/0378-7753(91)80004-H | LiAsF6/2-MeTHF/DME/EC/PC | 1/0.148728665970045/0.727154330366833/0.187372246195776/0.147541385052405 | [6 empty] | 0 | 0.00503 |  | 2019-03-18 | [6 empty] | liquid
4617 | 10.1016/0378-7753(91)80004-H | LiAsF6/2-MeTHF/DME/EC/PC | 1/0.148728665970045/0.727154330366833/0.187372246195776/0.147541385052405 | [6 empty] | 20 | 0.0068 |  | 2019-03-18 | [6 empty] | liquid
4618 | 10.1016/0378-7753(91)80004-H | LiAsF6/2-MeTHF/DME/EC/PC | 1/0.247881109950075/0.727154330366833/0.187372246195776/0.147541385052405 | [6 empty] | -60 | 0.0006 |  | 2019-03-18 | [6 empty] | liquid
4619 | 10.1016/0378-7753(91)80004-H | LiAsF6/2-MeTHF/DME/EC/PC | 1/0.247881109950075/0.727154330366833/0.187372246195776/0.147541385052405 | [6 empty] | -50 | 0.00107 |  | 2019-03-18 | [6 empty] | liquid
4620 | 10.1016/0378-7753(91)80004-H | LiAsF6/2-MeTHF/DME/EC/PC | 1/0.247881109950075/0.727154330366833/0.187372246195776/0.147541385052405 | [6 empty] | -40 | 0.00195 |  | 2019-03-18 | [6 empty] | liquid
4621 | 10.1016/0378-7753(91)80004-H | LiAsF6/2-MeTHF/DME/EC/PC | 1/0.247881109950075/0.727154330366833/0.187372246195776/0.147541385052405 | [6 empty] | -30 | 0.00319 |  | 2019-03-18 | [6 empty] | liquid
4622 | 10.1016/0378-7753(91)80004-H | LiAsF6/2-MeTHF/DME/EC/PC | 1/0.247881109950075/0.727154330366833/0.187372246195776/0.147541385052405 | [6 empty] | -20 | 0.00438 |  | 2019-03-18 | [6 empty] | liquid
4623 | 10.1016/0378-7753(91)80004-H | LiAsF6/2-MeTHF/DME/EC/PC | 1/0.247881109950075/0.727154330366833/0.187372246195776/0.147541385052405 | [6 empty] | -10 | 0.00571 |  | 2019-03-18 | [6 empty] | liquid
4624 | 10.1016/0378-7753(91)80004-H | LiAsF6/2-MeTHF/DME/EC/PC | 1/0.247881109950075/0.727154330366833/0.187372246195776/0.147541385052405 | [6 empty] | 0 | 0.00705 |  | 2019-03-18 | [6 empty] | liquid
4625 | 10.1016/0378-7753(91)80004-H | LiAsF6/2-MeTHF/DME/EC/PC | 1/0.247881109950075/0.727154330366833/0.187372246195776/0.147541385052405 | [6 empty] | 20 | 0.00985 |  | 2019-03-18 | [6 empty] | liquid
4626 | 10.1016/0378-7753(91)80004-H | LiAsF6/2-MeTHF/DME/EC/PC | 1/0.247881109950075/0.727154330366833/0.187372246195776/0.147541385052405 | [6 empty] | 40 | 0.01264 |  | 2019-03-18 | [6 empty] | liquid
4627 | 10.1016/0378-7753(91)80004-H | LiAsF6/2-MeTHF/EC | 1/0.495762219900151/0.749488984783102 | [6 empty] | 0 | 0.00657 |  | 2019-03-18 | [6 empty] | liquid
4628 | 10.1016/0378-7753(91)80004-H | LiAsF6/2-MeTHF/EC | 1/0.495762219900151/0.749488984783102 | [6 empty] | 20 | 0.01014 |  | 2019-03-18 | [6 empty] | liquid
4629 | 10.1016/0378-7753(91)80004-H | LiAsF6/2-MeTHF/EC | 1/0.495762219900151/0.749488984783102 | [6 empty] | 40 | 0.01409 |  | 2019-03-18 | [6 empty] | liquid
4630 | 10.1016/0378-7753(91)80004-H | LiAsF6/2-MeTHF/EC | 1/0.495762219900151/0.749488984783102 | [6 empty] | 60 | 0.01826 |  | 2019-03-18 | [6 empty] | liquid
4631 | 10.1016/0378-7753(91)80004-H | LiAsF6/2-MeTHF/EC | 1/0.495762219900151/0.749488984783102 | [6 empty] | 80 | 0.0225 |  | 2019-03-18 | [6 empty] | liquid
4632 | 10.1016/0378-7753(91)80004-H | LiAsF6/2-MeTHF/EC/MethyleneChloride/PC | 1/0.148728665970045/0.112423347717465/1.09619686800895/0.0885248310314428 | [6 empty] | -60 | 0.00152 |  | 2019-03-18 | [6 empty] | liquid
4633 | 10.1016/0378-7753(91)80004-H | LiAsF6/2-MeTHF/EC/MethyleneChloride/PC | 1/0.148728665970045/0.112423347717465/1.09619686800895/0.0885248310314428 | [6 empty] | -50 | 0.00214 |  | 2019-03-18 | [6 empty] | liquid
4634 | 10.1016/0378-7753(91)80004-H | LiAsF6/2-MeTHF/EC/MethyleneChloride/PC | 1/0.148728665970045/0.112423347717465/1.09619686800895/0.0885248310314428 | [6 empty] | -40 | 0.00285 |  | 2019-03-18 | [6 empty] | liquid
4635 | 10.1016/0378-7753(91)80004-H | LiAsF6/2-MeTHF/EC/MethyleneChloride/PC | 1/0.148728665970045/0.112423347717465/1.09619686800895/0.0885248310314428 | [6 empty] | -30 | 0.00366 |  | 2019-03-18 | [6 empty] | liquid
4636 | 10.1016/0378-7753(91)80004-H | LiAsF6/2-MeTHF/EC/MethyleneChloride/PC | 1/0.148728665970045/0.112423347717465/1.09619686800895/0.0885248310314428 | [6 empty] | -20 | 0.00446 |  | 2019-03-18 | [6 empty] | liquid
4637 | 10.1016/0378-7753(91)80004-H | LiAsF6/2-MeTHF/EC/MethyleneChloride/PC | 1/0.148728665970045/0.112423347717465/1.09619686800895/0.0885248310314428 | [6 empty] | -10 | 0.0052 |  | 2019-03-18 | [6 empty] | liquid
4638 | 10.1016/0378-7753(91)80004-H | LiAsF6/2-MeTHF/EC/MethyleneChloride/PC | 1/0.148728665970045/0.112423347717465/1.09619686800895/0.0885248310314428 | [6 empty] | 0 | 0.00598 |  | 2019-03-18 | [6 empty] | liquid
4639 | 10.1016/0378-7753(91)80004-H | LiAsF6/2-MeTHF/EC/MethyleneChloride/PC | 1/0.148728665970045/0.112423347717465/1.09619686800895/0.0885248310314428 | [6 empty] | 20 | 0.00756 |  | 2019-03-18 | [6 empty] | liquid
4640 | 10.1016/0378-7753(91)80004-H | LiAsF6/2-MeTHF/EC/MethyleneChloride/PC | 1/0.247881109950075/0.179877356347945/0.782997762863535/0.141639729650309 | [6 empty] | -60 | 0.00163 |  | 2019-03-18 | [6 empty] | liquid
4641 | 10.1016/0378-7753(91)80004-H | LiAsF6/2-MeTHF/EC/MethyleneChloride/PC | 1/0.247881109950075/0.179877356347945/0.782997762863535/0.141639729650309 | [6 empty] | -50 | 0.0025 |  | 2019-03-18 | [6 empty] | liquid
4642 | 10.1016/0378-7753(91)80004-H | LiAsF6/2-MeTHF/EC/MethyleneChloride/PC | 1/0.247881109950075/0.179877356347945/0.782997762863535/0.141639729650309 | [6 empty] | -40 | 0.00358 |  | 2019-03-18 | [6 empty] | liquid
4643 | 10.1016/0378-7753(91)80004-H | LiAsF6/2-MeTHF/EC/MethyleneChloride/PC | 1/0.247881109950075/0.179877356347945/0.782997762863535/0.141639729650309 | [6 empty] | -30 | 0.00494 |  | 2019-03-18 | [6 empty] | liquid
4644 | 10.1016/0378-7753(91)80004-H | LiAsF6/2-MeTHF/EC/MethyleneChloride/PC | 1/0.247881109950075/0.179877356347945/0.782997762863535/0.141639729650309 | [6 empty] | -20 | 0.0066 |  | 2019-03-18 | [6 empty] | liquid
4645 | 10.1016/0378-7753(91)80004-H | LiAsF6/2-MeTHF/EC/MethyleneChloride/PC | 1/0.247881109950075/0.179877356347945/0.782997762863535/0.141639729650309 | [6 empty] | -10 | 0.00749 |  | 2019-03-18 | [6 empty] | liquid
4646 | 10.1016/0378-7753(91)80004-H | LiAsF6/2-MeTHF/EC/MethyleneChloride/PC | 1/0.247881109950075/0.179877356347945/0.782997762863535/0.141639729650309 | [6 empty] | 0 | 0.00882 |  | 2019-03-18 | [6 empty] | liquid
4647 | 10.1016/0378-7753(91)80004-H | LiAsF6/2-MeTHF/EC/MethyleneChloride/PC | 1/0.247881109950075/0.179877356347945/0.782997762863535/0.141639729650309 | [6 empty] | 20 | 0.01154 |  | 2019-03-18 | [6 empty] | liquid
4648 | 10.1016/0378-7753(91)80004-H | LiAsF6/2-MeTHF/EC/MethyleneChloride/PC | 1/0.347033553930106/0.262321144674086/0.469798657718121/0.206557939073367 | [6 empty] | -60 | 0.00103 |  | 2019-03-18 | [6 empty] | liquid
4649 | 10.1016/0378-7753(91)80004-H | LiAsF6/2-MeTHF/EC/MethyleneChloride/PC | 1/0.347033553930106/0.262321144674086/0.469798657718121/0.206557939073367 | [6 empty] | -50 | 0.00174 |  | 2019-03-18 | [6 empty] | liquid
4650 | 10.1016/0378-7753(91)80004-H | LiAsF6/2-MeTHF/EC/MethyleneChloride/PC | 1/0.347033553930106/0.262321144674086/0.469798657718121/0.206557939073367 | [6 empty] | -40 | 0.00271 |  | 2019-03-18 | [6 empty] | liquid
4651 | 10.1016/0378-7753(91)80004-H | LiAsF6/2-MeTHF/EC/MethyleneChloride/PC | 1/0.347033553930106/0.262321144674086/0.469798657718121/0.206557939073367 | [6 empty] | -30 | 0.00382 |  | 2019-03-18 | [6 empty] | liquid
4652 | 10.1016/0378-7753(91)80004-H | LiAsF6/2-MeTHF/EC/MethyleneChloride/PC | 1/0.347033553930106/0.262321144674086/0.469798657718121/0.206557939073367 | [6 empty] | -20 | 0.00508 |  | 2019-03-18 | [6 empty] | liquid
4653 | 10.1016/0378-7753(91)80004-H | LiAsF6/2-MeTHF/EC/MethyleneChloride/PC | 1/0.347033553930106/0.262321144674086/0.469798657718121/0.206557939073367 | [6 empty] | -10 | 0.00648 |  | 2019-03-18 | [6 empty] | liquid
4654 | 10.1016/0378-7753(91)80004-H | LiAsF6/2-MeTHF/EC/MethyleneChloride/PC | 1/0.347033553930106/0.262321144674086/0.469798657718121/0.206557939073367 | [6 empty] | 0 | 0.00797 |  | 2019-03-18 | [6 empty] | liquid
4655 | 10.1016/0378-7753(91)80004-H | LiAsF6/2-MeTHF/EC/MethyleneChloride/PC | 1/0.347033553930106/0.262321144674086/0.469798657718121/0.206557939073367 | [6 empty] | 20 | 0.01122 |  | 2019-03-18 | [6 empty] | liquid
4656 | 10.1016/0378-7753(91)80004-H | LiAsF6/2-MeTHF/EC/PC | 0.5/0.743643329850227/0.187372246195776/0.147541385052405 | [6 empty] | -60 | 0.00137 |  | 2019-03-18 | [6 empty] | liquid
4657 | 10.1016/0378-7753(91)80004-H | LiAsF6/2-MeTHF/EC/PC | 0.5/0.743643329850227/0.187372246195776/0.147541385052405 | [6 empty] | -50 | 0.00207 |  | 2019-03-18 | [6 empty] | liquid
4658 | 10.1016/0378-7753(91)80004-H | LiAsF6/2-MeTHF/EC/PC | 0.5/0.743643329850227/0.187372246195776/0.147541385052405 | [6 empty] | -40 | 0.00281 |  | 2019-03-18 | [6 empty] | liquid
4659 | 10.1016/0378-7753(91)80004-H | LiAsF6/2-MeTHF/EC/PC | 0.5/0.743643329850227/0.187372246195776/0.147541385052405 | [6 empty] | -30 | 0.0038 |  | 2019-03-18 | [6 empty] | liquid
4660 | 10.1016/0378-7753(91)80004-H | LiAsF6/2-MeTHF/EC/PC | 0.5/0.743643329850227/0.187372246195776/0.147541385052405 | [6 empty] | -20 | 0.00469 |  | 2019-03-18 | [6 empty] | liquid
4661 | 10.1016/0378-7753(91)80004-H | LiAsF6/2-MeTHF/EC/PC | 0.5/0.743643329850227/0.187372246195776/0.147541385052405 | [6 empty] | -10 | 0.00567 |  | 2019-03-18 | [6 empty] | liquid
4662 | 10.1016/0378-7753(91)80004-H | LiAsF6/2-MeTHF/EC/PC | 0.5/0.743643329850227/0.187372246195776/0.147541385052405 | [6 empty] | 0 | 0.0066 |  | 2019-03-18 | [6 empty] | liquid
4663 | 10.1016/0378-7753(91)80004-H | LiAsF6/2-MeTHF/EC/PC | 0.5/0.743643329850227/0.187372246195776/0.147541385052405 | [6 empty] | 20 | 0.00866 |  | 2019-03-18 | [6 empty] | liquid
4664 | 10.1016/0378-7753(91)80004-H | LiAsF6/2-MeTHF/EC/PC | 0.5/0.743643329850227/0.187372246195776/0.147541385052405 | [6 empty] | 40 | 0.01183 |  | 2019-03-18 | [6 empty] | liquid
4665 | 10.1016/0378-7753(91)80004-H | LiAsF6/2-MeTHF/EC/PC | 0.5/0.743643329850227/0.187372246195776/0.147541385052405 | [6 empty] | 60 | 0.01436 |  | 2019-03-18 | [6 empty] | liquid
4666 | 10.1016/0378-7753(91)80004-H | LiAsF6/2-MeTHF/EC/PC | 0.5/0.743643329850227/0.187372246195776/0.147541385052405 | [6 empty] | 80 | 0.01675 |  | 2019-03-18 | [6 empty] | liquid
4667 | 10.1016/0378-7753(91)80004-H | LiAsF6/2-MeTHF/EC/PC | 1/0.247881109950075/0.562116738587327/0.442624155157214 | [6 empty] | -30 | 0.00148 |  | 2019-03-18 | [6 empty] | liquid
4668 | 10.1016/0378-7753(91)80004-H | LiAsF6/2-MeTHF/EC/PC | 1/0.247881109950075/0.562116738587327/0.442624155157214 | [6 empty] | -20 | 0.00224 |  | 2019-03-18 | [6 empty] | liquid
4669 | 10.1016/0378-7753(91)80004-H | LiAsF6/2-MeTHF/EC/PC | 1/0.247881109950075/0.562116738587327/0.442624155157214 | [6 empty] | -10 | 0.00334 |  | 2019-03-18 | [6 empty] | liquid
4670 | 10.1016/0378-7753(91)80004-H | LiAsF6/2-MeTHF/EC/PC | 1/0.247881109950075/0.562116738587327/0.442624155157214 | [6 empty] | 0 | 0.00462 |  | 2019-03-18 | [6 empty] | liquid
4671 | 10.1016/0378-7753(91)80004-H | LiAsF6/2-MeTHF/EC/PC | 1/0.247881109950075/0.562116738587327/0.442624155157214 | [6 empty] | 20 | 0.00784 |  | 2019-03-18 | [6 empty] | liquid
4672 | 10.1016/0378-7753(91)80004-H | LiAsF6/2-MeTHF/EC/PC | 1/0.247881109950075/0.562116738587327/0.442624155157214 | [6 empty] | 40 | 0.0116 |  | 2019-03-18 | [6 empty] | liquid
4673 | 10.1016/0378-7753(91)80004-H | LiAsF6/2-MeTHF/EC/PC | 1/0.247881109950075/0.562116738587327/0.442624155157214 | [6 empty] | 60 | 0.01578 |  | 2019-03-18 | [6 empty] | liquid
4674 | 10.1016/0378-7753(91)80004-H | LiAsF6/2-MeTHF/EC/PC | 1/0.495762219900151/0.374744492391551/0.295082770104809 | [6 empty] | -60 | 0.00034 |  | 2019-03-18 | [6 empty] | liquid
4675 | 10.1016/0378-7753(91)80004-H | LiAsF6/2-MeTHF/EC/PC | 1/0.495762219900151/0.374744492391551/0.295082770104809 | [6 empty] | -50 | 0.00077 |  | 2019-03-18 | [6 empty] | liquid
4676 | 10.1016/0378-7753(91)80004-H | LiAsF6/2-MeTHF/EC/PC | 1/0.495762219900151/0.374744492391551/0.295082770104809 | [6 empty] | -40 | 0.00144 |  | 2019-03-18 | [6 empty] | liquid
4677 | 10.1016/0378-7753(91)80004-H | LiAsF6/2-MeTHF/EC/PC | 1/0.495762219900151/0.374744492391551/0.295082770104809 | [6 empty] | -30 | 0.00239 |  | 2019-03-18 | [6 empty] | liquid
4678 | 10.1016/0378-7753(91)80004-H | LiAsF6/2-MeTHF/EC/PC | 1/0.495762219900151/0.374744492391551/0.295082770104809 | [6 empty] | -20 | 0.00338 |  | 2019-03-18 | [6 empty] | liquid
4679 | 10.1016/0378-7753(91)80004-H | LiAsF6/2-MeTHF/EC/PC | 1/0.495762219900151/0.374744492391551/0.295082770104809 | [6 empty] | -10 | 0.00481 |  | 2019-03-18 | [6 empty] | liquid
4680 | 10.1016/0378-7753(91)80004-H | LiAsF6/2-MeTHF/EC/PC | 1/0.495762219900151/0.374744492391551/0.295082770104809 | [6 empty] | 0 | 0.00621 |  | 2019-03-18 | [6 empty] | liquid
4681 | 10.1016/0378-7753(91)80004-H | LiAsF6/2-MeTHF/EC/PC | 1/0.495762219900151/0.374744492391551/0.295082770104809 | [6 empty] | 20 | 0.00956 |  | 2019-03-18 | [6 empty] | liquid
4682 | 10.1016/0378-7753(91)80004-H | LiAsF6/2-MeTHF/EC/PC | 1/0.495762219900151/0.374744492391551/0.295082770104809 | [6 empty] | 40 | 0.01324 |  | 2019-03-18 | [6 empty] | liquid
4683 | 10.1016/0378-7753(91)80004-H | LiAsF6/2-MeTHF/EC/PC | 1/0.743643329850227/0.187372246195776/0.147541385052405 | [6 empty] | -60 | 0.00115 |  | 2019-03-18 | [6 empty] | liquid
4684 | 10.1016/0378-7753(91)80004-H | LiAsF6/2-MeTHF/EC/PC | 1/0.743643329850227/0.187372246195776/0.147541385052405 | [6 empty] | -50 | 0.0018 |  | 2019-03-18 | [6 empty] | liquid
4685 | 10.1016/0378-7753(91)80004-H | LiAsF6/2-MeTHF/EC/PC | 1/0.743643329850227/0.187372246195776/0.147541385052405 | [6 empty] | -40 | 0.00254 |  | 2019-03-18 | [6 empty] | liquid
4686 | 10.1016/0378-7753(91)80004-H | LiAsF6/2-MeTHF/EC/PC | 1/0.743643329850227/0.187372246195776/0.147541385052405 | [6 empty] | -30 | 0.00355 |  | 2019-03-18 | [6 empty] | liquid
4687 | 10.1016/0378-7753(91)80004-H | LiAsF6/2-MeTHF/EC/PC | 1/0.743643329850227/0.187372246195776/0.147541385052405 | [6 empty] | -20 | 0.00467 |  | 2019-03-18 | [6 empty] | liquid
4688 | 10.1016/0378-7753(91)80004-H | LiAsF6/2-MeTHF/EC/PC | 1/0.743643329850227/0.187372246195776/0.147541385052405 | [6 empty] | -10 | 0.00588 |  | 2019-03-18 | [6 empty] | liquid
4689 | 10.1016/0378-7753(91)80004-H | LiAsF6/2-MeTHF/EC/PC | 1/0.743643329850227/0.187372246195776/0.147541385052405 | [6 empty] | 0 | 0.00694 |  | 2019-03-18 | [6 empty] | liquid
4690 | 10.1016/0378-7753(91)80004-H | LiAsF6/2-MeTHF/EC/PC | 1/0.743643329850227/0.187372246195776/0.147541385052405 | [6 empty] | 20 | 0.0099 |  | 2019-03-18 | [6 empty] | liquid
4691 | 10.1016/0378-7753(91)80004-H | LiAsF6/2-MeTHF/EC/PC | 1/0.743643329850227/0.187372246195776/0.147541385052405 | [6 empty] | 40 | 0.01276 |  | 2019-03-18 | [6 empty] | liquid
4692 | 10.1016/0378-7753(91)80004-H | LiAsF6/2-MeTHF/EC/PC | 1/0.743643329850227/0.187372246195776/0.147541385052405 | [6 empty] | 60 | 0.01552 |  | 2019-03-18 | [6 empty] | liquid
4693 | 10.1016/0378-7753(91)80004-H | LiAsF6/2-MeTHF/EC/PC | 1/0.743643329850227/0.187372246195776/0.147541385052405 | [6 empty] | 80 | 0.01818 |  | 2019-03-18 | [6 empty] | liquid
4694 | 10.1016/0378-7753(91)80004-H | LiAsF6/2-MeTHF/EC/PC | 1.5/0.743643329850227/0.187372246195776/0.147541385052405 | [6 empty] | -60 | 0.00046 |  | 2019-03-18 | [6 empty] | liquid
4695 | 10.1016/0378-7753(91)80004-H | LiAsF6/2-MeTHF/EC/PC | 1.5/0.743643329850227/0.187372246195776/0.147541385052405 | [6 empty] | -50 | 0.00091 |  | 2019-03-18 | [6 empty] | liquid
4696 | 10.1016/0378-7753(91)80004-H | LiAsF6/2-MeTHF/EC/PC | 1.5/0.743643329850227/0.187372246195776/0.147541385052405 | [6 empty] | -40 | 0.00158 |  | 2019-03-18 | [6 empty] | liquid
4697 | 10.1016/0378-7753(91)80004-H | LiAsF6/2-MeTHF/EC/PC | 1.5/0.743643329850227/0.187372246195776/0.147541385052405 | [6 empty] | -30 | 0.00246 |  | 2019-03-18 | [6 empty] | liquid
4698 | 10.1016/0378-7753(91)80004-H | LiAsF6/2-MeTHF/EC/PC | 1.5/0.743643329850227/0.187372246195776/0.147541385052405 | [6 empty] | -20 | 0.00348 |  | 2019-03-18 | [6 empty] | liquid
4699 | 10.1016/0378-7753(91)80004-H | LiAsF6/2-MeTHF/EC/PC | 1.5/0.743643329850227/0.187372246195776/0.147541385052405 | [6 empty] | -10 | 0.00463 |  | 2019-03-18 | [6 empty] | liquid
4700 | 10.1016/0378-7753(91)80004-H | LiAsF6/2-MeTHF/EC/PC | 1.5/0.743643329850227/0.187372246195776/0.147541385052405 | [6 empty] | 0 | 0.00588 |  | 2019-03-18 | [6 empty] | liquid
4701 | 10.1016/0378-7753(91)80004-H | LiAsF6/2-MeTHF/EC/PC | 1.5/0.743643329850227/0.187372246195776/0.147541385052405 | [6 empty] | 20 | 0.00873 |  | 2019-03-18 | [6 empty] | liquid
4702 | 10.1016/0378-7753(91)80004-H | LiAsF6/2-MeTHF/EC/PC | 1.5/0.743643329850227/0.187372246195776/0.147541385052405 | [6 empty] | 40 | 0.01166 |  | 2019-03-18 | [6 empty] | liquid
4703 | 10.1016/0378-7753(91)80004-H | LiAsF6/2-MeTHF/EC/PC | 1.5/0.743643329850227/0.187372246195776/0.147541385052405 | [6 empty] | 60 | 0.01467 |  | 2019-03-18 | [6 empty] | liquid
4704 | 10.1016/0378-7753(91)80004-H | LiAsF6/2-MeTHF/EC/PC | 1.5/0.743643329850227/0.187372246195776/0.147541385052405 | [6 empty] | 80 | 0.01767 |  | 2019-03-18 | [6 empty] | liquid
4705 | 10.1016/0378-7753(91)80004-H | LiAsF6/2-MeTHF/EC/PC | 2/0.743643329850227/0.187372246195776/0.147541385052405 | [6 empty] | -60 | 5e-05 |  | 2019-03-18 | [6 empty] | liquid
4706 | 10.1016/0378-7753(91)80004-H | LiAsF6/2-MeTHF/EC/PC | 2/0.743643329850227/0.187372246195776/0.147541385052405 | [6 empty] | -50 | 0.00017 |  | 2019-03-18 | [6 empty] | liquid
4707 | 10.1016/0378-7753(91)80004-H | LiAsF6/2-MeTHF/EC/PC | 2/0.743643329850227/0.187372246195776/0.147541385052405 | [6 empty] | -40 | 0.00044 |  | 2019-03-18 | [6 empty] | liquid
4708 | 10.1016/0378-7753(91)80004-H | LiAsF6/2-MeTHF/EC/PC | 2/0.743643329850227/0.187372246195776/0.147541385052405 | [6 empty] | -30 | 0.00091 |  | 2019-03-18 | [6 empty] | liquid
4709 | 10.1016/0378-7753(91)80004-H | LiAsF6/2-MeTHF/EC/PC | 2/0.743643329850227/0.187372246195776/0.147541385052405 | [6 empty] | -20 | 0.00155 |  | 2019-03-18 | [6 empty] | liquid
4710 | 10.1016/0378-7753(91)80004-H | LiAsF6/2-MeTHF/EC/PC | 2/0.743643329850227/0.187372246195776/0.147541385052405 | [6 empty] | -10 | 0.00237 |  | 2019-03-18 | [6 empty] | liquid
4711 | 10.1016/0378-7753(91)80004-H | LiAsF6/2-MeTHF/EC/PC | 2/0.743643329850227/0.187372246195776/0.147541385052405 | [6 empty] | 0 | 0.0034 |  | 2019-03-18 | [6 empty] | liquid
4712 | 10.1016/0378-7753(91)80004-H | LiAsF6/2-MeTHF/EC/PC | 2/0.743643329850227/0.187372246195776/0.147541385052405 | [6 empty] | 20 | 0.00595 |  | 2019-03-18 | [6 empty] | liquid
4713 | 10.1016/0378-7753(91)80004-H | LiAsF6/2-MeTHF/EC/PC | 2/0.743643329850227/0.187372246195776/0.147541385052405 | [6 empty] | 40 | 0.00888 |  | 2019-03-18 | [6 empty] | liquid
4714 | 10.1016/0378-7753(91)80004-H | LiAsF6/2-MeTHF/EC/PC | 2/0.743643329850227/0.187372246195776/0.147541385052405 | [6 empty] | 60 | 0.01206 |  | 2019-03-18 | [6 empty] | liquid
4715 | 10.1016/0378-7753(91)80004-H | LiAsF6/2-MeTHF/EC/PC | 2/0.743643329850227/0.187372246195776/0.147541385052405 | [6 empty] | 80 | 0.01538 |  | 2019-03-18 | [6 empty] | liquid
4716 | 10.1016/0378-7753(91)80004-H | LiAsF6/2-MeTHF/EC/PC | 3/0.743643329850227/0.187372246195776/0.147541385052405 | [6 empty] | -40 | 1e-05 |  | 2019-03-18 | [6 empty] | liquid
4717 | 10.1016/0378-7753(91)80004-H | LiAsF6/2-MeTHF/EC/PC | 3/0.743643329850227/0.187372246195776/0.147541385052405 | [6 empty] | -30 | 6e-05 |  | 2019-03-18 | [6 empty] | liquid
4718 | 10.1016/0378-7753(91)80004-H | LiAsF6/2-MeTHF/EC/PC | 3/0.743643329850227/0.187372246195776/0.147541385052405 | [6 empty] | -20 | 0.00016 |  | 2019-03-18 | [6 empty] | liquid
4719 | 10.1016/0378-7753(91)80004-H | LiAsF6/2-MeTHF/EC/PC | 3/0.743643329850227/0.187372246195776/0.147541385052405 | [6 empty] | -10 | 0.00039 |  | 2019-03-18 | [6 empty] | liquid
4720 | 10.1016/0378-7753(91)80004-H | LiAsF6/2-MeTHF/EC/PC | 3/0.743643329850227/0.187372246195776/0.147541385052405 | [6 empty] | 0 | 0.00073 |  | 2019-03-18 | [6 empty] | liquid
4721 | 10.1016/0378-7753(91)80004-H | LiAsF6/2-MeTHF/EC/PC | 3/0.743643329850227/0.187372246195776/0.147541385052405 | [6 empty] | 20 | 0.00197 |  | 2019-03-18 | [6 empty] | liquid
4722 | 10.1016/0378-7753(91)80004-H | LiAsF6/2-MeTHF/EC/PC | 3/0.743643329850227/0.187372246195776/0.147541385052405 | [6 empty] | 40 | 0.00388 |  | 2019-03-18 | [6 empty] | liquid
4723 | 10.1016/0378-7753(91)80004-H | LiAsF6/2-MeTHF/EC/PC | 3/0.743643329850227/0.187372246195776/0.147541385052405 | [6 empty] | 60 | 0.00646 |  | 2019-03-18 | [6 empty] | liquid
4724 | 10.1016/0378-7753(91)80004-H | LiAsF6/2-MeTHF/EC/PC | 3/0.743643329850227/0.187372246195776/0.147541385052405 | [6 empty] | 80 | 0.00956 |  | 2019-03-18 | [6 empty] | liquid
4725 | 10.1016/0378-7753(91)80004-H | LiAsF6/2-MeTHF/EC/PC/THF | 1/0.347033553930106/0.262321144674086/0.206557939073367/0.369934821800028 | [6 empty] | -60 | 0.00127 |  | 2019-03-18 | [6 empty] | liquid
4726 | 10.1016/0378-7753(91)80004-H | LiAsF6/2-MeTHF/EC/PC/THF | 1/0.347033553930106/0.262321144674086/0.206557939073367/0.369934821800028 | [6 empty] | -50 | 0.00209 |  | 2019-03-18 | [6 empty] | liquid
4727 | 10.1016/0378-7753(91)80004-H | LiAsF6/2-MeTHF/EC/PC/THF | 1/0.347033553930106/0.262321144674086/0.206557939073367/0.369934821800028 | [6 empty] | -40 | 0.00315 |  | 2019-03-18 | [6 empty] | liquid
4728 | 10.1016/0378-7753(91)80004-H | LiAsF6/2-MeTHF/EC/PC/THF | 1/0.347033553930106/0.262321144674086/0.206557939073367/0.369934821800028 | [6 empty] | -30 | 0.00463 |  | 2019-03-18 | [6 empty] | liquid
4729 | 10.1016/0378-7753(91)80004-H | LiAsF6/2-MeTHF/EC/PC/THF | 1/0.347033553930106/0.262321144674086/0.206557939073367/0.369934821800028 | [6 empty] | -20 | 0.00612 |  | 2019-03-18 | [6 empty] | liquid
4730 | 10.1016/0378-7753(91)80004-H | LiAsF6/2-MeTHF/EC/PC/THF | 1/0.347033553930106/0.262321144674086/0.206557939073367/0.369934821800028 | [6 empty] | -10 | 0.00773 |  | 2019-03-18 | [6 empty] | liquid
4731 | 10.1016/0378-7753(91)80004-H | LiAsF6/2-MeTHF/EC/PC/THF | 1/0.347033553930106/0.262321144674086/0.206557939073367/0.369934821800028 | [6 empty] | 0 | 0.00949 |  | 2019-03-18 | [6 empty] | liquid
4732 | 10.1016/0378-7753(91)80004-H | LiAsF6/2-MeTHF/EC/PC/THF | 1/0.347033553930106/0.262321144674086/0.206557939073367/0.369934821800028 | [6 empty] | 20 | 0.01332 |  | 2019-03-18 | [6 empty] | liquid
4733 | 10.1016/0378-7753(91)80004-H | LiAsF6/2-MeTHF/EC/PC/THF | 1/0.347033553930106/0.262321144674086/0.206557939073367/0.369934821800028 | [6 empty] | 40 | 0.01705 |  | 2019-03-18 | [6 empty] | liquid
4734 | 10.1016/0378-7753(91)80004-H | LiAsF6/2-MeTHF/EC/PC/THF | 1/0.347033553930106/0.262321144674086/0.206557939073367/0.369934821800028 | [6 empty] | 60 | 0.02077 |  | 2019-03-18 | [6 empty] | liquid
4735 | 10.1016/0378-7753(91)80004-H | LiAsF6/2-MeTHF/EC/PC/THF | 1/0.347033553930106/0.262321144674086/0.206557939073367/0.369934821800028 | [6 empty] | 80 | 0.02461 |  | 2019-03-18 | [6 empty] | liquid
4736 | 10.1016/0378-7753(91)80004-H | LiAsF6/2-MeTHF/EC/PC/THF | 1/0.247881109950075/0.187372246195776/0.147541385052405/0.61655803633338 | [6 empty] | -60 | 0.00205 |  | 2019-03-18 | [6 empty] | liquid
4737 | 10.1016/0378-7753(91)80004-H | LiAsF6/2-MeTHF/EC/PC/THF | 1/0.247881109950075/0.187372246195776/0.147541385052405/0.61655803633338 | [6 empty] | -50 | 0.00295 |  | 2019-03-18 | [6 empty] | liquid
4738 | 10.1016/0378-7753(91)80004-H | LiAsF6/2-MeTHF/EC/PC/THF | 1/0.247881109950075/0.187372246195776/0.147541385052405/0.61655803633338 | [6 empty] | -40 | 0.00438 |  | 2019-03-18 | [6 empty] | liquid
4739 | 10.1016/0378-7753(91)80004-H | LiAsF6/2-MeTHF/EC/PC/THF | 1/0.247881109950075/0.187372246195776/0.147541385052405/0.61655803633338 | [6 empty] | -30 | 0.00605 |  | 2019-03-18 | [6 empty] | liquid
4740 | 10.1016/0378-7753(91)80004-H | LiAsF6/2-MeTHF/EC/PC/THF | 1/0.247881109950075/0.187372246195776/0.147541385052405/0.61655803633338 | [6 empty] | -20 | 0.00758 |  | 2019-03-18 | [6 empty] | liquid
4741 | 10.1016/0378-7753(91)80004-H | LiAsF6/2-MeTHF/EC/PC/THF | 1/0.247881109950075/0.187372246195776/0.147541385052405/0.61655803633338 | [6 empty] | -10 | 0.0928 |  | 2019-03-18 | [6 empty] | liquid
4742 | 10.1016/0378-7753(91)80004-H | LiAsF6/2-MeTHF/EC/PC/THF | 1/0.247881109950075/0.187372246195776/0.147541385052405/0.61655803633338 | [6 empty] | 0 | 0.01108 |  | 2019-03-18 | [6 empty] | liquid
4743 | 10.1016/0378-7753(91)80004-H | LiAsF6/2-MeTHF/EC/PC/THF | 1/0.247881109950075/0.187372246195776/0.147541385052405/0.61655803633338 | [6 empty] | 20 | 0.0144 |  | 2019-03-18 | [6 empty] | liquid
4744 | 10.1016/0378-7753(91)80004-H | LiAsF6/2-MeTHF/EC/PC/THF | 1/0.247881109950075/0.187372246195776/0.147541385052405/0.61655803633338 | [6 empty] | 40 | 0.0183 |  | 2019-03-18 | [6 empty] | liquid
4745 | 10.1016/0378-7753(91)80004-H | LiAsF6/2-MeTHF/EC/PC/THF | 1/0.247881109950075/0.187372246195776/0.147541385052405/0.61655803633338 | [6 empty] | 60 | 0.02189 |  | 2019-03-18 | [6 empty] | liquid
4746 | 10.1016/0378-7753(91)80004-H | LiAsF6/2-MeTHF/EC/PC/THF | 1/0.247881109950075/0.187372246195776/0.147541385052405/0.61655803633338 | [6 empty] | 80 | 0.02485 |  | 2019-03-18 | [6 empty] | liquid
4747 | 10.1016/0378-7753(91)80004-H | LiAsF6/2-MeTHF/EC/PC/THF | 1/0.148728665970045/0.112423347717465/0.0885248310314428/0.863181250866731 | [6 empty] | -60 | 0.00284 |  | 2019-03-18 | [6 empty] | liquid
4748 | 10.1016/0378-7753(91)80004-H | LiAsF6/2-MeTHF/EC/PC/THF | 1/0.148728665970045/0.112423347717465/0.0885248310314428/0.863181250866731 | [6 empty] | -50 | 0.00369 |  | 2019-03-18 | [6 empty] | liquid
4749 | 10.1016/0378-7753(91)80004-H | LiAsF6/2-MeTHF/EC/PC/THF | 1/0.148728665970045/0.112423347717465/0.0885248310314428/0.863181250866731 | [6 empty] | -40 | 0.00527 |  | 2019-03-18 | [6 empty] | liquid
4750 | 10.1016/0378-7753(91)80004-H | LiAsF6/2-MeTHF/EC/PC/THF | 1/0.148728665970045/0.112423347717465/0.0885248310314428/0.863181250866731 | [6 empty] | -30 | 0.00722 |  | 2019-03-18 | [6 empty] | liquid
4751 | 10.1016/0378-7753(91)80004-H | LiAsF6/2-MeTHF/EC/PC/THF | 1/0.148728665970045/0.112423347717465/0.0885248310314428/0.863181250866731 | [6 empty] | -20 | 0.00879 |  | 2019-03-18 | [6 empty] | liquid
4752 | 10.1016/0378-7753(91)80004-H | LiAsF6/2-MeTHF/EC/PC/THF | 1/0.148728665970045/0.112423347717465/0.0885248310314428/0.863181250866731 | [6 empty] | -10 | 0.01043 |  | 2019-03-18 | [6 empty] | liquid
4753 | 10.1016/0378-7753(91)80004-H | LiAsF6/2-MeTHF/EC/PC/THF | 1/0.148728665970045/0.112423347717465/0.0885248310314428/0.863181250866731 | [6 empty] | 0 | 0.01217 |  | 2019-03-18 | [6 empty] | liquid
4754 | 10.1016/0378-7753(91)80004-H | LiAsF6/2-MeTHF/EC/PC/THF | 1/0.148728665970045/0.112423347717465/0.0885248310314428/0.863181250866731 | [6 empty] | 20 | 0.01535 |  | 2019-03-18 | [6 empty] | liquid
4755 | 10.1016/0378-7753(91)80004-H | LiAsF6/2-MeTHF/EC/PC/THF | 1/0.148728665970045/0.112423347717465/0.0885248310314428/0.863181250866731 | [6 empty] | 40 | 0.01858 |  | 2019-03-18 | [6 empty] | liquid
4756 | 10.1016/0378-7753(91)80004-H | LiAsF6/2-MeTHF/EC/PC/THF | 1/0.148728665970045/0.112423347717465/0.0885248310314428/0.863181250866731 | [6 empty] | 60 | 0.02138 |  | 2019-03-18 | [6 empty] | liquid
4757 | 10.1016/0378-7753(91)80004-H | LiAsF6/2-MeTHF/EC/PC/THF | 1/0.148728665970045/0.112423347717465/0.0885248310314428/0.863181250866731 | [6 empty] | 80 | 0.0238 |  | 2019-03-18 | [6 empty] | liquid
4758 | 10.1016/0378-7753(91)80004-H | LiAsF6/2-MeTHF/EC/PC/Toluene | 1/0.347033553930106/0.262321144674086/0.206557939073367/0.283264597351856 | [6 empty] | -60 | 0.00028 |  | 2019-03-18 | [6 empty] | liquid
4759 | 10.1016/0378-7753(91)80004-H | LiAsF6/2-MeTHF/EC/PC/Toluene | 1/0.347033553930106/0.262321144674086/0.206557939073367/0.283264597351856 | [6 empty] | -50 | 0.00063 |  | 2019-03-18 | [6 empty] | liquid
4760 | 10.1016/0378-7753(91)80004-H | LiAsF6/2-MeTHF/EC/PC/Toluene | 1/0.347033553930106/0.262321144674086/0.206557939073367/0.283264597351856 | [6 empty] | -40 | 0.00118 |  | 2019-03-18 | [6 empty] | liquid
4761 | 10.1016/0378-7753(91)80004-H | LiAsF6/2-MeTHF/EC/PC/Toluene | 1/0.347033553930106/0.262321144674086/0.206557939073367/0.283264597351856 | [6 empty] | -30 | 0.00202 |  | 2019-03-18 | [6 empty] | liquid
4762 | 10.1016/0378-7753(91)80004-H | LiAsF6/2-MeTHF/EC/PC/Toluene | 1/0.347033553930106/0.262321144674086/0.206557939073367/0.283264597351856 | [6 empty] | -20 | 0.00296 |  | 2019-03-18 | [6 empty] | liquid
4763 | 10.1016/0378-7753(91)80004-H | LiAsF6/2-MeTHF/EC/PC/Toluene | 1/0.347033553930106/0.262321144674086/0.206557939073367/0.283264597351856 | [6 empty] | -10 | 0.00401 |  | 2019-03-18 | [6 empty] | liquid
4764 | 10.1016/0378-7753(91)80004-H | LiAsF6/2-MeTHF/EC/PC/Toluene | 1/0.347033553930106/0.262321144674086/0.206557939073367/0.283264597351856 | [6 empty] | 0 | 0.00521 |  | 2019-03-18 | [6 empty] | liquid
4765 | 10.1016/0378-7753(91)80004-H | LiAsF6/2-MeTHF/FreonII | 1/0.495762219900151/0.542330931062095 | [6 empty] | -40 | 0.00653 |  | 2019-03-18 | [6 empty] | liquid
4766 | 10.1016/0378-7753(91)80004-H | LiAsF6/2-MeTHF/FreonII | 1/0.495762219900151/0.542330931062095 | [6 empty] | -30 | 0.00672 |  | 2019-03-18 | [6 empty] | liquid
4767 | 10.1016/0378-7753(91)80004-H | LiAsF6/2-MeTHF/FreonII | 1/0.495762219900151/0.542330931062095 | [6 empty] | -20 | 0.00834 |  | 2019-03-18 | [6 empty] | liquid
4768 | 10.1016/0378-7753(91)80004-H | LiAsF6/2-MeTHF/FreonII | 1/0.495762219900151/0.542330931062095 | [6 empty] | -10 | 0.00981 |  | 2019-03-18 | [6 empty] | liquid
4769 | 10.1016/0378-7753(91)80004-H | LiAsF6/2-MeTHF/FreonII | 1/0.495762219900151/0.542330931062095 | [6 empty] | 0 | 0.01134 |  | 2019-03-18 | [6 empty] | liquid
4770 | 10.1016/0378-7753(91)80004-H | LiAsF6/2-MeTHF/FreonII | 1/0.495762219900151/0.542330931062095 | [6 empty] | 20 | 0.01432 |  | 2019-03-18 | [6 empty] | liquid
4771 | 10.1016/0378-7753(91)80004-H | LiAsF6/2-MeTHF/FreonII | 1/0.694067107860211/0.325398558637257 | [6 empty] | -30 | 0.00653 |  | 2019-03-18 | [6 empty] | liquid
4772 | 10.1016/0378-7753(91)80004-H | LiAsF6/2-MeTHF/FreonII | 1/0.694067107860211/0.325398558637257 | [6 empty] | -20 | 0.00672 |  | 2019-03-18 | [6 empty] | liquid
4773 | 10.1016/0378-7753(91)80004-H | LiAsF6/2-MeTHF/FreonII | 1/0.694067107860211/0.325398558637257 | [6 empty] | -10 | 0.00834 |  | 2019-03-18 | [6 empty] | liquid
4774 | 10.1016/0378-7753(91)80004-H | LiAsF6/2-MeTHF/FreonII | 1/0.694067107860211/0.325398558637257 | [6 empty] | 0 | 0.00981 |  | 2019-03-18 | [6 empty] | liquid
4775 | 10.1016/0378-7753(91)80004-H | LiAsF6/2-MeTHF/FreonII | 1/0.694067107860211/0.325398558637257 | [6 empty] | 20 | 0.01134 |  | 2019-03-18 | [6 empty] | liquid
4776 | 10.1016/0378-7753(91)80004-H | LiAsF6/2-MeTHF/FreonII | 1/0.694067107860211/0.325398558637257 | [6 empty] | 40 | 0.01432 |  | 2019-03-18 | [6 empty] | liquid
4777 | 10.1016/0378-7753(91)80004-H | LiAsF6/2-MeTHF/MethyleneChloride | 1/0.297457331940091/1.09619686800895 | [6 empty] | -60 | 0.00108 |  | 2019-03-18 | [6 empty] | liquid
4778 | 10.1016/0378-7753(91)80004-H | LiAsF6/2-MeTHF/MethyleneChloride | 1/0.297457331940091/1.09619686800895 | [6 empty] | -50 | 0.0014 |  | 2019-03-18 | [6 empty] | liquid
4779 | 10.1016/0378-7753(91)80004-H | LiAsF6/2-MeTHF/MethyleneChloride | 1/0.297457331940091/1.09619686800895 | [6 empty] | -40 | 0.0017 |  | 2019-03-18 | [6 empty] | liquid
4780 | 10.1016/0378-7753(91)80004-H | LiAsF6/2-MeTHF/MethyleneChloride | 1/0.297457331940091/1.09619686800895 | [6 empty] | -30 | 0.00186 |  | 2019-03-18 | [6 empty] | liquid
4781 | 10.1016/0378-7753(91)80004-H | LiAsF6/2-MeTHF/MethyleneChloride | 1/0.297457331940091/1.09619686800895 | [6 empty] | -20 | 0.00212 |  | 2019-03-18 | [6 empty] | liquid
4782 | 10.1016/0378-7753(91)80004-H | LiAsF6/2-MeTHF/MethyleneChloride | 1/0.297457331940091/1.09619686800895 | [6 empty] | -10 | 0.00237 |  | 2019-03-18 | [6 empty] | liquid
4783 | 10.1016/0378-7753(91)80004-H | LiAsF6/2-MeTHF/MethyleneChloride | 1/0.297457331940091/1.09619686800895 | [6 empty] | 0 | 0.0026 |  | 2019-03-18 | [6 empty] | liquid
4784 | 10.1016/0378-7753(91)80004-H | LiAsF6/2-MeTHF/MethyleneChloride | 1/0.297457331940091/1.09619686800895 | [6 empty] | 20 | 0.00296 |  | 2019-03-18 | [6 empty] | liquid
4785 | 10.1016/0378-7753(91)80004-H | LiAsF6/2-MeTHF/MethyleneChloride | 1/0.495762219900151/0.782997762863535 | [6 empty] | -60 | 0.00251 |  | 2019-03-18 | [6 empty] | liquid
4786 | 10.1016/0378-7753(91)80004-H | LiAsF6/2-MeTHF/MethyleneChloride | 1/0.495762219900151/0.782997762863535 | [6 empty] | -50 | 0.00301 |  | 2019-03-18 | [6 empty] | liquid
4787 | 10.1016/0378-7753(91)80004-H | LiAsF6/2-MeTHF/MethyleneChloride | 1/0.495762219900151/0.782997762863535 | [6 empty] | -40 | 0.00343 |  | 2019-03-18 | [6 empty] | liquid
4788 | 10.1016/0378-7753(91)80004-H | LiAsF6/2-MeTHF/MethyleneChloride | 1/0.495762219900151/0.782997762863535 | [6 empty] | -30 | 0.00368 |  | 2019-03-18 | [6 empty] | liquid
4789 | 10.1016/0378-7753(91)80004-H | LiAsF6/2-MeTHF/MethyleneChloride | 1/0.495762219900151/0.782997762863535 | [6 empty] | -20 | 0.004 |  | 2019-03-18 | [6 empty] | liquid
4790 | 10.1016/0378-7753(91)80004-H | LiAsF6/2-MeTHF/MethyleneChloride | 1/0.495762219900151/0.782997762863535 | [6 empty] | -10 | 0.00427 |  | 2019-03-18 | [6 empty] | liquid
4791 | 10.1016/0378-7753(91)80004-H | LiAsF6/2-MeTHF/MethyleneChloride | 1/0.495762219900151/0.782997762863535 | [6 empty] | 0 | 0.00451 |  | 2019-03-18 | [6 empty] | liquid
4792 | 10.1016/0378-7753(91)80004-H | LiAsF6/2-MeTHF/MethyleneChloride | 1/0.495762219900151/0.782997762863535 | [6 empty] | 20 | 0.00496 |  | 2019-03-18 | [6 empty] | liquid
4793 | 10.1016/0378-7753(91)80004-H | LiAsF6/2-MeTHF/MethyleneChloride | 1/0.694067107860211/0.469798657718121 | [6 empty] | -60 | 0.00186 |  | 2019-03-18 | [6 empty] | liquid
4794 | 10.1016/0378-7753(91)80004-H | LiAsF6/2-MeTHF/MethyleneChloride | 1/0.694067107860211/0.469798657718121 | [6 empty] | -50 | 0.00237 |  | 2019-03-18 | [6 empty] | liquid
4795 | 10.1016/0378-7753(91)80004-H | LiAsF6/2-MeTHF/MethyleneChloride | 1/0.694067107860211/0.469798657718121 | [6 empty] | -40 | 0.00276 |  | 2019-03-18 | [6 empty] | liquid
4796 | 10.1016/0378-7753(91)80004-H | LiAsF6/2-MeTHF/MethyleneChloride | 1/0.694067107860211/0.469798657718121 | [6 empty] | -30 | 0.00299 |  | 2019-03-18 | [6 empty] | liquid
4797 | 10.1016/0378-7753(91)80004-H | LiAsF6/2-MeTHF/MethyleneChloride | 1/0.694067107860211/0.469798657718121 | [6 empty] | -20 | 0.00335 |  | 2019-03-18 | [6 empty] | liquid
4798 | 10.1016/0378-7753(91)80004-H | LiAsF6/2-MeTHF/MethyleneChloride | 1/0.694067107860211/0.469798657718121 | [6 empty] | -10 | 0.00366 |  | 2019-03-18 | [6 empty] | liquid
4799 | 10.1016/0378-7753(91)80004-H | LiAsF6/2-MeTHF/MethyleneChloride | 1/0.694067107860211/0.469798657718121 | [6 empty] | 0 | 0.00395 |  | 2019-03-18 | [6 empty] | liquid
4800 | 10.1016/0378-7753(91)80004-H | LiAsF6/2-MeTHF/MethyleneChloride | 1/0.694067107860211/0.469798657718121 | [6 empty] | 20 | 0.00444 |  | 2019-03-18 | [6 empty] | liquid
4801 | 10.1016/0378-7753(91)80004-H | LiAsF6/2-MeTHF/Sulfolane | 1/0.495762219900151/0.524673379379213 | [6 empty] | -60 | 0.0002 |  | 2019-03-18 | [6 empty] | liquid
4802 | 10.1016/0378-7753(91)80004-H | LiAsF6/2-MeTHF/Sulfolane | 1/0.495762219900151/0.524673379379213 | [6 empty] | -50 | 0.00042 |  | 2019-03-18 | [6 empty] | liquid
4803 | 10.1016/0378-7753(91)80004-H | LiAsF6/2-MeTHF/Sulfolane | 1/0.495762219900151/0.524673379379213 | [6 empty] | -40 | 0.00077 |  | 2019-03-18 | [6 empty] | liquid
4804 | 10.1016/0378-7753(91)80004-H | LiAsF6/2-MeTHF/Sulfolane | 1/0.495762219900151/0.524673379379213 | [6 empty] | -30 | 0.00124 |  | 2019-03-18 | [6 empty] | liquid
4805 | 10.1016/0378-7753(91)80004-H | LiAsF6/2-MeTHF/Sulfolane | 1/0.495762219900151/0.524673379379213 | [6 empty] | -20 | 0.00182 |  | 2019-03-18 | [6 empty] | liquid
4806 | 10.1016/0378-7753(91)80004-H | LiAsF6/2-MeTHF/Sulfolane | 1/0.495762219900151/0.524673379379213 | [6 empty] | -10 | 0.0025 |  | 2019-03-18 | [6 empty] | liquid
4807 | 10.1016/0378-7753(91)80004-H | LiAsF6/2-MeTHF/Sulfolane | 1/0.495762219900151/0.524673379379213 | [6 empty] | 0 | 0.00327 |  | 2019-03-18 | [6 empty] | liquid
4808 | 10.1016/0378-7753(91)80004-H | LiAsF6/2-MeTHF/Sulfolane | 1/0.495762219900151/0.524673379379213 | [6 empty] | 20 | 0.00515 |  | 2019-03-18 | [6 empty] | liquid
4809 | 10.1016/0378-7753(91)80004-H | LiAsF6/2-MeTHF/Sulfolane | 1/0.495762219900151/0.524673379379213 | [6 empty] | 40 | 0.00728 |  | 2019-03-18 | [6 empty] | liquid
4810 | 10.1016/0378-7753(91)80004-H | LiAsF6/2-MeTHF/Sulfolane | 1/0.495762219900151/0.524673379379213 | [6 empty] | 60 | 0.00946 |  | 2019-03-18 | [6 empty] | liquid
4811 | 10.1016/0378-7753(91)80004-H | LiAsF6/2-MeTHF/Sulfolane | 1/0.495762219900151/0.524673379379213 | [6 empty] | 80 | 0.01166 |  | 2019-03-18 | [6 empty] | liquid
4812 | 10.1016/0378-7753(91)80004-H | LiAsF6/3-Me-2-Oxozolidinone | 1/1.15715557313817 | [6 empty] | 0 | 0.00308 |  | 2019-03-18 | [6 empty] | liquid
4813 | 10.1016/0378-7753(91)80004-H | LiAsF6/3-Me-2-Oxozolidinone | 1/1.15715557313817 | [6 empty] | 20 | 0.00556 |  | 2019-03-18 | [6 empty] | liquid
4814 | 10.1016/0378-7753(91)80004-H | LiAsF6/3-Me-2-Oxozolidinone | 1/1.15715557313817 | [6 empty] | 40 | 0.00849 |  | 2019-03-18 | [6 empty] | liquid
4815 | 10.1016/0378-7753(91)80004-H | LiAsF6/3-Me-2-Oxozolidinone | 1/1.15715557313817 | [6 empty] | 60 | 0.0121 |  | 2019-03-18 | [6 empty] | liquid
4816 | 10.1016/0378-7753(91)80004-H | LiAsF6/3-Me-2-Oxozolidinone | 1/1.15715557313817 | [6 empty] | 80 | 0.01565 |  | 2019-03-18 | [6 empty] | liquid
4817 | 10.1016/0378-7753(91)80004-H | LiAsF6/3-MeSulfolane | 1/0.894254415381176 | [6 empty] | -20 | 5e-05 |  | 2019-03-18 | [6 empty] | liquid
4818 | 10.1016/0378-7753(91)80004-H | LiAsF6/3-MeSulfolane | 1/0.894254415381176 | [6 empty] | -10 | 0.00023 |  | 2019-03-18 | [6 empty] | liquid
4819 | 10.1016/0378-7753(91)80004-H | LiAsF6/3-MeSulfolane | 1/0.894254415381176 | [6 empty] | 0 | 0.00043 |  | 2019-03-18 | [6 empty] | liquid
4820 | 10.1016/0378-7753(91)80004-H | LiAsF6/3-MeSulfolane | 1/0.894254415381176 | [6 empty] | 20 | 0.00125 |  | 2019-03-18 | [6 empty] | liquid
4821 | 10.1016/0378-7753(91)80004-H | LiAsF6/3-MeSulfolane | 1/0.894254415381176 | [6 empty] | 40 | 0.00256 |  | 2019-03-18 | [6 empty] | liquid
4822 | 10.1016/0378-7753(91)80004-H | LiAsF6/3-MeSulfolane | 1/0.894254415381176 | [6 empty] | 60 | 0.00433 |  | 2019-03-18 | [6 empty] | liquid
4823 | 10.1016/0378-7753(91)80004-H | LiAsF6/3-MeSulfolane | 1/0.894254415381176 | [6 empty] | 80 | 0.00652 |  | 2019-03-18 | [6 empty] | liquid
4824 | 10.1016/0378-7753(91)80004-H | LiAsF6/3-MeSulfolane/Diglyme | 0.9/0.447127207690588/0.349183871208169 | [6 empty] | 20 | 0.00217 |  | 2019-03-18 | [6 empty] | liquid
4825 | 10.1016/0378-7753(91)80004-H | LiAsF6/3-MeSulfolane/Diglyme | 0.9/0.447127207690588/0.349183871208169 | [6 empty] | 40 | 0.00455 |  | 2019-03-18 | [6 empty] | liquid
4826 | 10.1016/0378-7753(91)80004-H | LiAsF6/3-MeSulfolane/Diglyme | 0.9/0.447127207690588/0.349183871208169 | [6 empty] | 60 | 0.00691 |  | 2019-03-18 | [6 empty] | liquid
4827 | 10.1016/0378-7753(91)80004-H | LiAsF6/3-MeSulfolane/Diglyme | 0.9/0.447127207690588/0.349183871208169 | [6 empty] | 80 | 0.00968 |  | 2019-03-18 | [6 empty] | liquid
4828 | 10.1016/0378-7753(91)80004-H | LiAsF6/3-MeSulfolane/Toluene | 0.9/0.447127207690588/0.472107662253093 | [6 empty] | 0 | 0.00117 |  | 2019-03-18 | [6 empty] | liquid
4829 | 10.1016/0378-7753(91)80004-H | LiAsF6/3-MeSulfolane/Toluene | 0.9/0.447127207690588/0.472107662253093 | [6 empty] | 20 | 0.00199 |  | 2019-03-18 | [6 empty] | liquid
4830 | 10.1016/0378-7753(91)80004-H | LiAsF6/3-MeSulfolane/Toluene | 0.9/0.447127207690588/0.472107662253093 | [6 empty] | 40 | 0.00309 |  | 2019-03-18 | [6 empty] | liquid
4831 | 10.1016/0378-7753(91)80004-H | LiAsF6/3-MeSulfolane/Toluene | 0.9/0.447127207690588/0.472107662253093 | [6 empty] | 60 | 0.00429 |  | 2019-03-18 | [6 empty] | liquid
4832 | 10.1016/0378-7753(91)80004-H | LiAsF6/3-MeSulfolane/Toluene | 0.9/0.447127207690588/0.472107662253093 | [6 empty] | 80 | 0.00555 |  | 2019-03-18 | [6 empty] | liquid
4833 | 10.1016/0378-7753(91)80004-H | LiAsF6/3-MeSulfolane/Toluene | 1/0.536552649228705/0.377686129802474 | [6 empty] | -60 | 1e-05 |  | 2019-03-18 | [6 empty] | liquid
4834 | 10.1016/0378-7753(91)80004-H | LiAsF6/3-MeSulfolane/Toluene | 1/0.536552649228705/0.377686129802474 | [6 empty] | -50 | 3e-05 |  | 2019-03-18 | [6 empty] | liquid
4835 | 10.1016/0378-7753(91)80004-H | LiAsF6/3-MeSulfolane/Toluene | 1/0.536552649228705/0.377686129802474 | [6 empty] | -40 | 9e-05 |  | 2019-03-18 | [6 empty] | liquid
4836 | 10.1016/0378-7753(91)80004-H | LiAsF6/3-MeSulfolane/Toluene | 1/0.536552649228705/0.377686129802474 | [6 empty] | -30 | 0.00022 |  | 2019-03-18 | [6 empty] | liquid
4837 | 10.1016/0378-7753(91)80004-H | LiAsF6/3-MeSulfolane/Toluene | 1/0.536552649228705/0.377686129802474 | [6 empty] | -20 | 0.00043 |  | 2019-03-18 | [6 empty] | liquid
4838 | 10.1016/0378-7753(91)80004-H | LiAsF6/3-MeSulfolane/Toluene | 1/0.536552649228705/0.377686129802474 | [6 empty] | -10 | 0.00073 |  | 2019-03-18 | [6 empty] | liquid
4839 | 10.1016/0378-7753(91)80004-H | LiAsF6/3-MeSulfolane/Toluene | 1/0.536552649228705/0.377686129802474 | [6 empty] | 0 | 0.00111 |  | 2019-03-18 | [6 empty] | liquid
4840 | 10.1016/0378-7753(91)80004-H | LiAsF6/3-MeSulfolane/Toluene | 1/0.536552649228705/0.377686129802474 | [6 empty] | 20 | 0.00222 |  | 2019-03-18 | [6 empty] | liquid
4841 | 10.1016/0378-7753(91)80004-H | LiAsF6/3-MeSulfolane/Toluene | 1/0.536552649228705/0.377686129802474 | [6 empty] | 40 | 0.00362 |  | 2019-03-18 | [6 empty] | liquid
4842 | 10.1016/0378-7753(91)80004-H | LiAsF6/3-MeSulfolane/Toluene | 1/0.536552649228705/0.377686129802474 | [6 empty] | 60 | 0.00521 |  | 2019-03-18 | [6 empty] | liquid
4843 | 10.1016/0378-7753(91)80004-H | LiAsF6/3-MeSulfolane/Toluene | 1/0.536552649228705/0.377686129802474 | [6 empty] | 80 | 0.00691 |  | 2019-03-18 | [6 empty] | liquid
4844 | 10.1016/0378-7753(91)80004-H | LiAsF6/Benzene/EC/PC | 1/0.44885418000256/0.449693390869861/0.354099324125771 | [6 empty] | 0 | 0.00379 |  | 2019-03-18 | [6 empty] | liquid
4845 | 10.1016/0378-7753(91)80004-H | LiAsF6/Benzene/EC/PC | 1/0.44885418000256/0.449693390869861/0.354099324125771 | [6 empty] | 20 | 0.00674 |  | 2019-03-18 | [6 empty] | liquid
4846 | 10.1016/0378-7753(91)80004-H | LiAsF6/Benzene/EC/PC | 1/0.44885418000256/0.449693390869861/0.354099324125771 | [6 empty] | 40 | 0.01012 |  | 2019-03-18 | [6 empty] | liquid
4847 | 10.1016/0378-7753(91)80004-H | LiAsF6/Benzene/EC/PC | 1/0.44885418000256/0.449693390869861/0.354099324125771 | [6 empty] | 60 | 0.01369 |  | 2019-03-18 | [6 empty] | liquid
4848 | 10.1016/0378-7753(91)80004-H | LiAsF6/Benzene/EC/PC | 1/0.44885418000256/0.449693390869861/0.354099324125771 | [6 empty] | 80 | 0.01766 |  | 2019-03-18 | [6 empty] | liquid
4849 | 10.1016/0378-7753(91)80004-H | LiAsF6/Benzene/Sulfolane | 1/0.673281270003841/0.41973870350337 | [6 empty] | 20 | 0.00365 |  | 2019-03-18 | [6 empty] | liquid
4850 | 10.1016/0378-7753(91)80004-H | LiAsF6/Benzene/Sulfolane | 1/0.673281270003841/0.41973870350337 | [6 empty] | 40 | 0.00563 |  | 2019-03-18 | [6 empty] | liquid
4851 | 10.1016/0378-7753(91)80004-H | LiAsF6/Benzene/Sulfolane | 1/0.673281270003841/0.41973870350337 | [6 empty] | 60 | 0.00789 |  | 2019-03-18 | [6 empty] | liquid
4852 | 10.1016/0378-7753(91)80004-H | LiAsF6/Benzene/Sulfolane | 1/0.673281270003841/0.41973870350337 | [6 empty] | 80 | 0.01023 |  | 2019-03-18 | [6 empty] | liquid
4853 | 10.1016/0378-7753(91)80004-H | LiAsF6/g-Butyrolactone | 1/1.31141828319201 | [6 empty] | -30 | 0.00253 |  | 2019-03-18 | [6 empty] | liquid
4854 | 10.1016/0378-7753(91)80004-H | LiAsF6/g-Butyrolactone | 1/1.31141828319201 | [6 empty] | -20 | 0.00371 |  | 2019-03-18 | [6 empty] | liquid
4855 | 10.1016/0378-7753(91)80004-H | LiAsF6/g-Butyrolactone | 1/1.31141828319201 | [6 empty] | -10 | 0.00512 |  | 2019-03-18 | [6 empty] | liquid
4856 | 10.1016/0378-7753(91)80004-H | LiAsF6/g-Butyrolactone | 1/1.31141828319201 | [6 empty] | 0 | 0.00672 |  | 2019-03-18 | [6 empty] | liquid
4857 | 10.1016/0378-7753(91)80004-H | LiAsF6/g-Butyrolactone | 1/1.31141828319201 | [6 empty] | 20 | 0.01062 |  | 2019-03-18 | [6 empty] | liquid
4858 | 10.1016/0378-7753(91)80004-H | LiAsF6/g-Butyrolactone | 1/1.31141828319201 | [6 empty] | 40 | 0.01482 |  | 2019-03-18 | [6 empty] | liquid
4859 | 10.1016/0378-7753(91)80004-H | LiAsF6/g-Butyrolactone | 1/1.31141828319201 | [6 empty] | 60 | 0.01964 |  | 2019-03-18 | [6 empty] | liquid
4860 | 10.1016/0378-7753(91)80004-H | LiAsF6/g-Butyrolactone | 1/1.31141828319201 | [6 empty] | 80 | 0.02354 |  | 2019-03-18 | [6 empty] | liquid
4861 | 10.1016/0378-7753(91)80004-H | LiAsF6/g-Butyrolactone/DME | 1/0.655709141596004/0.727154330366833 | [6 empty] | -30 | 0.00514 |  | 2019-03-18 | [6 empty] | liquid
4862 | 10.1016/0378-7753(91)80004-H | LiAsF6/g-Butyrolactone/DME | 1/0.655709141596004/0.727154330366833 | [6 empty] | -20 | 0.00661 |  | 2019-03-18 | [6 empty] | liquid
4863 | 10.1016/0378-7753(91)80004-H | LiAsF6/g-Butyrolactone/DME | 1/0.655709141596004/0.727154330366833 | [6 empty] | -10 | 0.00866 |  | 2019-03-18 | [6 empty] | liquid
4864 | 10.1016/0378-7753(91)80004-H | LiAsF6/g-Butyrolactone/DME | 1/0.655709141596004/0.727154330366833 | [6 empty] | 0 | 0.01087 |  | 2019-03-18 | [6 empty] | liquid
4865 | 10.1016/0378-7753(91)80004-H | LiAsF6/g-Butyrolactone/DME | 1/0.655709141596004/0.727154330366833 | [6 empty] | 20 | 0.01603 |  | 2019-03-18 | [6 empty] | liquid
4866 | 10.1016/0378-7753(91)80004-H | LiAsF6/g-Butyrolactone/DME | 1/0.655709141596004/0.727154330366833 | [6 empty] | 40 | 0.02133 |  | 2019-03-18 | [6 empty] | liquid
4867 | 10.1016/0378-7753(91)80004-H | LiAsF6/g-Butyrolactone/DME | 1/0.655709141596004/0.727154330366833 | [6 empty] | 60 | 0.02684 |  | 2019-03-18 | [6 empty] | liquid
4868 | 10.1016/0378-7753(91)80004-H | LiAsF6/g-Butyrolactone/DME | 1/0.655709141596004/0.727154330366833 | [6 empty] | 80 | 0.0323 |  | 2019-03-18 | [6 empty] | liquid
4869 | 10.1016/0378-7753(91)80004-H | LiAsF6/g-Butyrolactone/Ethylmonoglyme | 1/0.655709141596004/0.355329949238579 | [6 empty] | -30 | 0.00288 |  | 2019-03-18 | [6 empty] | liquid
4870 | 10.1016/0378-7753(91)80004-H | LiAsF6/g-Butyrolactone/Ethylmonoglyme | 1/0.655709141596004/0.355329949238579 | [6 empty] | -20 | 0.00401 |  | 2019-03-18 | [6 empty] | liquid
4871 | 10.1016/0378-7753(91)80004-H | LiAsF6/g-Butyrolactone/Ethylmonoglyme | 1/0.655709141596004/0.355329949238579 | [6 empty] | -10 | 0.00549 |  | 2019-03-18 | [6 empty] | liquid
4872 | 10.1016/0378-7753(91)80004-H | LiAsF6/g-Butyrolactone/Ethylmonoglyme | 1/0.655709141596004/0.355329949238579 | [6 empty] | 0 | 0.00717 |  | 2019-03-18 | [6 empty] | liquid
4873 | 10.1016/0378-7753(91)80004-H | LiAsF6/g-Butyrolactone/Ethylmonoglyme | 1/0.655709141596004/0.355329949238579 | [6 empty] | 20 | 0.01101 |  | 2019-03-18 | [6 empty] | liquid
4874 | 10.1016/0378-7753(91)80004-H | LiAsF6/g-Butyrolactone/Ethylmonoglyme | 1/0.655709141596004/0.355329949238579 | [6 empty] | 40 | 0.01512 |  | 2019-03-18 | [6 empty] | liquid
4875 | 10.1016/0378-7753(91)80004-H | LiAsF6/g-Butyrolactone/Ethylmonoglyme | 1/0.655709141596004/0.355329949238579 | [6 empty] | 60 | 0.01936 |  | 2019-03-18 | [6 empty] | liquid
4876 | 10.1016/0378-7753(91)80004-H | LiAsF6/g-Butyrolactone/Ethylmonoglyme | 1/0.655709141596004/0.355329949238579 | [6 empty] | 80 | 0.02358 |  | 2019-03-18 | [6 empty] | liquid
4877 | 10.1016/0378-7753(91)80004-H | LiAsF6/Cumene/Sulfolane/Triglyme | 0.75/0.179299442549297/0.524673379379213/0.138164169892835 | [6 empty] | -30 | 0.00036 |  | 2019-03-18 | [6 empty] | liquid
4878 | 10.1016/0378-7753(91)80004-H | LiAsF6/Cumene/Sulfolane/Triglyme | 0.75/0.179299442549297/0.524673379379213/0.138164169892835 | [6 empty] | -20 | 0.00056 |  | 2019-03-18 | [6 empty] | liquid
4879 | 10.1016/0378-7753(91)80004-H | LiAsF6/Cumene/Sulfolane/Triglyme | 0.75/0.179299442549297/0.524673379379213/0.138164169892835 | [6 empty] | -10 | 0.00095 |  | 2019-03-18 | [6 empty] | liquid
4880 | 10.1016/0378-7753(91)80004-H | LiAsF6/Cumene/Sulfolane/Triglyme | 0.75/0.179299442549297/0.524673379379213/0.138164169892835 | [6 empty] | 0 | 0.00142 |  | 2019-03-18 | [6 empty] | liquid
4881 | 10.1016/0378-7753(91)80004-H | LiAsF6/Cumene/Sulfolane/Triglyme | 0.75/0.179299442549297/0.524673379379213/0.138164169892835 | [6 empty] | 20 | 0.00285 |  | 2019-03-18 | [6 empty] | liquid
4882 | 10.1016/0378-7753(91)80004-H | LiAsF6/Cumene/Sulfolane/Triglyme | 0.75/0.179299442549297/0.524673379379213/0.138164169892835 | [6 empty] | 40 | 0.00473 |  | 2019-03-18 | [6 empty] | liquid
4883 | 10.1016/0378-7753(91)80004-H | LiAsF6/Cumene/Sulfolane/Triglyme | 0.75/0.179299442549297/0.524673379379213/0.138164169892835 | [6 empty] | 60 | 0.0069 |  | 2019-03-18 | [6 empty] | liquid
4884 | 10.1016/0378-7753(91)80004-H | LiAsF6/Cumene/Sulfolane/Triglyme | 0.75/0.179299442549297/0.524673379379213/0.138164169892835 | [6 empty] | 80 | 0.00932 |  | 2019-03-18 | [6 empty] | liquid
4885 | 10.1016/0378-7753(91)80004-H | LiAsF6/Diglyme/DME/Sulfolane | 1/0.174591935604084/0.363577165183417/0.524673379379213 | [6 empty] | -30 | 0.00078 |  | 2019-03-18 | [6 empty] | liquid
4886 | 10.1016/0378-7753(91)80004-H | LiAsF6/Diglyme/DME/Sulfolane | 1/0.174591935604084/0.363577165183417/0.524673379379213 | [6 empty] | -20 | 0.00128 |  | 2019-03-18 | [6 empty] | liquid
4887 | 10.1016/0378-7753(91)80004-H | LiAsF6/Diglyme/DME/Sulfolane | 1/0.174591935604084/0.363577165183417/0.524673379379213 | [6 empty] | -10 | 0.00203 |  | 2019-03-18 | [6 empty] | liquid
4888 | 10.1016/0378-7753(91)80004-H | LiAsF6/Diglyme/DME/Sulfolane | 1/0.174591935604084/0.363577165183417/0.524673379379213 | [6 empty] | 0 | 0.00294 |  | 2019-03-18 | [6 empty] | liquid
4889 | 10.1016/0378-7753(91)80004-H | LiAsF6/Diglyme/DME/Sulfolane | 1/0.174591935604084/0.363577165183417/0.524673379379213 | [6 empty] | 20 | 0.00543 |  | 2019-03-18 | [6 empty] | liquid
4890 | 10.1016/0378-7753(91)80004-H | LiAsF6/Diglyme/DME/Sulfolane | 1/0.174591935604084/0.363577165183417/0.524673379379213 | [6 empty] | 40 | 0.0086 |  | 2019-03-18 | [6 empty] | liquid
4891 | 10.1016/0378-7753(91)80004-H | LiAsF6/Diglyme/DME/Sulfolane | 1/0.174591935604084/0.363577165183417/0.524673379379213 | [6 empty] | 60 | 0.01202 |  | 2019-03-18 | [6 empty] | liquid
4892 | 10.1016/0378-7753(91)80004-H | LiAsF6/Diglyme/DME/Sulfolane | 1/0.174591935604084/0.363577165183417/0.524673379379213 | [6 empty] | 80 | 0.01583 |  | 2019-03-18 | [6 empty] | liquid
4893 | 10.1016/0378-7753(91)80004-H | LiAsF6/Diglyme/EC/PC | 1/0.349183871208169/0.374744492391551/0.295082770104809 | [6 empty] | -10 | 0.00339 |  | 2019-03-18 | [6 empty] | liquid
4894 | 10.1016/0378-7753(91)80004-H | LiAsF6/Diglyme/EC/PC | 1/0.349183871208169/0.374744492391551/0.295082770104809 | [6 empty] | 0 | 0.00478 |  | 2019-03-18 | [6 empty] | liquid
4895 | 10.1016/0378-7753(91)80004-H | LiAsF6/Diglyme/EC/PC | 1/0.349183871208169/0.374744492391551/0.295082770104809 | [6 empty] | 20 | 0.00837 |  | 2019-03-18 | [6 empty] | liquid
4896 | 10.1016/0378-7753(91)80004-H | LiAsF6/Diglyme/EC/PC | 1/0.349183871208169/0.374744492391551/0.295082770104809 | [6 empty] | 40 | 0.01263 |  | 2019-03-18 | [6 empty] | liquid
4897 | 10.1016/0378-7753(91)80004-H | LiAsF6/Diglyme/EC/PC | 1/0.349183871208169/0.374744492391551/0.295082770104809 | [6 empty] | 60 | 0.01711 |  | 2019-03-18 | [6 empty] | liquid
4898 | 10.1016/0378-7753(91)80004-H | LiAsF6/Diglyme/EC/PC | 1/0.349183871208169/0.374744492391551/0.295082770104809 | [6 empty] | 80 | 0.02194 |  | 2019-03-18 | [6 empty] | liquid
4899 | 10.1016/0378-7753(91)80004-H | LiAsF6/Diglyme/Ethyldiglyme/Sulfolane | 1/0.174591935604084/0.13964241676942/0.524673379379213 | [6 empty] | -20 | 0.00043 |  | 2019-03-18 | [6 empty] | liquid
4900 | 10.1016/0378-7753(91)80004-H | LiAsF6/Diglyme/Ethyldiglyme/Sulfolane | 1/0.174591935604084/0.13964241676942/0.524673379379213 | [6 empty] | -10 | 0.00086 |  | 2019-03-18 | [6 empty] | liquid
4901 | 10.1016/0378-7753(91)80004-H | LiAsF6/Diglyme/Ethyldiglyme/Sulfolane | 1/0.174591935604084/0.13964241676942/0.524673379379213 | [6 empty] | 0 | 0.00139 |  | 2019-03-18 | [6 empty] | liquid
4902 | 10.1016/0378-7753(91)80004-H | LiAsF6/Diglyme/Ethyldiglyme/Sulfolane | 1/0.174591935604084/0.13964241676942/0.524673379379213 | [6 empty] | 20 | 0.00304 |  | 2019-03-18 | [6 empty] | liquid
4903 | 10.1016/0378-7753(91)80004-H | LiAsF6/Diglyme/Ethyldiglyme/Sulfolane | 1/0.174591935604084/0.13964241676942/0.524673379379213 | [6 empty] | 40 | 0.00533 |  | 2019-03-18 | [6 empty] | liquid
4904 | 10.1016/0378-7753(91)80004-H | LiAsF6/Diglyme/Ethyldiglyme/Sulfolane | 1/0.174591935604084/0.13964241676942/0.524673379379213 | [6 empty] | 60 | 0.00814 |  | 2019-03-18 | [6 empty] | liquid
4905 | 10.1016/0378-7753(91)80004-H | LiAsF6/Diglyme/Ethyldiglyme/Sulfolane | 1/0.174591935604084/0.13964241676942/0.524673379379213 | [6 empty] | 80 | 0.01134 |  | 2019-03-18 | [6 empty] | liquid
4906 | 10.1016/0378-7753(91)80004-H | LiAsF6/Diglyme/Sulfolane | 1/0.349183871208169/0.524673379379213 | [6 empty] | 0 | 0.00164 |  | 2019-03-18 | [6 empty] | liquid
4907 | 10.1016/0378-7753(91)80004-H | LiAsF6/Diglyme/Sulfolane | 1/0.349183871208169/0.524673379379213 | [6 empty] | 20 | 0.00343 |  | 2019-03-18 | [6 empty] | liquid
4908 | 10.1016/0378-7753(91)80004-H | LiAsF6/Diglyme/Sulfolane | 1/0.349183871208169/0.524673379379213 | [6 empty] | 40 | 0.00585 |  | 2019-03-18 | [6 empty] | liquid
4909 | 10.1016/0378-7753(91)80004-H | LiAsF6/Diglyme/Sulfolane | 1/0.349183871208169/0.524673379379213 | [6 empty] | 60 | 0.00875 |  | 2019-03-18 | [6 empty] | liquid
4910 | 10.1016/0378-7753(91)80004-H | LiAsF6/Diglyme/Sulfolane | 1/0.349183871208169/0.524673379379213 | [6 empty] | 80 | 0.01224 |  | 2019-03-18 | [6 empty] | liquid
4911 | 10.1016/0378-7753(91)80004-H | LiAsF6/Diglyme/Sulfolane | 1/0.419020645449803/0.41973870350337 | [6 empty] | 20 | 0.00288 |  | 2019-03-18 | [6 empty] | liquid
4912 | 10.1016/0378-7753(91)80004-H | LiAsF6/Diglyme/Sulfolane | 1/0.419020645449803/0.41973870350337 | [6 empty] | 40 | 0.00514 |  | 2019-03-18 | [6 empty] | liquid
4913 | 10.1016/0378-7753(91)80004-H | LiAsF6/Diglyme/Sulfolane | 1/0.419020645449803/0.41973870350337 | [6 empty] | 60 | 0.00793 |  | 2019-03-18 | [6 empty] | liquid
4914 | 10.1016/0378-7753(91)80004-H | LiAsF6/Diglyme/Sulfolane | 1/0.419020645449803/0.41973870350337 | [6 empty] | 80 | 0.01293 |  | 2019-03-18 | [6 empty] | liquid
4915 | 10.1016/0378-7753(91)80004-H | LiAsF6/Diglyme/Sulfolane/Triglyme | 1/0.174591935604084/0.524673379379213/0.138164169892835 | [6 empty] | -40 | 7e-05 |  | 2019-03-18 | [6 empty] | liquid
4916 | 10.1016/0378-7753(91)80004-H | LiAsF6/Diglyme/Sulfolane/Triglyme | 1/0.174591935604084/0.524673379379213/0.138164169892835 | [6 empty] | -30 | 0.00017 |  | 2019-03-18 | [6 empty] | liquid
4917 | 10.1016/0378-7753(91)80004-H | LiAsF6/Diglyme/Sulfolane/Triglyme | 1/0.174591935604084/0.524673379379213/0.138164169892835 | [6 empty] | -20 | 0.00043 |  | 2019-03-18 | [6 empty] | liquid
4918 | 10.1016/0378-7753(91)80004-H | LiAsF6/Diglyme/Sulfolane/Triglyme | 1/0.174591935604084/0.524673379379213/0.138164169892835 | [6 empty] | -10 | 0.0008 |  | 2019-03-18 | [6 empty] | liquid
4919 | 10.1016/0378-7753(91)80004-H | LiAsF6/Diglyme/Sulfolane/Triglyme | 1/0.174591935604084/0.524673379379213/0.138164169892835 | [6 empty] | 0 | 0.00131 |  | 2019-03-18 | [6 empty] | liquid
4920 | 10.1016/0378-7753(91)80004-H | LiAsF6/Diglyme/Sulfolane/Triglyme | 1/0.174591935604084/0.524673379379213/0.138164169892835 | [6 empty] | 20 | 0.00294 |  | 2019-03-18 | [6 empty] | liquid
4921 | 10.1016/0378-7753(91)80004-H | LiAsF6/Diglyme/Sulfolane/Triglyme | 1/0.174591935604084/0.524673379379213/0.138164169892835 | [6 empty] | 40 | 0.00517 |  | 2019-03-18 | [6 empty] | liquid
4922 | 10.1016/0378-7753(91)80004-H | LiAsF6/Diglyme/Sulfolane/Triglyme | 1/0.174591935604084/0.524673379379213/0.138164169892835 | [6 empty] | 60 | 0.00802 |  | 2019-03-18 | [6 empty] | liquid
4923 | 10.1016/0378-7753(91)80004-H | LiAsF6/Diglyme/Sulfolane/Triglyme | 1/0.174591935604084/0.524673379379213/0.138164169892835 | [6 empty] | 80 | 0.01116 |  | 2019-03-18 | [6 empty] | liquid
4924 | 10.1016/0378-7753(91)80004-H | LiAsF6/DME/EC | 1/0.727154330366833/0.749488984783102 | [6 empty] | -20 | 0.00527 |  | 2019-03-18 | [6 empty] | liquid
4925 | 10.1016/0378-7753(91)80004-H | LiAsF6/DME/EC | 1/0.727154330366833/0.749488984783102 | [6 empty] | -10 | 0.00723 |  | 2019-03-18 | [6 empty] | liquid
4926 | 10.1016/0378-7753(91)80004-H | LiAsF6/DME/EC | 1/0.727154330366833/0.749488984783102 | [6 empty] | 0 | 0.0095 |  | 2019-03-18 | [6 empty] | liquid
4927 | 10.1016/0378-7753(91)80004-H | LiAsF6/DME/EC | 1/0.727154330366833/0.749488984783102 | [6 empty] | 20 | 0.01452 |  | 2019-03-18 | [6 empty] | liquid
4928 | 10.1016/0378-7753(91)80004-H | LiAsF6/DME/EC | 1/0.727154330366833/0.749488984783102 | [6 empty] | 40 | 0.02064 |  | 2019-03-18 | [6 empty] | liquid
4929 | 10.1016/0378-7753(91)80004-H | LiAsF6/DME/EC | 1/0.727154330366833/0.749488984783102 | [6 empty] | 60 | 0.02665 |  | 2019-03-18 | [6 empty] | liquid
4930 | 10.1016/0378-7753(91)80004-H | LiAsF6/DME/EC | 1/0.727154330366833/0.749488984783102 | [6 empty] | 80 | 0.03257 |  | 2019-03-18 | [6 empty] | liquid
4931 | 10.1016/0378-7753(91)80004-H | LiAsF6/DME/EC/PC | 1/0.727154330366833/0.374744492391551/0.295082770104809 | [6 empty] | -60 | 0.00028 |  | 2019-03-18 | [6 empty] | liquid
4932 | 10.1016/0378-7753(91)80004-H | LiAsF6/DME/EC/PC | 1/0.727154330366833/0.374744492391551/0.295082770104809 | [6 empty] | -50 | 0.00057 |  | 2019-03-18 | [6 empty] | liquid
4933 | 10.1016/0378-7753(91)80004-H | LiAsF6/DME/EC/PC | 1/0.727154330366833/0.374744492391551/0.295082770104809 | [6 empty] | -40 | 0.00107 |  | 2019-03-18 | [6 empty] | liquid
4934 | 10.1016/0378-7753(91)80004-H | LiAsF6/DME/EC/PC | 1/0.727154330366833/0.374744492391551/0.295082770104809 | [6 empty] | -30 | 0.00335 |  | 2019-03-18 | [6 empty] | liquid
4935 | 10.1016/0378-7753(91)80004-H | LiAsF6/DME/EC/PC | 1/0.727154330366833/0.374744492391551/0.295082770104809 | [6 empty] | -20 | 0.00502 |  | 2019-03-18 | [6 empty] | liquid
4936 | 10.1016/0378-7753(91)80004-H | LiAsF6/DME/EC/PC | 1/0.727154330366833/0.374744492391551/0.295082770104809 | [6 empty] | -10 | 0.00702 |  | 2019-03-18 | [6 empty] | liquid
4937 | 10.1016/0378-7753(91)80004-H | LiAsF6/DME/EC/PC | 1/0.727154330366833/0.374744492391551/0.295082770104809 | [6 empty] | 0 | 0.00923 |  | 2019-03-18 | [6 empty] | liquid
4938 | 10.1016/0378-7753(91)80004-H | LiAsF6/DME/EC/PC | 1/0.727154330366833/0.374744492391551/0.295082770104809 | [6 empty] | 20 | 0.0144 |  | 2019-03-18 | [6 empty] | liquid
4939 | 10.1016/0378-7753(91)80004-H | LiAsF6/DME/EC/PC | 1/0.727154330366833/0.374744492391551/0.295082770104809 | [6 empty] | 40 | 0.01987 |  | 2019-03-18 | [6 empty] | liquid
4940 | 10.1016/0378-7753(91)80004-H | LiAsF6/DME/EC/PC | 1/0.727154330366833/0.374744492391551/0.295082770104809 | [6 empty] | 60 | 0.02575 |  | 2019-03-18 | [6 empty] | liquid
4941 | 10.1016/0378-7753(91)80004-H | LiAsF6/DME/EC/PC | 1/0.727154330366833/0.374744492391551/0.295082770104809 | [6 empty] | 80 | 0.03144 |  | 2019-03-18 | [6 empty] | liquid
4942 | 10.1016/0378-7753(91)80004-H | LiAsF6/DME/EC/PC | 4/0.727154330366833/0.374744492391551/0.295082770104809 | [6 empty] | -30 | 1e-05 |  | 2019-03-18 | [6 empty] | liquid
4943 | 10.1016/0378-7753(91)80004-H | LiAsF6/DME/EC/PC | 4/0.727154330366833/0.374744492391551/0.295082770104809 | [6 empty] | -20 | 1e-05 |  | 2019-03-18 | [6 empty] | liquid
4944 | 10.1016/0378-7753(91)80004-H | LiAsF6/DME/EC/PC | 4/0.727154330366833/0.374744492391551/0.295082770104809 | [6 empty] | -10 | 0.00022 |  | 2019-03-18 | [6 empty] | liquid
4945 | 10.1016/0378-7753(91)80004-H | LiAsF6/DME/EC/PC | 4/0.727154330366833/0.374744492391551/0.295082770104809 | [6 empty] | 0 | 0.00063 |  | 2019-03-18 | [6 empty] | liquid
4946 | 10.1016/0378-7753(91)80004-H | LiAsF6/DME/EC/PC | 4/0.727154330366833/0.374744492391551/0.295082770104809 | [6 empty] | 20 | 0.00276 |  | 2019-03-18 | [6 empty] | liquid
4947 | 10.1016/0378-7753(91)80004-H | LiAsF6/DME/EC/PC | 4/0.727154330366833/0.374744492391551/0.295082770104809 | [6 empty] | 40 | 0.00695 |  | 2019-03-18 | [6 empty] | liquid
4948 | 10.1016/0378-7753(91)80004-H | LiAsF6/DME/EC/PC | 4/0.727154330366833/0.374744492391551/0.295082770104809 | [6 empty] | 60 | 0.01313 |  | 2019-03-18 | [6 empty] | liquid
4949 | 10.1016/0378-7753(91)80004-H | LiAsF6/DME/EC/PC | 4/0.727154330366833/0.374744492391551/0.295082770104809 | [6 empty] | 80 | 0.02084 |  | 2019-03-18 | [6 empty] | liquid
4950 | 10.1016/0378-7753(91)80004-H | LiAsF6/DME/PC | 1/0.727154330366833/0.590165540209619 | [6 empty] | -30 | 0.00328 |  | 2019-03-18 | [6 empty] | liquid
4951 | 10.1016/0378-7753(91)80004-H | LiAsF6/DME/PC | 1/0.727154330366833/0.590165540209619 | [6 empty] | -20 | 0.00443 |  | 2019-03-18 | [6 empty] | liquid
4952 | 10.1016/0378-7753(91)80004-H | LiAsF6/DME/PC | 1/0.727154330366833/0.590165540209619 | [6 empty] | -10 | 0.00624 |  | 2019-03-18 | [6 empty] | liquid
4953 | 10.1016/0378-7753(91)80004-H | LiAsF6/DME/PC | 1/0.727154330366833/0.590165540209619 | [6 empty] | 0 | 0.00837 |  | 2019-03-18 | [6 empty] | liquid
4954 | 10.1016/0378-7753(91)80004-H | LiAsF6/DME/PC | 1/0.727154330366833/0.590165540209619 | [6 empty] | 20 | 0.01315 |  | 2019-03-18 | [6 empty] | liquid
4955 | 10.1016/0378-7753(91)80004-H | LiAsF6/DME/PC | 1/0.727154330366833/0.590165540209619 | [6 empty] | 40 | 0.01846 |  | 2019-03-18 | [6 empty] | liquid
4956 | 10.1016/0378-7753(91)80004-H | LiAsF6/DME/PC | 1/0.727154330366833/0.590165540209619 | [6 empty] | 60 | 0.02392 |  | 2019-03-18 | [6 empty] | liquid
4957 | 10.1016/0378-7753(91)80004-H | LiAsF6/DME/PC | 1/0.727154330366833/0.590165540209619 | [6 empty] | 80 | 0.02818 |  | 2019-03-18 | [6 empty] | liquid
4958 | 10.1016/0378-7753(91)80004-H | LiAsF6/DME/PC | 4/0.727154330366833/0.590165540209619 | [6 empty] | -30 | 1e-05 |  | 2019-03-18 | [6 empty] | liquid
4959 | 10.1016/0378-7753(91)80004-H | LiAsF6/DME/PC | 4/0.727154330366833/0.590165540209619 | [6 empty] | -20 | 8e-05 |  | 2019-03-18 | [6 empty] | liquid
4960 | 10.1016/0378-7753(91)80004-H | LiAsF6/DME/PC | 4/0.727154330366833/0.590165540209619 | [6 empty] | -10 | 0.00027 |  | 2019-03-18 | [6 empty] | liquid
4961 | 10.1016/0378-7753(91)80004-H | LiAsF6/DME/PC | 4/0.727154330366833/0.590165540209619 | [6 empty] | 0 | 0.0007 |  | 2019-03-18 | [6 empty] | liquid
4962 | 10.1016/0378-7753(91)80004-H | LiAsF6/DME/PC | 4/0.727154330366833/0.590165540209619 | [6 empty] | 20 | 0.00274 |  | 2019-03-18 | [6 empty] | liquid
4963 | 10.1016/0378-7753(91)80004-H | LiAsF6/DME/PC | 4/0.727154330366833/0.590165540209619 | [6 empty] | 40 | 0.00665 |  | 2019-03-18 | [6 empty] | liquid
4964 | 10.1016/0378-7753(91)80004-H | LiAsF6/DME/PC | 4/0.727154330366833/0.590165540209619 | [6 empty] | 60 | 0.01237 |  | 2019-03-18 | [6 empty] | liquid
4965 | 10.1016/0378-7753(91)80004-H | LiAsF6/DME/PC | 4/0.727154330366833/0.590165540209619 | [6 empty] | 80 | 0.01949 |  | 2019-03-18 | [6 empty] | liquid
4966 | 10.1016/0378-7753(91)80004-H | LiAsF6/DME/Sulfolane | 1/0.727154330366833/0.524673379379213 | [6 empty] | -20 | 0.00184 |  | 2019-03-18 | [6 empty] | liquid
4967 | 10.1016/0378-7753(91)80004-H | LiAsF6/DME/Sulfolane | 1/0.727154330366833/0.524673379379213 | [6 empty] | -10 | 0.00285 |  | 2019-03-18 | [6 empty] | liquid
4968 | 10.1016/0378-7753(91)80004-H | LiAsF6/DME/Sulfolane | 1/0.727154330366833/0.524673379379213 | [6 empty] | 0 | 0.00413 |  | 2019-03-18 | [6 empty] | liquid
4969 | 10.1016/0378-7753(91)80004-H | LiAsF6/DME/Sulfolane | 1/0.727154330366833/0.524673379379213 | [6 empty] | 20 | 0.00721 |  | 2019-03-18 | [6 empty] | liquid
4970 | 10.1016/0378-7753(91)80004-H | LiAsF6/DME/Sulfolane | 1/0.727154330366833/0.524673379379213 | [6 empty] | 40 | 0.00969 |  | 2019-03-18 | [6 empty] | liquid
4971 | 10.1016/0378-7753(91)80004-H | LiAsF6/DME/Sulfolane | 1/0.727154330366833/0.524673379379213 | [6 empty] | 60 | 0.01481 |  | 2019-03-18 | [6 empty] | liquid
4972 | 10.1016/0378-7753(91)80004-H | LiAsF6/DME/Sulfolane | 1/0.727154330366833/0.524673379379213 | [6 empty] | 80 | 0.01896 |  | 2019-03-18 | [6 empty] | liquid
4973 | 10.1016/0378-7753(91)80004-H | LiAsF6/DME/Sulfolane | 1/0.8725851964402/0.41973870350337 | [6 empty] | -20 | 0.00129 |  | 2019-03-18 | [6 empty] | liquid
4974 | 10.1016/0378-7753(91)80004-H | LiAsF6/DME/Sulfolane | 1/0.8725851964402/0.41973870350337 | [6 empty] | -10 | 0.00211 |  | 2019-03-18 | [6 empty] | liquid
4975 | 10.1016/0378-7753(91)80004-H | LiAsF6/DME/Sulfolane | 1/0.8725851964402/0.41973870350337 | [6 empty] | 0 | 0.00313 |  | 2019-03-18 | [6 empty] | liquid
4976 | 10.1016/0378-7753(91)80004-H | LiAsF6/DME/Sulfolane | 1/0.8725851964402/0.41973870350337 | [6 empty] | 20 | 0.00582 |  | 2019-03-18 | [6 empty] | liquid
4977 | 10.1016/0378-7753(91)80004-H | LiAsF6/DME/Sulfolane | 1/0.8725851964402/0.41973870350337 | [6 empty] | 40 | 0.00914 |  | 2019-03-18 | [6 empty] | liquid
4978 | 10.1016/0378-7753(91)80004-H | LiAsF6/DME/Sulfolane | 1/0.8725851964402/0.41973870350337 | [6 empty] | 60 | 0.01302 |  | 2019-03-18 | [6 empty] | liquid
4979 | 10.1016/0378-7753(91)80004-H | LiAsF6/DME/Sulfolane | 1/0.8725851964402/0.41973870350337 | [6 empty] | 80 | 0.01699 |  | 2019-03-18 | [6 empty] | liquid
4980 | 10.1016/0378-7753(91)80004-H | LiAsF6/DME/Sulfolane/Triglyme | 1/0.21814629911005/0.524673379379213/0.193429837849969 | [6 empty] | -40 | 0.00014 |  | 2019-03-18 | [6 empty] | liquid
4981 | 10.1016/0378-7753(91)80004-H | LiAsF6/DME/Sulfolane/Triglyme | 1/0.21814629911005/0.524673379379213/0.193429837849969 | [6 empty] | -30 | 0.0003 |  | 2019-03-18 | [6 empty] | liquid
4982 | 10.1016/0378-7753(91)80004-H | LiAsF6/DME/Sulfolane/Triglyme | 1/0.21814629911005/0.524673379379213/0.193429837849969 | [6 empty] | -20 | 0.00068 |  | 2019-03-18 | [6 empty] | liquid
4983 | 10.1016/0378-7753(91)80004-H | LiAsF6/DME/Sulfolane/Triglyme | 1/0.21814629911005/0.524673379379213/0.193429837849969 | [6 empty] | -10 | 0.00117 |  | 2019-03-18 | [6 empty] | liquid
4984 | 10.1016/0378-7753(91)80004-H | LiAsF6/DME/Sulfolane/Triglyme | 1/0.21814629911005/0.524673379379213/0.193429837849969 | [6 empty] | 0 | 0.00182 |  | 2019-03-18 | [6 empty] | liquid
4985 | 10.1016/0378-7753(91)80004-H | LiAsF6/DME/Sulfolane/Triglyme | 1/0.21814629911005/0.524673379379213/0.193429837849969 | [6 empty] | 20 | 0.00374 |  | 2019-03-18 | [6 empty] | liquid
4986 | 10.1016/0378-7753(91)80004-H | LiAsF6/DME/Sulfolane/Triglyme | 1/0.21814629911005/0.524673379379213/0.193429837849969 | [6 empty] | 40 | 0.00625 |  | 2019-03-18 | [6 empty] | liquid
4987 | 10.1016/0378-7753(91)80004-H | LiAsF6/DME/Sulfolane/Triglyme | 1/0.21814629911005/0.524673379379213/0.193429837849969 | [6 empty] | 60 | 0.00923 |  | 2019-03-18 | [6 empty] | liquid
4988 | 10.1016/0378-7753(91)80004-H | LiAsF6/DME/Sulfolane/Triglyme | 1/0.21814629911005/0.524673379379213/0.193429837849969 | [6 empty] | 80 | 0.01234 |  | 2019-03-18 | [6 empty] | liquid
4989 | 10.1016/0378-7753(91)80004-H | LiAsF6/DME/Sulfolane/Triglyme | 1/0.363577165183417/0.524673379379213/0.138164169892835 | [6 empty] | -40 | 0.00023 |  | 2019-03-18 | [6 empty] | liquid
4990 | 10.1016/0378-7753(91)80004-H | LiAsF6/DME/Sulfolane/Triglyme | 1/0.363577165183417/0.524673379379213/0.138164169892835 | [6 empty] | -30 | 0.00056 |  | 2019-03-18 | [6 empty] | liquid
4991 | 10.1016/0378-7753(91)80004-H | LiAsF6/DME/Sulfolane/Triglyme | 1/0.363577165183417/0.524673379379213/0.138164169892835 | [6 empty] | -20 | 0.00097 |  | 2019-03-18 | [6 empty] | liquid
4992 | 10.1016/0378-7753(91)80004-H | LiAsF6/DME/Sulfolane/Triglyme | 1/0.363577165183417/0.524673379379213/0.138164169892835 | [6 empty] | -10 | 0.00161 |  | 2019-03-18 | [6 empty] | liquid
4993 | 10.1016/0378-7753(91)80004-H | LiAsF6/DME/Sulfolane/Triglyme | 1/0.363577165183417/0.524673379379213/0.138164169892835 | [6 empty] | 0 | 0.00241 |  | 2019-03-18 | [6 empty] | liquid
4994 | 10.1016/0378-7753(91)80004-H | LiAsF6/DME/Sulfolane/Triglyme | 1/0.363577165183417/0.524673379379213/0.138164169892835 | [6 empty] | 20 | 0.00462 |  | 2019-03-18 | [6 empty] | liquid
4995 | 10.1016/0378-7753(91)80004-H | LiAsF6/DME/Sulfolane/Triglyme | 1/0.363577165183417/0.524673379379213/0.138164169892835 | [6 empty] | 40 | 0.00752 |  | 2019-03-18 | [6 empty] | liquid
4996 | 10.1016/0378-7753(91)80004-H | LiAsF6/DME/Sulfolane/Triglyme | 1/0.363577165183417/0.524673379379213/0.138164169892835 | [6 empty] | 60 | 0.01082 |  | 2019-03-18 | [6 empty] | liquid
4997 | 10.1016/0378-7753(91)80004-H | LiAsF6/DME/Sulfolane/Triglyme | 1/0.363577165183417/0.524673379379213/0.138164169892835 | [6 empty] | 80 | 0.0144 |  | 2019-03-18 | [6 empty] | liquid
4998 | 10.1016/0378-7753(91)80004-H | LiAsF6/DMF | 1/1.29155835271583 | [6 empty] | -20 | 0.00855 |  | 2019-03-18 | [6 empty] | liquid
4999 | 10.1016/0378-7753(91)80004-H | LiAsF6/DMF | 1/1.29155835271583 | [6 empty] | -10 | 0.01101 |  | 2019-03-18 | [6 empty] | liquid
5000 | 10.1016/0378-7753(91)80004-H | LiAsF6/DMF | 1/1.29155835271583 | [6 empty] | 0 | 0.01354 |  | 2019-03-18 | [6 empty] | liquid
5001 | 10.1016/0378-7753(91)80004-H | LiAsF6/DMF | 1/1.29155835271583 | [6 empty] | 20 | 0.0194 |  | 2019-03-18 | [6 empty] | liquid
5002 | 10.1016/0378-7753(91)80004-H | LiAsF6/DMF | 1/1.29155835271583 | [6 empty] | 40 | 0.02529 |  | 2019-03-18 | [6 empty] | liquid
5003 | 10.1016/0378-7753(91)80004-H | LiAsF6/DMF | 1/1.29155835271583 | [6 empty] | 60 | 0.0315 |  | 2019-03-18 | [6 empty] | liquid
5004 | 10.1016/0378-7753(91)80004-H | LiAsF6/DMF | 1/1.29155835271583 | [6 empty] | 80 | 0.0381 |  | 2019-03-18 | [6 empty] | liquid
5005 | 10.1016/0378-7753(91)80004-H | LiAsF6/EC | 1/1.4989779695662 | [6 empty] | 20 | 0.00697 |  | 2019-03-18 | [6 empty] | liquid
5006 | 10.1016/0378-7753(91)80004-H | LiAsF6/EC | 1/1.4989779695662 | [6 empty] | 40 | 0.011 |  | 2019-03-18 | [6 empty] | liquid
5007 | 10.1016/0378-7753(91)80004-H | LiAsF6/EC | 1/1.4989779695662 | [6 empty] | 60 | 0.01572 |  | 2019-03-18 | [6 empty] | liquid
5008 | 10.1016/0378-7753(91)80004-H | LiAsF6/EC | 1/1.4989779695662 | [6 empty] | 80 | 0.02067 |  | 2019-03-18 | [6 empty] | liquid
5009 | 10.1016/0378-7753(91)80004-H | LiAsF6/EC/Ethylmonoglyme | 1/0.749488984783102/0.355329949238579 | [6 empty] | -10 | 0.00475 |  | 2019-03-18 | [6 empty] | liquid
5010 | 10.1016/0378-7753(91)80004-H | LiAsF6/EC/Ethylmonoglyme | 1/0.749488984783102/0.355329949238579 | [6 empty] | 0 | 0.00649 |  | 2019-03-18 | [6 empty] | liquid
5011 | 10.1016/0378-7753(91)80004-H | LiAsF6/EC/Ethylmonoglyme | 1/0.749488984783102/0.355329949238579 | [6 empty] | 20 | 0.01067 |  | 2019-03-18 | [6 empty] | liquid
5012 | 10.1016/0378-7753(91)80004-H | LiAsF6/EC/MethyleneChloride/PC/THF | 1/0.262321144674086/0.469798657718121/0.206557939073367/0.431590625433366 | [6 empty] | -60 | 0.00177 |  | 2019-03-18 | [6 empty] | liquid
5013 | 10.1016/0378-7753(91)80004-H | LiAsF6/EC/MethyleneChloride/PC/THF | 1/0.262321144674086/0.469798657718121/0.206557939073367/0.431590625433366 | [6 empty] | -50 | 0.0028 |  | 2019-03-18 | [6 empty] | liquid
5014 | 10.1016/0378-7753(91)80004-H | LiAsF6/EC/MethyleneChloride/PC/THF | 1/0.262321144674086/0.469798657718121/0.206557939073367/0.431590625433366 | [6 empty] | -40 | 0.0041 |  | 2019-03-18 | [6 empty] | liquid
5015 | 10.1016/0378-7753(91)80004-H | LiAsF6/EC/MethyleneChloride/PC/THF | 1/0.262321144674086/0.469798657718121/0.206557939073367/0.431590625433366 | [6 empty] | -30 | 0.00565 |  | 2019-03-18 | [6 empty] | liquid
5016 | 10.1016/0378-7753(91)80004-H | LiAsF6/EC/MethyleneChloride/PC/THF | 1/0.262321144674086/0.469798657718121/0.206557939073367/0.431590625433366 | [6 empty] | -20 | 0.00721 |  | 2019-03-18 | [6 empty] | liquid
5017 | 10.1016/0378-7753(91)80004-H | LiAsF6/EC/MethyleneChloride/PC/THF | 1/0.262321144674086/0.469798657718121/0.206557939073367/0.431590625433366 | [6 empty] | -10 | 0.00893 |  | 2019-03-18 | [6 empty] | liquid
5018 | 10.1016/0378-7753(91)80004-H | LiAsF6/EC/MethyleneChloride/PC/THF | 1/0.262321144674086/0.469798657718121/0.206557939073367/0.431590625433366 | [6 empty] | 0 | 0.01068 |  | 2019-03-18 | [6 empty] | liquid
5019 | 10.1016/0378-7753(91)80004-H | LiAsF6/EC/MethyleneChloride/PC/THF | 1/0.262321144674086/0.469798657718121/0.206557939073367/0.431590625433366 | [6 empty] | 20 | 0.01458 |  | 2019-03-18 | [6 empty] | liquid
5020 | 10.1016/0378-7753(91)80004-H | LiAsF6/EC/MethyleneChloride/PC/THF | 1/0.187372246195776/0.782997762863535/0.147541385052405/0.30827901816669 | [6 empty] | -60 | 0.00254 |  | 2019-03-18 | [6 empty] | liquid
5021 | 10.1016/0378-7753(91)80004-H | LiAsF6/EC/MethyleneChloride/PC/THF | 1/0.187372246195776/0.782997762863535/0.147541385052405/0.30827901816669 | [6 empty] | -50 | 0.00376 |  | 2019-03-18 | [6 empty] | liquid
5022 | 10.1016/0378-7753(91)80004-H | LiAsF6/EC/MethyleneChloride/PC/THF | 1/0.187372246195776/0.782997762863535/0.147541385052405/0.30827901816669 | [6 empty] | -40 | 0.00513 |  | 2019-03-18 | [6 empty] | liquid
5023 | 10.1016/0378-7753(91)80004-H | LiAsF6/EC/MethyleneChloride/PC/THF | 1/0.187372246195776/0.782997762863535/0.147541385052405/0.30827901816669 | [6 empty] | -30 | 0.00669 |  | 2019-03-18 | [6 empty] | liquid
5024 | 10.1016/0378-7753(91)80004-H | LiAsF6/EC/MethyleneChloride/PC/THF | 1/0.187372246195776/0.782997762863535/0.147541385052405/0.30827901816669 | [6 empty] | -20 | 0.00826 |  | 2019-03-18 | [6 empty] | liquid
5025 | 10.1016/0378-7753(91)80004-H | LiAsF6/EC/MethyleneChloride/PC/THF | 1/0.187372246195776/0.782997762863535/0.147541385052405/0.30827901816669 | [6 empty] | -10 | 0.00984 |  | 2019-03-18 | [6 empty] | liquid
5026 | 10.1016/0378-7753(91)80004-H | LiAsF6/EC/MethyleneChloride/PC/THF | 1/0.187372246195776/0.782997762863535/0.147541385052405/0.30827901816669 | [6 empty] | 0 | 0.01145 |  | 2019-03-18 | [6 empty] | liquid
5027 | 10.1016/0378-7753(91)80004-H | LiAsF6/EC/MethyleneChloride/PC/THF | 1/0.187372246195776/0.782997762863535/0.147541385052405/0.30827901816669 | [6 empty] | 20 | 0.01479 |  | 2019-03-18 | [6 empty] | liquid
5028 | 10.1016/0378-7753(91)80004-H | LiAsF6/EC/MethyleneChloride/PC/THF | 1/0.112423347717465/1.09619686800895/0.0885248310314428/0.147973928720011 | [6 empty] | -60 | 0.00264 |  | 2019-03-18 | [6 empty] | liquid
5029 | 10.1016/0378-7753(91)80004-H | LiAsF6/EC/MethyleneChloride/PC/THF | 1/0.112423347717465/1.09619686800895/0.0885248310314428/0.147973928720011 | [6 empty] | -50 | 0.00362 |  | 2019-03-18 | [6 empty] | liquid
5030 | 10.1016/0378-7753(91)80004-H | LiAsF6/EC/MethyleneChloride/PC/THF | 1/0.112423347717465/1.09619686800895/0.0885248310314428/0.147973928720011 | [6 empty] | -40 | 0.00464 |  | 2019-03-18 | [6 empty] | liquid
5031 | 10.1016/0378-7753(91)80004-H | LiAsF6/EC/MethyleneChloride/PC/THF | 1/0.112423347717465/1.09619686800895/0.0885248310314428/0.147973928720011 | [6 empty] | -30 | 0.00569 |  | 2019-03-18 | [6 empty] | liquid
5032 | 10.1016/0378-7753(91)80004-H | LiAsF6/EC/MethyleneChloride/PC/THF | 1/0.112423347717465/1.09619686800895/0.0885248310314428/0.147973928720011 | [6 empty] | -20 | 0.00672 |  | 2019-03-18 | [6 empty] | liquid
5033 | 10.1016/0378-7753(91)80004-H | LiAsF6/EC/MethyleneChloride/PC/THF | 1/0.112423347717465/1.09619686800895/0.0885248310314428/0.147973928720011 | [6 empty] | -10 | 0.00772 |  | 2019-03-18 | [6 empty] | liquid
5034 | 10.1016/0378-7753(91)80004-H | LiAsF6/EC/MethyleneChloride/PC/THF | 1/0.112423347717465/1.09619686800895/0.0885248310314428/0.147973928720011 | [6 empty] | 0 | 0.00868 |  | 2019-03-18 | [6 empty] | liquid
5035 | 10.1016/0378-7753(91)80004-H | LiAsF6/EC/MethyleneChloride/PC/THF | 1/0.112423347717465/1.09619686800895/0.0885248310314428/0.147973928720011 | [6 empty] | 20 | 0.01052 |  | 2019-03-18 | [6 empty] | liquid
5036 | 10.1016/0378-7753(91)80004-H | LiAsF6/EC/MethyleneChloride/PC | 1/0.224846695434931/1.09619686800895/0.177049662062886 | [6 empty] | -60 | 0.00051 |  | 2019-03-18 | [6 empty] | liquid
5037 | 10.1016/0378-7753(91)80004-H | LiAsF6/EC/MethyleneChloride/PC | 1/0.224846695434931/1.09619686800895/0.177049662062886 | [6 empty] | -50 | 0.00102 |  | 2019-03-18 | [6 empty] | liquid
5038 | 10.1016/0378-7753(91)80004-H | LiAsF6/EC/MethyleneChloride/PC | 1/0.224846695434931/1.09619686800895/0.177049662062886 | [6 empty] | -40 | 0.00167 |  | 2019-03-18 | [6 empty] | liquid
5039 | 10.1016/0378-7753(91)80004-H | LiAsF6/EC/MethyleneChloride/PC | 1/0.224846695434931/1.09619686800895/0.177049662062886 | [6 empty] | -30 | 0.0026 |  | 2019-03-18 | [6 empty] | liquid
5040 | 10.1016/0378-7753(91)80004-H | LiAsF6/EC/MethyleneChloride/PC | 1/0.224846695434931/1.09619686800895/0.177049662062886 | [6 empty] | -20 | 0.00339 |  | 2019-03-18 | [6 empty] | liquid
5041 | 10.1016/0378-7753(91)80004-H | LiAsF6/EC/MethyleneChloride/PC | 1/0.224846695434931/1.09619686800895/0.177049662062886 | [6 empty] | -10 | 0.00424 |  | 2019-03-18 | [6 empty] | liquid
5042 | 10.1016/0378-7753(91)80004-H | LiAsF6/EC/MethyleneChloride/PC | 1/0.224846695434931/1.09619686800895/0.177049662062886 | [6 empty] | 0 | 0.00515 |  | 2019-03-18 | [6 empty] | liquid
5043 | 10.1016/0378-7753(91)80004-H | LiAsF6/EC/MethyleneChloride/PC | 1/0.224846695434931/1.09619686800895/0.177049662062886 | [6 empty] | 20 | 0.00697 |  | 2019-03-18 | [6 empty] | liquid
5044 | 10.1016/0378-7753(91)80004-H | LiAsF6/EC/MethyleneChloride/PC | 1/0.374744492391551/0.782997762863535/0.295082770104809 | [6 empty] | -60 | 0.00076 |  | 2019-03-18 | [6 empty] | liquid
5045 | 10.1016/0378-7753(91)80004-H | LiAsF6/EC/MethyleneChloride/PC | 1/0.374744492391551/0.782997762863535/0.295082770104809 | [6 empty] | -50 | 0.00144 |  | 2019-03-18 | [6 empty] | liquid
5046 | 10.1016/0378-7753(91)80004-H | LiAsF6/EC/MethyleneChloride/PC | 1/0.374744492391551/0.782997762863535/0.295082770104809 | [6 empty] | -40 | 0.00231 |  | 2019-03-18 | [6 empty] | liquid
5047 | 10.1016/0378-7753(91)80004-H | LiAsF6/EC/MethyleneChloride/PC | 1/0.374744492391551/0.782997762863535/0.295082770104809 | [6 empty] | -30 | 0.00319 |  | 2019-03-18 | [6 empty] | liquid
5048 | 10.1016/0378-7753(91)80004-H | LiAsF6/EC/MethyleneChloride/PC | 1/0.374744492391551/0.782997762863535/0.295082770104809 | [6 empty] | -20 | 0.00439 |  | 2019-03-18 | [6 empty] | liquid
5049 | 10.1016/0378-7753(91)80004-H | LiAsF6/EC/MethyleneChloride/PC | 1/0.374744492391551/0.782997762863535/0.295082770104809 | [6 empty] | -10 | 0.0057 |  | 2019-03-18 | [6 empty] | liquid
5050 | 10.1016/0378-7753(91)80004-H | LiAsF6/EC/MethyleneChloride/PC | 1/0.374744492391551/0.782997762863535/0.295082770104809 | [6 empty] | 0 | 0.00719 |  | 2019-03-18 | [6 empty] | liquid
5051 | 10.1016/0378-7753(91)80004-H | LiAsF6/EC/MethyleneChloride/PC | 1/0.374744492391551/0.782997762863535/0.295082770104809 | [6 empty] | 20 | 0.01041 |  | 2019-03-18 | [6 empty] | liquid
5052 | 10.1016/0378-7753(91)80004-H | LiAsF6/EC/MethyleneChloride/PC | 1/0.524642289348172/0.469798657718121/0.413115878146733 | [6 empty] | -60 | 0.00022 |  | 2019-03-18 | [6 empty] | liquid
5053 | 10.1016/0378-7753(91)80004-H | LiAsF6/EC/MethyleneChloride/PC | 1/0.524642289348172/0.469798657718121/0.413115878146733 | [6 empty] | -50 | 0.00053 |  | 2019-03-18 | [6 empty] | liquid
5054 | 10.1016/0378-7753(91)80004-H | LiAsF6/EC/MethyleneChloride/PC | 1/0.524642289348172/0.469798657718121/0.413115878146733 | [6 empty] | -40 | 0.00111 |  | 2019-03-18 | [6 empty] | liquid
5055 | 10.1016/0378-7753(91)80004-H | LiAsF6/EC/MethyleneChloride/PC | 1/0.524642289348172/0.469798657718121/0.413115878146733 | [6 empty] | -30 | 0.00204 |  | 2019-03-18 | [6 empty] | liquid
5056 | 10.1016/0378-7753(91)80004-H | LiAsF6/EC/MethyleneChloride/PC | 1/0.524642289348172/0.469798657718121/0.413115878146733 | [6 empty] | -20 | 0.00315 |  | 2019-03-18 | [6 empty] | liquid
5057 | 10.1016/0378-7753(91)80004-H | LiAsF6/EC/MethyleneChloride/PC | 1/0.524642289348172/0.469798657718121/0.413115878146733 | [6 empty] | -10 | 0.00433 |  | 2019-03-18 | [6 empty] | liquid
5058 | 10.1016/0378-7753(91)80004-H | LiAsF6/EC/MethyleneChloride/PC | 1/0.524642289348172/0.469798657718121/0.413115878146733 | [6 empty] | 0 | 0.00581 |  | 2019-03-18 | [6 empty] | liquid
5059 | 10.1016/0378-7753(91)80004-H | LiAsF6/EC/MethyleneChloride/PC | 1/0.524642289348172/0.469798657718121/0.413115878146733 | [6 empty] | 20 | 0.00932 |  | 2019-03-18 | [6 empty] | liquid
5060 | 10.1016/0378-7753(91)80004-H | LiAsF6/EC/PC | 0.5/0.224846695434931/1.00328141835635 | [6 empty] | -60 | 0.0004 |  | 2019-03-18 | [6 empty] | liquid
5061 | 10.1016/0378-7753(91)80004-H | LiAsF6/EC/PC | 0.5/0.224846695434931/1.00328141835635 | [6 empty] | -50 | 0.00014 |  | 2019-03-18 | [6 empty] | liquid
5062 | 10.1016/0378-7753(91)80004-H | LiAsF6/EC/PC | 0.5/0.224846695434931/1.00328141835635 | [6 empty] | -40 | 0.00039 |  | 2019-03-18 | [6 empty] | liquid
5063 | 10.1016/0378-7753(91)80004-H | LiAsF6/EC/PC | 0.5/0.224846695434931/1.00328141835635 | [6 empty] | -30 | 0.00081 |  | 2019-03-18 | [6 empty] | liquid
5064 | 10.1016/0378-7753(91)80004-H | LiAsF6/EC/PC | 0.5/0.224846695434931/1.00328141835635 | [6 empty] | -20 | 0.00137 |  | 2019-03-18 | [6 empty] | liquid
5065 | 10.1016/0378-7753(91)80004-H | LiAsF6/EC/PC | 0.5/0.224846695434931/1.00328141835635 | [6 empty] | -10 | 0.00208 |  | 2019-03-18 | [6 empty] | liquid
5066 | 10.1016/0378-7753(91)80004-H | LiAsF6/EC/PC | 0.5/0.224846695434931/1.00328141835635 | [6 empty] | 0 | 0.00292 |  | 2019-03-18 | [6 empty] | liquid
5067 | 10.1016/0378-7753(91)80004-H | LiAsF6/EC/PC | 0.5/0.224846695434931/1.00328141835635 | [6 empty] | 20 | 0.005 |  | 2019-03-18 | [6 empty] | liquid
5068 | 10.1016/0378-7753(91)80004-H | LiAsF6/EC/PC | 0.5/0.224846695434931/1.00328141835635 | [6 empty] | 40 | 0.0075 |  | 2019-03-18 | [6 empty] | liquid
5069 | 10.1016/0378-7753(91)80004-H | LiAsF6/EC/PC | 0.5/0.224846695434931/1.00328141835635 | [6 empty] | 60 | 0.01038 |  | 2019-03-18 | [6 empty] | liquid
5070 | 10.1016/0378-7753(91)80004-H | LiAsF6/EC/PC | 0.5/0.224846695434931/1.00328141835635 | [6 empty] | 80 | 0.01338 |  | 2019-03-18 | [6 empty] | liquid
5071 | 10.1016/0378-7753(91)80004-H | LiAsF6/EC/PC | 0.5/0.749488984783102/0.590165540209619 | [6 empty] | -30 | 0.00086 |  | 2019-03-18 | [6 empty] | liquid
5072 | 10.1016/0378-7753(91)80004-H | LiAsF6/EC/PC | 0.5/0.749488984783102/0.590165540209619 | [6 empty] | -20 | 0.00146 |  | 2019-03-18 | [6 empty] | liquid
5073 | 10.1016/0378-7753(91)80004-H | LiAsF6/EC/PC | 0.5/0.749488984783102/0.590165540209619 | [6 empty] | -10 | 0.00225 |  | 2019-03-18 | [6 empty] | liquid
5074 | 10.1016/0378-7753(91)80004-H | LiAsF6/EC/PC | 0.5/0.749488984783102/0.590165540209619 | [6 empty] | 0 | 0.00317 |  | 2019-03-18 | [6 empty] | liquid
5075 | 10.1016/0378-7753(91)80004-H | LiAsF6/EC/PC | 0.5/0.749488984783102/0.590165540209619 | [6 empty] | 20 | 0.00553 |  | 2019-03-18 | [6 empty] | liquid
5076 | 10.1016/0378-7753(91)80004-H | LiAsF6/EC/PC | 0.5/0.749488984783102/0.590165540209619 | [6 empty] | 40 | 0.00824 |  | 2019-03-18 | [6 empty] | liquid
5077 | 10.1016/0378-7753(91)80004-H | LiAsF6/EC/PC | 0.5/0.749488984783102/0.590165540209619 | [6 empty] | 60 | 0.01128 |  | 2019-03-18 | [6 empty] | liquid
5078 | 10.1016/0378-7753(91)80004-H | LiAsF6/EC/PC | 0.5/0.749488984783102/0.590165540209619 | [6 empty] | 80 | 0.01452 |  | 2019-03-18 | [6 empty] | liquid
5079 | 10.1016/0378-7753(91)80004-H | LiAsF6/EC/PC | 1/0.224846695434931/1.00328141835635 | [6 empty] | -60 | 1e-05 |  | 2019-03-18 | [6 empty] | liquid
5080 | 10.1016/0378-7753(91)80004-H | LiAsF6/EC/PC | 1/0.224846695434931/1.00328141835635 | [6 empty] | -50 | 5e-05 |  | 2019-03-18 | [6 empty] | liquid
5081 | 10.1016/0378-7753(91)80004-H | LiAsF6/EC/PC | 1/0.224846695434931/1.00328141835635 | [6 empty] | -40 | 0.00018 |  | 2019-03-18 | [6 empty] | liquid
5082 | 10.1016/0378-7753(91)80004-H | LiAsF6/EC/PC | 1/0.224846695434931/1.00328141835635 | [6 empty] | -30 | 0.00055 |  | 2019-03-18 | [6 empty] | liquid
5083 | 10.1016/0378-7753(91)80004-H | LiAsF6/EC/PC | 1/0.224846695434931/1.00328141835635 | [6 empty] | -20 | 0.00107 |  | 2019-03-18 | [6 empty] | liquid
5084 | 10.1016/0378-7753(91)80004-H | LiAsF6/EC/PC | 1/0.224846695434931/1.00328141835635 | [6 empty] | -10 | 0.00183 |  | 2019-03-18 | [6 empty] | liquid
5085 | 10.1016/0378-7753(91)80004-H | LiAsF6/EC/PC | 1/0.224846695434931/1.00328141835635 | [6 empty] | 0 | 0.00278 |  | 2019-03-18 | [6 empty] | liquid
5086 | 10.1016/0378-7753(91)80004-H | LiAsF6/EC/PC | 1/0.224846695434931/1.00328141835635 | [6 empty] | 20 | 0.00547 |  | 2019-03-18 | [6 empty] | liquid
5087 | 10.1016/0378-7753(91)80004-H | LiAsF6/EC/PC | 1/0.224846695434931/1.00328141835635 | [6 empty] | 40 | 0.00882 |  | 2019-03-18 | [6 empty] | liquid
5088 | 10.1016/0378-7753(91)80004-H | LiAsF6/EC/PC | 1/0.224846695434931/1.00328141835635 | [6 empty] | 60 | 0.01273 |  | 2019-03-18 | [6 empty] | liquid
5089 | 10.1016/0378-7753(91)80004-H | LiAsF6/EC/PC | 1/0.224846695434931/1.00328141835635 | [6 empty] | 80 | 0.01697 |  | 2019-03-18 | [6 empty] | liquid
5090 | 10.1016/0378-7753(91)80004-H | LiAsF6/EC/PC | 1/0.749488984783102/0.590165540209619 | [6 empty] | -30 | 0.00064 |  | 2019-03-18 | [6 empty] | liquid
5091 | 10.1016/0378-7753(91)80004-H | LiAsF6/EC/PC | 1/0.749488984783102/0.590165540209619 | [6 empty] | -20 | 0.00115 |  | 2019-03-18 | [6 empty] | liquid
5092 | 10.1016/0378-7753(91)80004-H | LiAsF6/EC/PC | 1/0.749488984783102/0.590165540209619 | [6 empty] | -10 | 0.00196 |  | 2019-03-18 | [6 empty] | liquid
5093 | 10.1016/0378-7753(91)80004-H | LiAsF6/EC/PC | 1/0.749488984783102/0.590165540209619 | [6 empty] | 0 | 0.00304 |  | 2019-03-18 | [6 empty] | liquid
5094 | 10.1016/0378-7753(91)80004-H | LiAsF6/EC/PC | 1/0.749488984783102/0.590165540209619 | [6 empty] | 20 | 0.00594 |  | 2019-03-18 | [6 empty] | liquid
5095 | 10.1016/0378-7753(91)80004-H | LiAsF6/EC/PC | 1/0.749488984783102/0.590165540209619 | [6 empty] | 40 | 0.00955 |  | 2019-03-18 | [6 empty] | liquid
5096 | 10.1016/0378-7753(91)80004-H | LiAsF6/EC/PC | 1/0.749488984783102/0.590165540209619 | [6 empty] | 60 | 0.01386 |  | 2019-03-18 | [6 empty] | liquid
5097 | 10.1016/0378-7753(91)80004-H | LiAsF6/EC/PC | 1/0.749488984783102/0.590165540209619 | [6 empty] | 80 | 0.01849 |  | 2019-03-18 | [6 empty] | liquid
5098 | 10.1016/0378-7753(91)80004-H | LiAsF6/EC/PC | 1/1.04928457869634/0.354099324125771 | [6 empty] | -20 | 0.00138 |  | 2019-03-18 | [6 empty] | liquid
5099 | 10.1016/0378-7753(91)80004-H | LiAsF6/EC/PC | 1/1.04928457869634/0.354099324125771 | [6 empty] | -10 | 0.00229 |  | 2019-03-18 | [6 empty] | liquid
5100 | 10.1016/0378-7753(91)80004-H | LiAsF6/EC/PC | 1/1.04928457869634/0.354099324125771 | [6 empty] | 0 | 0.00345 |  | 2019-03-18 | [6 empty] | liquid
5101 | 10.1016/0378-7753(91)80004-H | LiAsF6/EC/PC | 1/1.04928457869634/0.354099324125771 | [6 empty] | 20 | 0.00649 |  | 2019-03-18 | [6 empty] | liquid
5102 | 10.1016/0378-7753(91)80004-H | LiAsF6/EC/PC | 1/1.04928457869634/0.354099324125771 | [6 empty] | 40 | 0.01023 |  | 2019-03-18 | [6 empty] | liquid
5103 | 10.1016/0378-7753(91)80004-H | LiAsF6/EC/PC | 1/1.04928457869634/0.354099324125771 | [6 empty] | 60 | 0.01443 |  | 2019-03-18 | [6 empty] | liquid
5104 | 10.1016/0378-7753(91)80004-H | LiAsF6/EC/PC | 1/1.04928457869634/0.354099324125771 | [6 empty] | 80 | 0.01894 |  | 2019-03-18 | [6 empty] | liquid
5105 | 10.1016/0378-7753(91)80004-H | LiAsF6/EC/PC | 15/0.224846695434931/1.00328141835635 | [6 empty] | -50 | 1e-05 |  | 2019-03-18 | [6 empty] | liquid
5106 | 10.1016/0378-7753(91)80004-H | LiAsF6/EC/PC | 15/0.224846695434931/1.00328141835635 | [6 empty] | -40 | 3e-05 |  | 2019-03-18 | [6 empty] | liquid
5107 | 10.1016/0378-7753(91)80004-H | LiAsF6/EC/PC | 15/0.224846695434931/1.00328141835635 | [6 empty] | -30 | 0.00014 |  | 2019-03-18 | [6 empty] | liquid
5108 | 10.1016/0378-7753(91)80004-H | LiAsF6/EC/PC | 15/0.224846695434931/1.00328141835635 | [6 empty] | -20 | 0.00041 |  | 2019-03-18 | [6 empty] | liquid
5109 | 10.1016/0378-7753(91)80004-H | LiAsF6/EC/PC | 15/0.224846695434931/1.00328141835635 | [6 empty] | -10 | 0.00083 |  | 2019-03-18 | [6 empty] | liquid
5110 | 10.1016/0378-7753(91)80004-H | LiAsF6/EC/PC | 15/0.224846695434931/1.00328141835635 | [6 empty] | 0 | 0.0015 |  | 2019-03-18 | [6 empty] | liquid
5111 | 10.1016/0378-7753(91)80004-H | LiAsF6/EC/PC | 15/0.224846695434931/1.00328141835635 | [6 empty] | 20 | 0.00373 |  | 2019-03-18 | [6 empty] | liquid
5112 | 10.1016/0378-7753(91)80004-H | LiAsF6/EC/PC | 15/0.224846695434931/1.00328141835635 | [6 empty] | 40 | 0.00695 |  | 2019-03-18 | [6 empty] | liquid
5113 | 10.1016/0378-7753(91)80004-H | LiAsF6/EC/PC | 15/0.224846695434931/1.00328141835635 | [6 empty] | 60 | 0.01105 |  | 2019-03-18 | [6 empty] | liquid
5114 | 10.1016/0378-7753(91)80004-H | LiAsF6/EC/PC | 15/0.224846695434931/1.00328141835635 | [6 empty] | 80 | 0.01582 |  | 2019-03-18 | [6 empty] | liquid
5115 | 10.1016/0378-7753(91)80004-H | LiAsF6/EC/PC | 15/0.749488984783102/0.590165540209619 | [6 empty] | -40 | 3e-05 |  | 2019-03-18 | [6 empty] | liquid
5116 | 10.1016/0378-7753(91)80004-H | LiAsF6/EC/PC | 15/0.749488984783102/0.590165540209619 | [6 empty] | -30 | 0.00016 |  | 2019-03-18 | [6 empty] | liquid
5117 | 10.1016/0378-7753(91)80004-H | LiAsF6/EC/PC | 15/0.749488984783102/0.590165540209619 | [6 empty] | -20 | 0.00042 |  | 2019-03-18 | [6 empty] | liquid
5118 | 10.1016/0378-7753(91)80004-H | LiAsF6/EC/PC | 15/0.749488984783102/0.590165540209619 | [6 empty] | -10 | 0.00092 |  | 2019-03-18 | [6 empty] | liquid
5119 | 10.1016/0378-7753(91)80004-H | LiAsF6/EC/PC | 15/0.749488984783102/0.590165540209619 | [6 empty] | 0 | 0.00165 |  | 2019-03-18 | [6 empty] | liquid
5120 | 10.1016/0378-7753(91)80004-H | LiAsF6/EC/PC | 15/0.749488984783102/0.590165540209619 | [6 empty] | 20 | 0.00412 |  | 2019-03-18 | [6 empty] | liquid
5121 | 10.1016/0378-7753(91)80004-H | LiAsF6/EC/PC | 15/0.749488984783102/0.590165540209619 | [6 empty] | 40 | 0.00764 |  | 2019-03-18 | [6 empty] | liquid
5122 | 10.1016/0378-7753(91)80004-H | LiAsF6/EC/PC | 15/0.749488984783102/0.590165540209619 | [6 empty] | 60 | 0.0122 |  | 2019-03-18 | [6 empty] | liquid
5123 | 10.1016/0378-7753(91)80004-H | LiAsF6/EC/PC | 15/0.749488984783102/0.590165540209619 | [6 empty] | 80 | 0.01734 |  | 2019-03-18 | [6 empty] | liquid
5124 | 10.1016/0378-7753(91)80004-H | LiAsF6/EC/PC | 20/0.224846695434931/1.00328141835635 | [6 empty] | -30 | 1e-05 |  | 2019-03-18 | [6 empty] | liquid
5125 | 10.1016/0378-7753(91)80004-H | LiAsF6/EC/PC | 20/0.224846695434931/1.00328141835635 | [6 empty] | -20 | 6e-05 |  | 2019-03-18 | [6 empty] | liquid
5126 | 10.1016/0378-7753(91)80004-H | LiAsF6/EC/PC | 20/0.224846695434931/1.00328141835635 | [6 empty] | -10 | 0.0002 |  | 2019-03-18 | [6 empty] | liquid
5127 | 10.1016/0378-7753(91)80004-H | LiAsF6/EC/PC | 20/0.224846695434931/1.00328141835635 | [6 empty] | 0 | 0.00051 |  | 2019-03-18 | [6 empty] | liquid
5128 | 10.1016/0378-7753(91)80004-H | LiAsF6/EC/PC | 20/0.224846695434931/1.00328141835635 | [6 empty] | 20 | 0.0018 |  | 2019-03-18 | [6 empty] | liquid
5129 | 10.1016/0378-7753(91)80004-H | LiAsF6/EC/PC | 20/0.224846695434931/1.00328141835635 | [6 empty] | 40 | 0.00422 |  | 2019-03-18 | [6 empty] | liquid
5130 | 10.1016/0378-7753(91)80004-H | LiAsF6/EC/PC | 20/0.224846695434931/1.00328141835635 | [6 empty] | 60 | 0.00778 |  | 2019-03-18 | [6 empty] | liquid
5131 | 10.1016/0378-7753(91)80004-H | LiAsF6/EC/PC | 20/0.224846695434931/1.00328141835635 | [6 empty] | 80 | 0.01223 |  | 2019-03-18 | [6 empty] | liquid
5132 | 10.1016/0378-7753(91)80004-H | LiAsF6/EC/PC | 20/0.749488984783102/0.590165540209619 | [6 empty] | -30 | 2e-05 |  | 2019-03-18 | [6 empty] | liquid
5133 | 10.1016/0378-7753(91)80004-H | LiAsF6/EC/PC | 20/0.749488984783102/0.590165540209619 | [6 empty] | -20 | 7e-05 |  | 2019-03-18 | [6 empty] | liquid
5134 | 10.1016/0378-7753(91)80004-H | LiAsF6/EC/PC | 20/0.749488984783102/0.590165540209619 | [6 empty] | -10 | 0.00023 |  | 2019-03-18 | [6 empty] | liquid
5135 | 10.1016/0378-7753(91)80004-H | LiAsF6/EC/PC | 20/0.749488984783102/0.590165540209619 | [6 empty] | 0 | 0.00058 |  | 2019-03-18 | [6 empty] | liquid
5136 | 10.1016/0378-7753(91)80004-H | LiAsF6/EC/PC | 20/0.749488984783102/0.590165540209619 | [6 empty] | 20 | 0.00197 |  | 2019-03-18 | [6 empty] | liquid
5137 | 10.1016/0378-7753(91)80004-H | LiAsF6/EC/PC | 20/0.749488984783102/0.590165540209619 | [6 empty] | 40 | 0.00493 |  | 2019-03-18 | [6 empty] | liquid
5138 | 10.1016/0378-7753(91)80004-H | LiAsF6/EC/PC | 20/0.749488984783102/0.590165540209619 | [6 empty] | 60 | 0.00891 |  | 2019-03-18 | [6 empty] | liquid
5139 | 10.1016/0378-7753(91)80004-H | LiAsF6/EC/PC | 20/0.749488984783102/0.590165540209619 | [6 empty] | 80 | 0.0139 |  | 2019-03-18 | [6 empty] | liquid
5140 | 10.1016/0378-7753(91)80004-H | LiAsF6/EC/PC | 30/0.749488984783102/0.590165540209619 | [6 empty] | -20 | 1e-05 |  | 2019-03-18 | [6 empty] | liquid
5141 | 10.1016/0378-7753(91)80004-H | LiAsF6/EC/PC | 30/0.749488984783102/0.590165540209619 | [6 empty] | -10 | 4e-05 |  | 2019-03-18 | [6 empty] | liquid
5142 | 10.1016/0378-7753(91)80004-H | LiAsF6/EC/PC | 30/0.749488984783102/0.590165540209619 | [6 empty] | 0 | 0.00015 |  | 2019-03-18 | [6 empty] | liquid
5143 | 10.1016/0378-7753(91)80004-H | LiAsF6/EC/PC | 30/0.749488984783102/0.590165540209619 | [6 empty] | 20 | 0.00096 |  | 2019-03-18 | [6 empty] | liquid
5144 | 10.1016/0378-7753(91)80004-H | LiAsF6/EC/PC | 30/0.749488984783102/0.590165540209619 | [6 empty] | 40 | 0.00299 |  | 2019-03-18 | [6 empty] | liquid
5145 | 10.1016/0378-7753(91)80004-H | LiAsF6/EC/PC | 30/0.749488984783102/0.590165540209619 | [6 empty] | 60 | 0.0065 |  | 2019-03-18 | [6 empty] | liquid
5146 | 10.1016/0378-7753(91)80004-H | LiAsF6/EC/PC | 30/0.749488984783102/0.590165540209619 | [6 empty] | 80 | 0.01123 |  | 2019-03-18 | [6 empty] | liquid
5147 | 10.1016/0378-7753(91)80004-H | LiAsF6/EC/PC/Toluene | 1/0.562116738587327/0.442624155157214/0.236053831126547 | [6 empty] | -20 | 0.00155 |  | 2019-03-18 | [6 empty] | liquid
5148 | 10.1016/0378-7753(91)80004-H | LiAsF6/EC/PC/Toluene | 1/0.562116738587327/0.442624155157214/0.236053831126547 | [6 empty] | -10 | 0.00253 |  | 2019-03-18 | [6 empty] | liquid
5149 | 10.1016/0378-7753(91)80004-H | LiAsF6/EC/PC/Toluene | 1/0.562116738587327/0.442624155157214/0.236053831126547 | [6 empty] | 0 | 0.00364 |  | 2019-03-18 | [6 empty] | liquid
5150 | 10.1016/0378-7753(91)80004-H | LiAsF6/EC/PC/Toluene | 1/0.562116738587327/0.442624155157214/0.236053831126547 | [6 empty] | 20 | 0.00658 |  | 2019-03-18 | [6 empty] | liquid
5151 | 10.1016/0378-7753(91)80004-H | LiAsF6/EC/PC/Toluene | 1/0.562116738587327/0.442624155157214/0.236053831126547 | [6 empty] | 40 | 0.00993 |  | 2019-03-18 | [6 empty] | liquid
5152 | 10.1016/0378-7753(91)80004-H | LiAsF6/EC/PC/Toluene | 1/0.562116738587327/0.442624155157214/0.236053831126547 | [6 empty] | 60 | 0.0139 |  | 2019-03-18 | [6 empty] | liquid
5153 | 10.1016/0378-7753(91)80004-H | LiAsF6/EC/PC/Toluene | 1/0.562116738587327/0.442624155157214/0.236053831126547 | [6 empty] | 80 | 0.01774 |  | 2019-03-18 | [6 empty] | liquid
5154 | 10.1016/0378-7753(91)80004-H | LiAsF6/EC/PC/Triglyme | 1/0.374744492391551/0.295082770104809/0.27632833978567 | [6 empty] | -50 | 3e-05 |  | 2019-03-18 | [6 empty] | liquid
5155 | 10.1016/0378-7753(91)80004-H | LiAsF6/EC/PC/Triglyme | 1/0.374744492391551/0.295082770104809/0.27632833978567 | [6 empty] | -40 | 0.0002 |  | 2019-03-18 | [6 empty] | liquid
5156 | 10.1016/0378-7753(91)80004-H | LiAsF6/EC/PC/Triglyme | 1/0.374744492391551/0.295082770104809/0.27632833978567 | [6 empty] | -30 | 0.00059 |  | 2019-03-18 | [6 empty] | liquid
5157 | 10.1016/0378-7753(91)80004-H | LiAsF6/EC/PC/Triglyme | 1/0.374744492391551/0.295082770104809/0.27632833978567 | [6 empty] | -20 | 0.00119 |  | 2019-03-18 | [6 empty] | liquid
5158 | 10.1016/0378-7753(91)80004-H | LiAsF6/EC/PC/Triglyme | 1/0.374744492391551/0.295082770104809/0.27632833978567 | [6 empty] | -10 | 0.00201 |  | 2019-03-18 | [6 empty] | liquid
5159 | 10.1016/0378-7753(91)80004-H | LiAsF6/EC/PC/Triglyme | 1/0.374744492391551/0.295082770104809/0.27632833978567 | [6 empty] | 0 | 0.00308 |  | 2019-03-18 | [6 empty] | liquid
5160 | 10.1016/0378-7753(91)80004-H | LiAsF6/EC/PC/Triglyme | 1/0.374744492391551/0.295082770104809/0.27632833978567 | [6 empty] | 20 | 0.00601 |  | 2019-03-18 | [6 empty] | liquid
5161 | 10.1016/0378-7753(91)80004-H | LiAsF6/EC/PC/Triglyme | 1/0.374744492391551/0.295082770104809/0.27632833978567 | [6 empty] | 40 | 0.00964 |  | 2019-03-18 | [6 empty] | liquid
5162 | 10.1016/0378-7753(91)80004-H | LiAsF6/EC/PC/Triglyme | 1/0.374744492391551/0.295082770104809/0.27632833978567 | [6 empty] | 60 | 0.01379 |  | 2019-03-18 | [6 empty] | liquid
5163 | 10.1016/0378-7753(91)80004-H | LiAsF6/EC/PC/Triglyme | 1/0.374744492391551/0.295082770104809/0.27632833978567 | [6 empty] | 80 | 0.01829 |  | 2019-03-18 | [6 empty] | liquid
5164 | 10.1016/0378-7753(91)80004-H | LiAsF6/EC/Sulfolane | 1/0.749488984783102/0.524673379379213 | [6 empty] | -30 | 0.00037 |  | 2019-03-18 | [6 empty] | liquid
5165 | 10.1016/0378-7753(91)80004-H | LiAsF6/EC/Sulfolane | 1/0.749488984783102/0.524673379379213 | [6 empty] | -20 | 0.00071 |  | 2019-03-18 | [6 empty] | liquid
5166 | 10.1016/0378-7753(91)80004-H | LiAsF6/EC/Sulfolane | 1/0.749488984783102/0.524673379379213 | [6 empty] | -10 | 0.00127 |  | 2019-03-18 | [6 empty] | liquid
5167 | 10.1016/0378-7753(91)80004-H | LiAsF6/EC/Sulfolane | 1/0.749488984783102/0.524673379379213 | [6 empty] | 0 | 0.00198 |  | 2019-03-18 | [6 empty] | liquid
5168 | 10.1016/0378-7753(91)80004-H | LiAsF6/EC/Sulfolane | 1/0.749488984783102/0.524673379379213 | [6 empty] | 20 | 0.00412 |  | 2019-03-18 | [6 empty] | liquid
5169 | 10.1016/0378-7753(91)80004-H | LiAsF6/EC/Sulfolane | 1/0.749488984783102/0.524673379379213 | [6 empty] | 40 | 0.00687 |  | 2019-03-18 | [6 empty] | liquid
5170 | 10.1016/0378-7753(91)80004-H | LiAsF6/EC/Sulfolane | 1/0.749488984783102/0.524673379379213 | [6 empty] | 60 | 0.01022 |  | 2019-03-18 | [6 empty] | liquid
5171 | 10.1016/0378-7753(91)80004-H | LiAsF6/EC/Sulfolane | 1/0.749488984783102/0.524673379379213 | [6 empty] | 80 | 0.01402 |  | 2019-03-18 | [6 empty] | liquid
5172 | 10.1016/0378-7753(91)80004-H | LiAsF6/EC/Sulfolane/Triglyme | 1/0.374744492391551/0.262336689689606/0.27632833978567 | [6 empty] | -30 | 0.00037 |  | 2019-03-18 | [6 empty] | liquid
5173 | 10.1016/0378-7753(91)80004-H | LiAsF6/EC/Sulfolane/Triglyme | 1/0.374744492391551/0.262336689689606/0.27632833978567 | [6 empty] | -20 | 0.00073 |  | 2019-03-18 | [6 empty] | liquid
5174 | 10.1016/0378-7753(91)80004-H | LiAsF6/EC/Sulfolane/Triglyme | 1/0.374744492391551/0.262336689689606/0.27632833978567 | [6 empty] | -10 | 0.00133 |  | 2019-03-18 | [6 empty] | liquid
5175 | 10.1016/0378-7753(91)80004-H | LiAsF6/EC/Sulfolane/Triglyme | 1/0.374744492391551/0.262336689689606/0.27632833978567 | [6 empty] | 0 | 0.00211 |  | 2019-03-18 | [6 empty] | liquid
5176 | 10.1016/0378-7753(91)80004-H | LiAsF6/EC/Sulfolane/Triglyme | 1/0.374744492391551/0.262336689689606/0.27632833978567 | [6 empty] | 20 | 0.00445 |  | 2019-03-18 | [6 empty] | liquid
5177 | 10.1016/0378-7753(91)80004-H | LiAsF6/EC/Sulfolane/Triglyme | 1/0.374744492391551/0.262336689689606/0.27632833978567 | [6 empty] | 40 | 0.00736 |  | 2019-03-18 | [6 empty] | liquid
5178 | 10.1016/0378-7753(91)80004-H | LiAsF6/EC/Sulfolane/Triglyme | 1/0.374744492391551/0.262336689689606/0.27632833978567 | [6 empty] | 60 | 0.0106 |  | 2019-03-18 | [6 empty] | liquid
5179 | 10.1016/0378-7753(91)80004-H | LiAsF6/EC/Sulfolane/Triglyme | 1/0.374744492391551/0.262336689689606/0.27632833978567 | [6 empty] | 80 | 0.01466 |  | 2019-03-18 | [6 empty] | liquid
5180 | 10.1016/0378-7753(91)80004-H | LiAsF6/EC/Sulfolane/Triglyme | 1/0.374744492391551/0.524673379379213/0.138164169892835 | [6 empty] | -50 | 3e-05 |  | 2019-03-18 | [6 empty] | liquid
5181 | 10.1016/0378-7753(91)80004-H | LiAsF6/EC/Sulfolane/Triglyme | 1/0.374744492391551/0.524673379379213/0.138164169892835 | [6 empty] | -40 | 0.00011 |  | 2019-03-18 | [6 empty] | liquid
5182 | 10.1016/0378-7753(91)80004-H | LiAsF6/EC/Sulfolane/Triglyme | 1/0.374744492391551/0.524673379379213/0.138164169892835 | [6 empty] | -30 | 0.00027 |  | 2019-03-18 | [6 empty] | liquid
5183 | 10.1016/0378-7753(91)80004-H | LiAsF6/EC/Sulfolane/Triglyme | 1/0.374744492391551/0.524673379379213/0.138164169892835 | [6 empty] | -20 | 0.00059 |  | 2019-03-18 | [6 empty] | liquid
5184 | 10.1016/0378-7753(91)80004-H | LiAsF6/EC/Sulfolane/Triglyme | 1/0.374744492391551/0.524673379379213/0.138164169892835 | [6 empty] | -10 | 0.00105 |  | 2019-03-18 | [6 empty] | liquid
5185 | 10.1016/0378-7753(91)80004-H | LiAsF6/EC/Sulfolane/Triglyme | 1/0.374744492391551/0.524673379379213/0.138164169892835 | [6 empty] | 0 | 0.00168 |  | 2019-03-18 | [6 empty] | liquid
5186 | 10.1016/0378-7753(91)80004-H | LiAsF6/EC/Sulfolane/Triglyme | 1/0.374744492391551/0.524673379379213/0.138164169892835 | [6 empty] | 20 | 0.00361 |  | 2019-03-18 | [6 empty] | liquid
5187 | 10.1016/0378-7753(91)80004-H | LiAsF6/EC/Sulfolane/Triglyme | 1/0.374744492391551/0.524673379379213/0.138164169892835 | [6 empty] | 40 | 0.0062 |  | 2019-03-18 | [6 empty] | liquid
5188 | 10.1016/0378-7753(91)80004-H | LiAsF6/EC/Sulfolane/Triglyme | 1/0.374744492391551/0.524673379379213/0.138164169892835 | [6 empty] | 60 | 0.00937 |  | 2019-03-18 | [6 empty] | liquid
5189 | 10.1016/0378-7753(91)80004-H | LiAsF6/EC/Sulfolane/Triglyme | 1/0.374744492391551/0.524673379379213/0.138164169892835 | [6 empty] | 80 | 0.01298 |  | 2019-03-18 | [6 empty] | liquid
5190 | 10.1016/0378-7753(91)80004-H | LiAsF6/EC/Sulfolane/Triglyme | 1/0.14989779695662/0.472206041441291/0.248695505807103 | [6 empty] | -50 | 2e-05 |  | 2019-03-18 | [6 empty] | liquid
5191 | 10.1016/0378-7753(91)80004-H | LiAsF6/EC/Sulfolane/Triglyme | 1/0.14989779695662/0.472206041441291/0.248695505807103 | [6 empty] | -40 | 7e-05 |  | 2019-03-18 | [6 empty] | liquid
5192 | 10.1016/0378-7753(91)80004-H | LiAsF6/EC/Sulfolane/Triglyme | 1/0.14989779695662/0.472206041441291/0.248695505807103 | [6 empty] | -30 | 0.00019 |  | 2019-03-18 | [6 empty] | liquid
5193 | 10.1016/0378-7753(91)80004-H | LiAsF6/EC/Sulfolane/Triglyme | 1/0.14989779695662/0.472206041441291/0.248695505807103 | [6 empty] | -20 | 0.00044 |  | 2019-03-18 | [6 empty] | liquid
5194 | 10.1016/0378-7753(91)80004-H | LiAsF6/EC/Sulfolane/Triglyme | 1/0.14989779695662/0.472206041441291/0.248695505807103 | [6 empty] | -10 | 0.00083 |  | 2019-03-18 | [6 empty] | liquid
5195 | 10.1016/0378-7753(91)80004-H | LiAsF6/EC/Sulfolane/Triglyme | 1/0.14989779695662/0.472206041441291/0.248695505807103 | [6 empty] | 0 | 0.00138 |  | 2019-03-18 | [6 empty] | liquid
5196 | 10.1016/0378-7753(91)80004-H | LiAsF6/EC/Sulfolane/Triglyme | 1/0.14989779695662/0.472206041441291/0.248695505807103 | [6 empty] | 20 | 0.00309 |  | 2019-03-18 | [6 empty] | liquid
5197 | 10.1016/0378-7753(91)80004-H | LiAsF6/EC/Sulfolane/Triglyme | 1/0.14989779695662/0.472206041441291/0.248695505807103 | [6 empty] | 40 | 0.00545 |  | 2019-03-18 | [6 empty] | liquid
5198 | 10.1016/0378-7753(91)80004-H | LiAsF6/EC/Sulfolane/Triglyme | 1/0.14989779695662/0.472206041441291/0.248695505807103 | [6 empty] | 60 | 0.0084 |  | 2019-03-18 | [6 empty] | liquid
5199 | 10.1016/0378-7753(91)80004-H | LiAsF6/EC/Sulfolane/Triglyme | 1/0.14989779695662/0.472206041441291/0.248695505807103 | [6 empty] | 80 | 0.01169 |  | 2019-03-18 | [6 empty] | liquid
5200 | 10.1016/0378-7753(91)80004-H | LiAsF6/EC/Sulfolane/Triglyme | 1/0.299795593913241/0.41973870350337/0.221062671828536 | [6 empty] | -30 | 0.00032 |  | 2019-03-18 | [6 empty] | liquid
5201 | 10.1016/0378-7753(91)80004-H | LiAsF6/EC/Sulfolane/Triglyme | 1/0.299795593913241/0.41973870350337/0.221062671828536 | [6 empty] | -20 | 0.00054 |  | 2019-03-18 | [6 empty] | liquid
5202 | 10.1016/0378-7753(91)80004-H | LiAsF6/EC/Sulfolane/Triglyme | 1/0.299795593913241/0.41973870350337/0.221062671828536 | [6 empty] | -10 | 0.001 |  | 2019-03-18 | [6 empty] | liquid
5203 | 10.1016/0378-7753(91)80004-H | LiAsF6/EC/Sulfolane/Triglyme | 1/0.299795593913241/0.41973870350337/0.221062671828536 | [6 empty] | 0 | 0.00162 |  | 2019-03-18 | [6 empty] | liquid
5204 | 10.1016/0378-7753(91)80004-H | LiAsF6/EC/Sulfolane/Triglyme | 1/0.299795593913241/0.41973870350337/0.221062671828536 | [6 empty] | 20 | 0.00358 |  | 2019-03-18 | [6 empty] | liquid
5205 | 10.1016/0378-7753(91)80004-H | LiAsF6/EC/Sulfolane/Triglyme | 1/0.299795593913241/0.41973870350337/0.221062671828536 | [6 empty] | 40 | 0.00615 |  | 2019-03-18 | [6 empty] | liquid
5206 | 10.1016/0378-7753(91)80004-H | LiAsF6/EC/Sulfolane/Triglyme | 1/0.299795593913241/0.41973870350337/0.221062671828536 | [6 empty] | 60 | 0.0094 |  | 2019-03-18 | [6 empty] | liquid
5207 | 10.1016/0378-7753(91)80004-H | LiAsF6/EC/Sulfolane/Triglyme | 1/0.299795593913241/0.41973870350337/0.221062671828536 | [6 empty] | 80 | 0.01304 |  | 2019-03-18 | [6 empty] | liquid
5208 | 10.1016/0378-7753(91)80004-H | LiAsF6/EC/Triglyme | 1/0.749488984783102/0.27632833978567 | [6 empty] | -20 | 0.0013 |  | 2019-03-18 | [6 empty] | liquid
5209 | 10.1016/0378-7753(91)80004-H | LiAsF6/EC/Triglyme | 1/0.749488984783102/0.27632833978567 | [6 empty] | -10 | 0.00226 |  | 2019-03-18 | [6 empty] | liquid
5210 | 10.1016/0378-7753(91)80004-H | LiAsF6/EC/Triglyme | 1/0.749488984783102/0.27632833978567 | [6 empty] | 0 | 0.0034 |  | 2019-03-18 | [6 empty] | liquid
5211 | 10.1016/0378-7753(91)80004-H | LiAsF6/EC/Triglyme | 1/0.749488984783102/0.27632833978567 | [6 empty] | 20 | 0.00655 |  | 2019-03-18 | [6 empty] | liquid
5212 | 10.1016/0378-7753(91)80004-H | LiAsF6/EC/Triglyme | 1/0.749488984783102/0.27632833978567 | [6 empty] | 40 | 0.01054 |  | 2019-03-18 | [6 empty] | liquid
5213 | 10.1016/0378-7753(91)80004-H | LiAsF6/EC/Triglyme | 1/0.749488984783102/0.27632833978567 | [6 empty] | 60 | 0.0149 |  | 2019-03-18 | [6 empty] | liquid
5214 | 10.1016/0378-7753(91)80004-H | LiAsF6/EC/Triglyme | 1/0.749488984783102/0.27632833978567 | [6 empty] | 80 | 0.01974 |  | 2019-03-18 | [6 empty] | liquid
5215 | 10.1016/0378-7753(91)80004-H | LiAsF6/Ethylbenzene/Sulfolane/Triglyme | 0.75/0.203918244325139/0.524673379379213/0.138164169892835 | [6 empty] | -30 | 0.00043 |  | 2019-03-18 | [6 empty] | liquid
5216 | 10.1016/0378-7753(91)80004-H | LiAsF6/Ethylbenzene/Sulfolane/Triglyme | 0.75/0.203918244325139/0.524673379379213/0.138164169892835 | [6 empty] | -20 | 0.00077 |  | 2019-03-18 | [6 empty] | liquid
5217 | 10.1016/0378-7753(91)80004-H | LiAsF6/Ethylbenzene/Sulfolane/Triglyme | 0.75/0.203918244325139/0.524673379379213/0.138164169892835 | [6 empty] | -10 | 0.00124 |  | 2019-03-18 | [6 empty] | liquid
5218 | 10.1016/0378-7753(91)80004-H | LiAsF6/Ethylbenzene/Sulfolane/Triglyme | 0.75/0.203918244325139/0.524673379379213/0.138164169892835 | [6 empty] | 0 | 0.00182 |  | 2019-03-18 | [6 empty] | liquid
5219 | 10.1016/0378-7753(91)80004-H | LiAsF6/Ethylbenzene/Sulfolane/Triglyme | 0.75/0.203918244325139/0.524673379379213/0.138164169892835 | [6 empty] | 20 | 0.00344 |  | 2019-03-18 | [6 empty] | liquid
5220 | 10.1016/0378-7753(91)80004-H | LiAsF6/Ethylbenzene/Sulfolane/Triglyme | 0.75/0.203918244325139/0.524673379379213/0.138164169892835 | [6 empty] | 40 | 0.00526 |  | 2019-03-18 | [6 empty] | liquid
5221 | 10.1016/0378-7753(91)80004-H | LiAsF6/Ethylbenzene/Sulfolane/Triglyme | 0.75/0.203918244325139/0.524673379379213/0.138164169892835 | [6 empty] | 60 | 0.00738 |  | 2019-03-18 | [6 empty] | liquid
5222 | 10.1016/0378-7753(91)80004-H | LiAsF6/Ethylbenzene/Sulfolane/Triglyme | 0.75/0.203918244325139/0.524673379379213/0.138164169892835 | [6 empty] | 80 | 0.0102 |  | 2019-03-18 | [6 empty] | liquid
5223 | 10.1016/0378-7753(91)80004-H | LiAsF6/Ethylbenzene/Sulfolane/Triglyme | 1/0.244701893190167/0.367271365565449/0.193429837849969 | [6 empty] | -50 | 8e-05 |  | 2019-03-18 | [6 empty] | liquid
5224 | 10.1016/0378-7753(91)80004-H | LiAsF6/Ethylbenzene/Sulfolane/Triglyme | 1/0.244701893190167/0.367271365565449/0.193429837849969 | [6 empty] | -40 | 0.00021 |  | 2019-03-18 | [6 empty] | liquid
5225 | 10.1016/0378-7753(91)80004-H | LiAsF6/Ethylbenzene/Sulfolane/Triglyme | 1/0.244701893190167/0.367271365565449/0.193429837849969 | [6 empty] | -30 | 0.00044 |  | 2019-03-18 | [6 empty] | liquid
5226 | 10.1016/0378-7753(91)80004-H | LiAsF6/Ethylbenzene/Sulfolane/Triglyme | 1/0.244701893190167/0.367271365565449/0.193429837849969 | [6 empty] | -20 | 0.00083 |  | 2019-03-18 | [6 empty] | liquid
5227 | 10.1016/0378-7753(91)80004-H | LiAsF6/Ethylbenzene/Sulfolane/Triglyme | 1/0.244701893190167/0.367271365565449/0.193429837849969 | [6 empty] | -10 | 0.00135 |  | 2019-03-18 | [6 empty] | liquid
5228 | 10.1016/0378-7753(91)80004-H | LiAsF6/Ethylbenzene/Sulfolane/Triglyme | 1/0.244701893190167/0.367271365565449/0.193429837849969 | [6 empty] | 0 | 0.00198 |  | 2019-03-18 | [6 empty] | liquid
5229 | 10.1016/0378-7753(91)80004-H | LiAsF6/Ethylbenzene/Sulfolane/Triglyme | 1/0.244701893190167/0.367271365565449/0.193429837849969 | [6 empty] | 20 | 0.00384 |  | 2019-03-18 | [6 empty] | liquid
5230 | 10.1016/0378-7753(91)80004-H | LiAsF6/Ethylbenzene/Sulfolane/Triglyme | 1/0.244701893190167/0.367271365565449/0.193429837849969 | [6 empty] | 40 | 0.00605 |  | 2019-03-18 | [6 empty] | liquid
5231 | 10.1016/0378-7753(91)80004-H | LiAsF6/Ethylbenzene/Sulfolane/Triglyme | 1/0.244701893190167/0.367271365565449/0.193429837849969 | [6 empty] | 60 | 0.0086 |  | 2019-03-18 | [6 empty] | liquid
5232 | 10.1016/0378-7753(91)80004-H | LiAsF6/Ethylbenzene/Sulfolane/Triglyme | 1/0.244701893190167/0.367271365565449/0.193429837849969 | [6 empty] | 80 | 0.01142 |  | 2019-03-18 | [6 empty] | liquid
5233 | 10.1016/0378-7753(91)80004-H | LiAsF6/Ethyldiglyme/Sulfolane | 1/0.279284833538841/0.524673379379213 | [6 empty] | -40 | 0.0001 |  | 2019-03-18 | [6 empty] | liquid
5234 | 10.1016/0378-7753(91)80004-H | LiAsF6/Ethyldiglyme/Sulfolane | 1/0.279284833538841/0.524673379379213 | [6 empty] | -30 | 0.00019 |  | 2019-03-18 | [6 empty] | liquid
5235 | 10.1016/0378-7753(91)80004-H | LiAsF6/Ethyldiglyme/Sulfolane | 1/0.279284833538841/0.524673379379213 | [6 empty] | -20 | 0.0004 |  | 2019-03-18 | [6 empty] | liquid
5236 | 10.1016/0378-7753(91)80004-H | LiAsF6/Ethyldiglyme/Sulfolane | 1/0.279284833538841/0.524673379379213 | [6 empty] | -10 | 0.00074 |  | 2019-03-18 | [6 empty] | liquid
5237 | 10.1016/0378-7753(91)80004-H | LiAsF6/Ethyldiglyme/Sulfolane | 1/0.279284833538841/0.524673379379213 | [6 empty] | 0 | 0.00121 |  | 2019-03-18 | [6 empty] | liquid
5238 | 10.1016/0378-7753(91)80004-H | LiAsF6/Ethyldiglyme/Sulfolane | 1/0.279284833538841/0.524673379379213 | [6 empty] | 20 | 0.00274 |  | 2019-03-18 | [6 empty] | liquid
5239 | 10.1016/0378-7753(91)80004-H | LiAsF6/Ethyldiglyme/Sulfolane | 1/0.279284833538841/0.524673379379213 | [6 empty] | 40 | 0.00473 |  | 2019-03-18 | [6 empty] | liquid
5240 | 10.1016/0378-7753(91)80004-H | LiAsF6/Ethyldiglyme/Sulfolane | 1/0.279284833538841/0.524673379379213 | [6 empty] | 60 | 0.00725 |  | 2019-03-18 | [6 empty] | liquid
5241 | 10.1016/0378-7753(91)80004-H | LiAsF6/Ethyldiglyme/Sulfolane | 1/0.279284833538841/0.524673379379213 | [6 empty] | 80 | 0.01166 |  | 2019-03-18 | [6 empty] | liquid
5242 | 10.1016/0378-7753(91)80004-H | LiAsF6/Ethylmonoglyme/PC | 1/0.355329949238579/0.590165540209619 | [6 empty] | -30 | 0.00209 |  | 2019-03-18 | [6 empty] | liquid
5243 | 10.1016/0378-7753(91)80004-H | LiAsF6/Ethylmonoglyme/PC | 1/0.355329949238579/0.590165540209619 | [6 empty] | -20 | 0.00289 |  | 2019-03-18 | [6 empty] | liquid
5244 | 10.1016/0378-7753(91)80004-H | LiAsF6/Ethylmonoglyme/PC | 1/0.355329949238579/0.590165540209619 | [6 empty] | -10 | 0.00427 |  | 2019-03-18 | [6 empty] | liquid
5245 | 10.1016/0378-7753(91)80004-H | LiAsF6/Ethylmonoglyme/PC | 1/0.355329949238579/0.590165540209619 | [6 empty] | 0 | 0.00583 |  | 2019-03-18 | [6 empty] | liquid
5246 | 10.1016/0378-7753(91)80004-H | LiAsF6/Ethylmonoglyme/PC | 1/0.355329949238579/0.590165540209619 | [6 empty] | 20 | 0.00949 |  | 2019-03-18 | [6 empty] | liquid
5247 | 10.1016/0378-7753(91)80004-H | LiAsF6/Ethylmonoglyme/PC | 1/0.355329949238579/0.590165540209619 | [6 empty] | 40 | 0.01354 |  | 2019-03-18 | [6 empty] | liquid
5248 | 10.1016/0378-7753(91)80004-H | LiAsF6/Ethylmonoglyme/PC | 1/0.355329949238579/0.590165540209619 | [6 empty] | 60 | 0.01786 |  | 2019-03-18 | [6 empty] | liquid
5249 | 10.1016/0378-7753(91)80004-H | LiAsF6/Ethylmonoglyme/PC | 1/0.355329949238579/0.590165540209619 | [6 empty] | 80 | 0.02201 |  | 2019-03-18 | [6 empty] | liquid
5250 | 10.1016/0378-7753(91)80004-H | LiAsF6/Ethylmonoglyme/Sulfolane | 1/0.355329949238579/0.524673379379213 | [6 empty] | -30 | 0.00059 |  | 2019-03-18 | [6 empty] | liquid
5251 | 10.1016/0378-7753(91)80004-H | LiAsF6/Ethylmonoglyme/Sulfolane | 1/0.355329949238579/0.524673379379213 | [6 empty] | -20 | 0.00111 |  | 2019-03-18 | [6 empty] | liquid
5252 | 10.1016/0378-7753(91)80004-H | LiAsF6/Ethylmonoglyme/Sulfolane | 1/0.355329949238579/0.524673379379213 | [6 empty] | -10 | 0.00178 |  | 2019-03-18 | [6 empty] | liquid
5253 | 10.1016/0378-7753(91)80004-H | LiAsF6/Ethylmonoglyme/Sulfolane | 1/0.355329949238579/0.524673379379213 | [6 empty] | 0 | 0.00257 |  | 2019-03-18 | [6 empty] | liquid
5254 | 10.1016/0378-7753(91)80004-H | LiAsF6/Ethylmonoglyme/Sulfolane | 1/0.355329949238579/0.524673379379213 | [6 empty] | 20 | 0.00476 |  | 2019-03-18 | [6 empty] | liquid
5255 | 10.1016/0378-7753(91)80004-H | LiAsF6/Ethylmonoglyme/Sulfolane | 1/0.355329949238579/0.524673379379213 | [6 empty] | 40 | 0.00728 |  | 2019-03-18 | [6 empty] | liquid
5256 | 10.1016/0378-7753(91)80004-H | LiAsF6/Ethylmonoglyme/Sulfolane | 1/0.355329949238579/0.524673379379213 | [6 empty] | 60 | 0.01011 |  | 2019-03-18 | [6 empty] | liquid
5257 | 10.1016/0378-7753(91)80004-H | LiAsF6/Ethylmonoglyme/Sulfolane | 1/0.355329949238579/0.524673379379213 | [6 empty] | 80 | 0.01301 |  | 2019-03-18 | [6 empty] | liquid
5258 | 10.1016/0378-7753(91)80004-H | LiAsF6/FreonII/THF | 1/0.325398558637257/0.863181250866731 | [6 empty] | -20 | 0.00462 |  | 2019-03-18 | [6 empty] | liquid
5259 | 10.1016/0378-7753(91)80004-H | LiAsF6/FreonII/THF | 1/0.325398558637257/0.863181250866731 | [6 empty] | -10 | 0.00545 |  | 2019-03-18 | [6 empty] | liquid
5260 | 10.1016/0378-7753(91)80004-H | LiAsF6/FreonII/THF | 1/0.325398558637257/0.863181250866731 | [6 empty] | 0 | 0.00621 |  | 2019-03-18 | [6 empty] | liquid
5261 | 10.1016/0378-7753(91)80004-H | LiAsF6/FreonII/THF | 1/0.325398558637257/0.863181250866731 | [6 empty] | 20 | 0.00747 |  | 2019-03-18 | [6 empty] | liquid
5262 | 10.1016/0378-7753(91)80004-H | LiAsF6/MethyleneChloride/PC | 1/0.469798657718121/0.826231756293467 | [6 empty] | -60 | 0.00026 |  | 2019-03-18 | [6 empty] | liquid
5263 | 10.1016/0378-7753(91)80004-H | LiAsF6/MethyleneChloride/PC | 1/0.469798657718121/0.826231756293467 | [6 empty] | -50 | 0.00069 |  | 2019-03-18 | [6 empty] | liquid
5264 | 10.1016/0378-7753(91)80004-H | LiAsF6/MethyleneChloride/PC | 1/0.469798657718121/0.826231756293467 | [6 empty] | -40 | 0.0014 |  | 2019-03-18 | [6 empty] | liquid
5265 | 10.1016/0378-7753(91)80004-H | LiAsF6/MethyleneChloride/PC | 1/0.469798657718121/0.826231756293467 | [6 empty] | -30 | 0.00195 |  | 2019-03-18 | [6 empty] | liquid
5266 | 10.1016/0378-7753(91)80004-H | LiAsF6/MethyleneChloride/PC | 1/0.469798657718121/0.826231756293467 | [6 empty] | -20 | 0.00293 |  | 2019-03-18 | [6 empty] | liquid
5267 | 10.1016/0378-7753(91)80004-H | LiAsF6/MethyleneChloride/PC | 1/0.469798657718121/0.826231756293467 | [6 empty] | -10 | 0.00411 |  | 2019-03-18 | [6 empty] | liquid
5268 | 10.1016/0378-7753(91)80004-H | LiAsF6/MethyleneChloride/PC | 1/0.469798657718121/0.826231756293467 | [6 empty] | 0 | 0.0055 |  | 2019-03-18 | [6 empty] | liquid
5269 | 10.1016/0378-7753(91)80004-H | LiAsF6/MethyleneChloride/PC | 1/0.469798657718121/0.826231756293467 | [6 empty] | 20 | 0.00857 |  | 2019-03-18 | [6 empty] | liquid
5270 | 10.1016/0378-7753(91)80004-H | LiAsF6/MethyleneChloride/PC | 1/0.782997762863535/0.590165540209619 | [6 empty] | -60 | 0.00082 |  | 2019-03-18 | [6 empty] | liquid
5271 | 10.1016/0378-7753(91)80004-H | LiAsF6/MethyleneChloride/PC | 1/0.782997762863535/0.590165540209619 | [6 empty] | -50 | 0.00164 |  | 2019-03-18 | [6 empty] | liquid
5272 | 10.1016/0378-7753(91)80004-H | LiAsF6/MethyleneChloride/PC | 1/0.782997762863535/0.590165540209619 | [6 empty] | -40 | 0.00266 |  | 2019-03-18 | [6 empty] | liquid
5273 | 10.1016/0378-7753(91)80004-H | LiAsF6/MethyleneChloride/PC | 1/0.782997762863535/0.590165540209619 | [6 empty] | -30 | 0.0032 |  | 2019-03-18 | [6 empty] | liquid
5274 | 10.1016/0378-7753(91)80004-H | LiAsF6/MethyleneChloride/PC | 1/0.782997762863535/0.590165540209619 | [6 empty] | -20 | 0.00433 |  | 2019-03-18 | [6 empty] | liquid
5275 | 10.1016/0378-7753(91)80004-H | LiAsF6/MethyleneChloride/PC | 1/0.782997762863535/0.590165540209619 | [6 empty] | -10 | 0.00561 |  | 2019-03-18 | [6 empty] | liquid
5276 | 10.1016/0378-7753(91)80004-H | LiAsF6/MethyleneChloride/PC | 1/0.782997762863535/0.590165540209619 | [6 empty] | 0 | 0.00699 |  | 2019-03-18 | [6 empty] | liquid
5277 | 10.1016/0378-7753(91)80004-H | LiAsF6/MethyleneChloride/PC | 1/0.782997762863535/0.590165540209619 | [6 empty] | 20 | 0.00983 |  | 2019-03-18 | [6 empty] | liquid
5278 | 10.1016/0378-7753(91)80004-H | LiAsF6/MethyleneChloride/PC | 1/1.09619686800895/0.354099324125771 | [6 empty] | -60 | 0.00111 |  | 2019-03-18 | [6 empty] | liquid
5279 | 10.1016/0378-7753(91)80004-H | LiAsF6/MethyleneChloride/PC | 1/1.09619686800895/0.354099324125771 | [6 empty] | -50 | 0.00143 |  | 2019-03-18 | [6 empty] | liquid
5280 | 10.1016/0378-7753(91)80004-H | LiAsF6/MethyleneChloride/PC | 1/1.09619686800895/0.354099324125771 | [6 empty] | -40 | 0.00196 |  | 2019-03-18 | [6 empty] | liquid
5281 | 10.1016/0378-7753(91)80004-H | LiAsF6/MethyleneChloride/PC | 1/1.09619686800895/0.354099324125771 | [6 empty] | -30 | 0.00267 |  | 2019-03-18 | [6 empty] | liquid
5282 | 10.1016/0378-7753(91)80004-H | LiAsF6/MethyleneChloride/PC | 1/1.09619686800895/0.354099324125771 | [6 empty] | -20 | 0.00336 |  | 2019-03-18 | [6 empty] | liquid
5283 | 10.1016/0378-7753(91)80004-H | LiAsF6/MethyleneChloride/PC | 1/1.09619686800895/0.354099324125771 | [6 empty] | -10 | 0.00417 |  | 2019-03-18 | [6 empty] | liquid
5284 | 10.1016/0378-7753(91)80004-H | LiAsF6/MethyleneChloride/PC | 1/1.09619686800895/0.354099324125771 | [6 empty] | 0 | 0.00503 |  | 2019-03-18 | [6 empty] | liquid
5285 | 10.1016/0378-7753(91)80004-H | LiAsF6/MethyleneChloride/PC | 1/1.09619686800895/0.354099324125771 | [6 empty] | 20 | 0.00694 |  | 2019-03-18 | [6 empty] | liquid
5286 | 10.1016/0378-7753(91)80004-H | LiAsF6/MethyleneChloride/Sulfolane | 1/0.391498881431767/0.787010069068819 | [6 empty] | 0 | 0.00264 |  | 2019-03-18 | [6 empty] | liquid
5287 | 10.1016/0378-7753(91)80004-H | LiAsF6/MethyleneChloride/Sulfolane | 1/0.391498881431767/0.787010069068819 | [6 empty] | 20 | 0.00424 |  | 2019-03-18 | [6 empty] | liquid
5288 | 10.1016/0378-7753(91)80004-H | LiAsF6/MethyleneChloride/Sulfolane | 1/0.391498881431767/0.787010069068819 | [6 empty] | 40 | 0.00655 |  | 2019-03-18 | [6 empty] | liquid
5289 | 10.1016/0378-7753(91)80004-H | LiAsF6/MethyleneChloride/Sulfolane | 1/0.391498881431767/0.787010069068819 | [6 empty] | 60 | 0.00922 |  | 2019-03-18 | [6 empty] | liquid
5290 | 10.1016/0378-7753(91)80004-H | LiAsF6/MethyleneChloride/Sulfolane | 1/0.391498881431767/0.787010069068819 | [6 empty] | 80 | 0.01122 |  | 2019-03-18 | [6 empty] | liquid
5291 | 10.1016/0378-7753(91)80004-H | LiAsF6/MethyleneChloride/Sulfolane | 1/0.782997762863535/0.524673379379213 | [6 empty] | 0 | 0.00368 |  | 2019-03-18 | [6 empty] | liquid
5292 | 10.1016/0378-7753(91)80004-H | LiAsF6/MethyleneChloride/Sulfolane | 1/0.782997762863535/0.524673379379213 | [6 empty] | 20 | 0.00723 |  | 2019-03-18 | [6 empty] | liquid
5293 | 10.1016/0378-7753(91)80004-H | LiAsF6/MethyleneChloride/Sulfolane | 1/0.782997762863535/0.524673379379213 | [6 empty] | 40 | 0.00946 |  | 2019-03-18 | [6 empty] | liquid
5294 | 10.1016/0378-7753(91)80004-H | LiAsF6/MethyleneChloride/Sulfolane | 1/0.782997762863535/0.524673379379213 | [6 empty] | 60 | 0.01066 |  | 2019-03-18 | [6 empty] | liquid
5295 | 10.1016/0378-7753(91)80004-H | LiAsF6/MethyleneChloride/Sulfolane/Triglyme | 1/0.782997762863535/0.262336689689606/0.138164169892835 | [6 empty] | -30 | 0.00338 |  | 2019-03-18 | [6 empty] | liquid
5296 | 10.1016/0378-7753(91)80004-H | LiAsF6/MethyleneChloride/Sulfolane/Triglyme | 1/0.782997762863535/0.262336689689606/0.138164169892835 | [6 empty] | -20 | 0.00441 |  | 2019-03-18 | [6 empty] | liquid
5297 | 10.1016/0378-7753(91)80004-H | LiAsF6/MethyleneChloride/Sulfolane/Triglyme | 1/0.782997762863535/0.262336689689606/0.138164169892835 | [6 empty] | -10 | 0.00581 |  | 2019-03-18 | [6 empty] | liquid
5298 | 10.1016/0378-7753(91)80004-H | LiAsF6/MethyleneChloride/Sulfolane/Triglyme | 1/0.782997762863535/0.262336689689606/0.138164169892835 | [6 empty] | 0 | 0.00716 |  | 2019-03-18 | [6 empty] | liquid
5299 | 10.1016/0378-7753(91)80004-H | LiAsF6/MethyleneChloride/Sulfolane/Triglyme | 1/0.782997762863535/0.262336689689606/0.138164169892835 | [6 empty] | 20 | 0.01051 |  | 2019-03-18 | [6 empty] | liquid
5300 | 10.1016/0378-7753(91)80004-H | LiAsF6/MethyleneChloride/Sulfolane/Triglyme | 1/0.782997762863535/0.262336689689606/0.138164169892835 | [6 empty] | 40 | 0.01375 |  | 2019-03-18 | [6 empty] | liquid
5301 | 10.1016/0378-7753(91)80004-H | LiAsF6/MethyleneChloride/Sulfolane/Triglyme | 1/0.391498881431767/0.524673379379213/0.138164169892835 | [6 empty] | -40 | 0.00043 |  | 2019-03-18 | [6 empty] | liquid
5302 | 10.1016/0378-7753(91)80004-H | LiAsF6/MethyleneChloride/Sulfolane/Triglyme | 1/0.391498881431767/0.524673379379213/0.138164169892835 | [6 empty] | -20 | 0.00127 |  | 2019-03-18 | [6 empty] | liquid
5303 | 10.1016/0378-7753(91)80004-H | LiAsF6/MethyleneChloride/Sulfolane/Triglyme | 1/0.391498881431767/0.524673379379213/0.138164169892835 | [6 empty] | -10 | 0.00185 |  | 2019-03-18 | [6 empty] | liquid
5304 | 10.1016/0378-7753(91)80004-H | LiAsF6/MethyleneChloride/Sulfolane/Triglyme | 1/0.391498881431767/0.524673379379213/0.138164169892835 | [6 empty] | 0 | 0.00269 |  | 2019-03-18 | [6 empty] | liquid
5305 | 10.1016/0378-7753(91)80004-H | LiAsF6/MethyleneChloride/Sulfolane/Triglyme | 1/0.391498881431767/0.524673379379213/0.138164169892835 | [6 empty] | 20 | 0.00543 |  | 2019-03-18 | [6 empty] | liquid
5306 | 10.1016/0378-7753(91)80004-H | LiAsF6/MethyleneChloride/Sulfolane/Triglyme | 1/0.391498881431767/0.524673379379213/0.138164169892835 | [6 empty] | 40 | 0.00817 |  | 2019-03-18 | [6 empty] | liquid
5307 | 10.1016/0378-7753(91)80004-H | LiAsF6/MethyleneChloride/Sulfolane/Triglyme | 1/0.391498881431767/0.524673379379213/0.138164169892835 | [6 empty] | 60 | 0.01125 |  | 2019-03-18 | [6 empty] | liquid
5308 | 10.1016/0378-7753(91)80004-H | LiAsF6/MethyleneChloride/Sulfolane/Triglyme | 1/0.391498881431767/0.524673379379213/0.138164169892835 | [6 empty] | 80 | 0.0134 |  | 2019-03-18 | [6 empty] | liquid
5309 | 10.1016/0378-7753(91)80004-H | LiAsF6/MethyleneChloride/THF | 1/0.469798657718121/0.863181250866731 | [6 empty] | -50 | 0.00543 |  | 2019-03-18 | [6 empty] | liquid
5310 | 10.1016/0378-7753(91)80004-H | LiAsF6/MethyleneChloride/THF | 1/0.469798657718121/0.863181250866731 | [6 empty] | -40 | 0.00692 |  | 2019-03-18 | [6 empty] | liquid
5311 | 10.1016/0378-7753(91)80004-H | LiAsF6/MethyleneChloride/THF | 1/0.469798657718121/0.863181250866731 | [6 empty] | -30 | 0.00828 |  | 2019-03-18 | [6 empty] | liquid
5312 | 10.1016/0378-7753(91)80004-H | LiAsF6/MethyleneChloride/THF | 1/0.469798657718121/0.863181250866731 | [6 empty] | -20 | 0.00984 |  | 2019-03-18 | [6 empty] | liquid
5313 | 10.1016/0378-7753(91)80004-H | LiAsF6/MethyleneChloride/THF | 1/0.469798657718121/0.863181250866731 | [6 empty] | -10 | 0.01122 |  | 2019-03-18 | [6 empty] | liquid
5314 | 10.1016/0378-7753(91)80004-H | LiAsF6/MethyleneChloride/THF | 1/0.469798657718121/0.863181250866731 | [6 empty] | 0 | 0.01248 |  | 2019-03-18 | [6 empty] | liquid
5315 | 10.1016/0378-7753(91)80004-H | LiAsF6/MethyleneChloride/THF | 1/0.469798657718121/0.863181250866731 | [6 empty] | 20 | 0.01457 |  | 2019-03-18 | [6 empty] | liquid
5316 | 10.1016/0378-7753(91)80004-H | LiAsF6/MethyleneChloride/THF | 1/0.782997762863535/0.61655803633338 | [6 empty] | -60 | 0.00524 |  | 2019-03-18 | [6 empty] | liquid
5317 | 10.1016/0378-7753(91)80004-H | LiAsF6/MethyleneChloride/THF | 1/0.782997762863535/0.61655803633338 | [6 empty] | -50 | 0.00664 |  | 2019-03-18 | [6 empty] | liquid
5318 | 10.1016/0378-7753(91)80004-H | LiAsF6/MethyleneChloride/THF | 1/0.782997762863535/0.61655803633338 | [6 empty] | -40 | 0.00823 |  | 2019-03-18 | [6 empty] | liquid
5319 | 10.1016/0378-7753(91)80004-H | LiAsF6/MethyleneChloride/THF | 1/0.782997762863535/0.61655803633338 | [6 empty] | -30 | 0.00998 |  | 2019-03-18 | [6 empty] | liquid
5320 | 10.1016/0378-7753(91)80004-H | LiAsF6/MethyleneChloride/THF | 1/0.782997762863535/0.61655803633338 | [6 empty] | -20 | 0.01138 |  | 2019-03-18 | [6 empty] | liquid
5321 | 10.1016/0378-7753(91)80004-H | LiAsF6/MethyleneChloride/THF | 1/0.782997762863535/0.61655803633338 | [6 empty] | -10 | 0.01262 |  | 2019-03-18 | [6 empty] | liquid
5322 | 10.1016/0378-7753(91)80004-H | LiAsF6/MethyleneChloride/THF | 1/0.782997762863535/0.61655803633338 | [6 empty] | 0 | 0.01363 |  | 2019-03-18 | [6 empty] | liquid
5323 | 10.1016/0378-7753(91)80004-H | LiAsF6/MethyleneChloride/THF | 1/0.782997762863535/0.61655803633338 | [6 empty] | 20 | 0.01506 |  | 2019-03-18 | [6 empty] | liquid
5324 | 10.1016/0378-7753(91)80004-H | LiAsF6/MethyleneChloride/THF | 1/1.09619686800895/0.369934821800028 | [6 empty] | -60 | 0.00439 |  | 2019-03-18 | [6 empty] | liquid
5325 | 10.1016/0378-7753(91)80004-H | LiAsF6/MethyleneChloride/THF | 1/1.09619686800895/0.369934821800028 | [6 empty] | -50 | 0.00536 |  | 2019-03-18 | [6 empty] | liquid
5326 | 10.1016/0378-7753(91)80004-H | LiAsF6/MethyleneChloride/THF | 1/1.09619686800895/0.369934821800028 | [6 empty] | -40 | 0.00634 |  | 2019-03-18 | [6 empty] | liquid
5327 | 10.1016/0378-7753(91)80004-H | LiAsF6/MethyleneChloride/THF | 1/1.09619686800895/0.369934821800028 | [6 empty] | -30 | 0.00729 |  | 2019-03-18 | [6 empty] | liquid
5328 | 10.1016/0378-7753(91)80004-H | LiAsF6/MethyleneChloride/THF | 1/1.09619686800895/0.369934821800028 | [6 empty] | -20 | 0.00802 |  | 2019-03-18 | [6 empty] | liquid
5329 | 10.1016/0378-7753(91)80004-H | LiAsF6/MethyleneChloride/THF | 1/1.09619686800895/0.369934821800028 | [6 empty] | -10 | 0.00864 |  | 2019-03-18 | [6 empty] | liquid
5330 | 10.1016/0378-7753(91)80004-H | LiAsF6/MethyleneChloride/THF | 1/1.09619686800895/0.369934821800028 | [6 empty] | 0 | 0.00912 |  | 2019-03-18 | [6 empty] | liquid
5331 | 10.1016/0378-7753(91)80004-H | LiAsF6/MethyleneChloride/THF | 1/1.09619686800895/0.369934821800028 | [6 empty] | 20 | 0.00981 |  | 2019-03-18 | [6 empty] | liquid
5332 | 10.1016/0378-7753(91)80004-H | LiAsF6/3-MeSulfolane/Sulfolane | 1/0.447127207690588/0.524673379379213 | [6 empty] | -20 | 0.00015 |  | 2019-03-18 | [6 empty] | liquid
5333 | 10.1016/0378-7753(91)80004-H | LiAsF6/3-MeSulfolane/Sulfolane | 1/0.447127207690588/0.524673379379213 | [6 empty] | -10 | 0.00031 |  | 2019-03-18 | [6 empty] | liquid
5334 | 10.1016/0378-7753(91)80004-H | LiAsF6/3-MeSulfolane/Sulfolane | 1/0.447127207690588/0.524673379379213 | [6 empty] | 0 | 0.00058 |  | 2019-03-18 | [6 empty] | liquid
5335 | 10.1016/0378-7753(91)80004-H | LiAsF6/3-MeSulfolane/Sulfolane | 1/0.447127207690588/0.524673379379213 | [6 empty] | 20 | 0.00148 |  | 2019-03-18 | [6 empty] | liquid
5336 | 10.1016/0378-7753(91)80004-H | LiAsF6/3-MeSulfolane/Sulfolane | 1/0.447127207690588/0.524673379379213 | [6 empty] | 40 | 0.00286 |  | 2019-03-18 | [6 empty] | liquid
5337 | 10.1016/0378-7753(91)80004-H | LiAsF6/3-MeSulfolane/Sulfolane | 1/0.447127207690588/0.524673379379213 | [6 empty] | 60 | 0.00481 |  | 2019-03-18 | [6 empty] | liquid
5338 | 10.1016/0378-7753(91)80004-H | LiAsF6/3-MeSulfolane/Sulfolane | 1/0.447127207690588/0.524673379379213 | [6 empty] | 80 | 0.00715 |  | 2019-03-18 | [6 empty] | liquid
5339 | 10.1016/0378-7753(91)80004-H | LiAsF6/PC | 0.2/1.18033108041924 | [6 empty] | -30 | 0.00065 |  | 2019-03-18 | [6 empty] | liquid
5340 | 10.1016/0378-7753(91)80004-H | LiAsF6/PC | 0.2/1.18033108041924 | [6 empty] | -20 | 0.00093 |  | 2019-03-18 | [6 empty] | liquid
5341 | 10.1016/0378-7753(91)80004-H | LiAsF6/PC | 0.2/1.18033108041924 | [6 empty] | -10 | 0.00133 |  | 2019-03-18 | [6 empty] | liquid
5342 | 10.1016/0378-7753(91)80004-H | LiAsF6/PC | 0.2/1.18033108041924 | [6 empty] | 0 | 0.0018 |  | 2019-03-18 | [6 empty] | liquid
5343 | 10.1016/0378-7753(91)80004-H | LiAsF6/PC | 0.2/1.18033108041924 | [6 empty] | 20 | 0.00293 |  | 2019-03-18 | [6 empty] | liquid
5344 | 10.1016/0378-7753(91)80004-H | LiAsF6/PC | 0.2/1.18033108041924 | [6 empty] | 40 | 0.00426 |  | 2019-03-18 | [6 empty] | liquid
5345 | 10.1016/0378-7753(91)80004-H | LiAsF6/PC | 0.2/1.18033108041924 | [6 empty] | 60 | 0.00569 |  | 2019-03-18 | [6 empty] | liquid
5346 | 10.1016/0378-7753(91)80004-H | LiAsF6/PC | 0.2/1.18033108041924 | [6 empty] | 80 | 0.00721 |  | 2019-03-18 | [6 empty] | liquid
5347 | 10.1016/0378-7753(91)80004-H | LiAsF6/PC | 1/1.18033108041924 | [6 empty] | -60 | 1e-05 |  | 2019-03-18 | [6 empty] | liquid
5348 | 10.1016/0378-7753(91)80004-H | LiAsF6/PC | 1/1.18033108041924 | [6 empty] | -50 | 6e-05 |  | 2019-03-18 | [6 empty] | liquid
5349 | 10.1016/0378-7753(91)80004-H | LiAsF6/PC | 1/1.18033108041924 | [6 empty] | -40 | 0.00022 |  | 2019-03-18 | [6 empty] | liquid
5350 | 10.1016/0378-7753(91)80004-H | LiAsF6/PC | 1/1.18033108041924 | [6 empty] | -30 | 0.00051 |  | 2019-03-18 | [6 empty] | liquid
5351 | 10.1016/0378-7753(91)80004-H | LiAsF6/PC | 1/1.18033108041924 | [6 empty] | -20 | 0.00102 |  | 2019-03-18 | [6 empty] | liquid
5352 | 10.1016/0378-7753(91)80004-H | LiAsF6/PC | 1/1.18033108041924 | [6 empty] | -10 | 0.00174 |  | 2019-03-18 | [6 empty] | liquid
5353 | 10.1016/0378-7753(91)80004-H | LiAsF6/PC | 1/1.18033108041924 | [6 empty] | 0 | 0.00268 |  | 2019-03-18 | [6 empty] | liquid
5354 | 10.1016/0378-7753(91)80004-H | LiAsF6/PC | 1/1.18033108041924 | [6 empty] | 20 | 0.00528 |  | 2019-03-18 | [6 empty] | liquid
5355 | 10.1016/0378-7753(91)80004-H | LiAsF6/PC | 1/1.18033108041924 | [6 empty] | 40 | 0.00847 |  | 2019-03-18 | [6 empty] | liquid
5356 | 10.1016/0378-7753(91)80004-H | LiAsF6/PC | 1/1.18033108041924 | [6 empty] | 60 | 0.0123 |  | 2019-03-18 | [6 empty] | liquid
5357 | 10.1016/0378-7753(91)80004-H | LiAsF6/PC | 1/1.18033108041924 | [6 empty] | 80 | 0.01656 |  | 2019-03-18 | [6 empty] | liquid
5358 | 10.1016/0378-7753(91)80004-H | LiAsF6/PC/Sulfolane | 1/0.590165540209619/0.524673379379213 | [6 empty] | -20 | 0.00059 |  | 2019-03-18 | [6 empty] | liquid
5359 | 10.1016/0378-7753(91)80004-H | LiAsF6/PC/Sulfolane | 1/0.590165540209619/0.524673379379213 | [6 empty] | -10 | 0.001 |  | 2019-03-18 | [6 empty] | liquid
5360 | 10.1016/0378-7753(91)80004-H | LiAsF6/PC/Sulfolane | 1/0.590165540209619/0.524673379379213 | [6 empty] | 0 | 0.00167 |  | 2019-03-18 | [6 empty] | liquid
5361 | 10.1016/0378-7753(91)80004-H | LiAsF6/PC/Sulfolane | 1/0.590165540209619/0.524673379379213 | [6 empty] | 20 | 0.00353 |  | 2019-03-18 | [6 empty] | liquid
5362 | 10.1016/0378-7753(91)80004-H | LiAsF6/PC/Sulfolane | 1/0.590165540209619/0.524673379379213 | [6 empty] | 40 | 0.00593 |  | 2019-03-18 | [6 empty] | liquid
5363 | 10.1016/0378-7753(91)80004-H | LiAsF6/PC/Sulfolane | 1/0.590165540209619/0.524673379379213 | [6 empty] | 60 | 0.00896 |  | 2019-03-18 | [6 empty] | liquid
5364 | 10.1016/0378-7753(91)80004-H | LiAsF6/PC/Sulfolane | 1/0.590165540209619/0.524673379379213 | [6 empty] | 80 | 0.0126 |  | 2019-03-18 | [6 empty] | liquid
5365 | 10.1016/0378-7753(91)80004-H | LiAsF6/PC/Sulfolane/Triglyme | 1/0.118033108041924/0.472206041441291/0.248695505807103 | [6 empty] | -20 | 0.00044 |  | 2019-03-18 | [6 empty] | liquid
5366 | 10.1016/0378-7753(91)80004-H | LiAsF6/PC/Sulfolane/Triglyme | 1/0.118033108041924/0.472206041441291/0.248695505807103 | [6 empty] | -10 | 0.00087 |  | 2019-03-18 | [6 empty] | liquid
5367 | 10.1016/0378-7753(91)80004-H | LiAsF6/PC/Sulfolane/Triglyme | 1/0.118033108041924/0.472206041441291/0.248695505807103 | [6 empty] | 0 | 0.00145 |  | 2019-03-18 | [6 empty] | liquid
5368 | 10.1016/0378-7753(91)80004-H | LiAsF6/PC/Sulfolane/Triglyme | 1/0.118033108041924/0.472206041441291/0.248695505807103 | [6 empty] | 20 | 0.00317 |  | 2019-03-18 | [6 empty] | liquid
5369 | 10.1016/0378-7753(91)80004-H | LiAsF6/PC/Sulfolane/Triglyme | 1/0.118033108041924/0.472206041441291/0.248695505807103 | [6 empty] | 40 | 0.00552 |  | 2019-03-18 | [6 empty] | liquid
5370 | 10.1016/0378-7753(91)80004-H | LiAsF6/PC/Sulfolane/Triglyme | 1/0.118033108041924/0.472206041441291/0.248695505807103 | [6 empty] | 60 | 0.00832 |  | 2019-03-18 | [6 empty] | liquid
5371 | 10.1016/0378-7753(91)80004-H | LiAsF6/PC/Sulfolane/Triglyme | 1/0.118033108041924/0.472206041441291/0.248695505807103 | [6 empty] | 80 | 0.01152 |  | 2019-03-18 | [6 empty] | liquid
5372 | 10.1016/0378-7753(91)80004-H | LiAsF6/PC/Toluene | 1/0.826231756293467/0.283264597351856 | [6 empty] | -40 | 0.00044 |  | 2019-03-18 | [6 empty] | liquid
5373 | 10.1016/0378-7753(91)80004-H | LiAsF6/PC/Toluene | 1/0.826231756293467/0.283264597351856 | [6 empty] | -30 | 0.00072 |  | 2019-03-18 | [6 empty] | liquid
5374 | 10.1016/0378-7753(91)80004-H | LiAsF6/PC/Toluene | 1/0.826231756293467/0.283264597351856 | [6 empty] | -20 | 0.00131 |  | 2019-03-18 | [6 empty] | liquid
5375 | 10.1016/0378-7753(91)80004-H | LiAsF6/PC/Toluene | 1/0.826231756293467/0.283264597351856 | [6 empty] | -10 | 0.0021 |  | 2019-03-18 | [6 empty] | liquid
5376 | 10.1016/0378-7753(91)80004-H | LiAsF6/PC/Toluene | 1/0.826231756293467/0.283264597351856 | [6 empty] | 0 | 0.00319 |  | 2019-03-18 | [6 empty] | liquid
5377 | 10.1016/0378-7753(91)80004-H | LiAsF6/PC/Toluene | 1/0.826231756293467/0.283264597351856 | [6 empty] | 20 | 0.00573 |  | 2019-03-18 | [6 empty] | liquid
5378 | 10.1016/0378-7753(91)80004-H | LiAsF6/Propylsulfone/Triglyme | 1/0.332800851970181/0.27632833978567 | [6 empty] | 0 | 0.00102 |  | 2019-03-18 | [6 empty] | liquid
5379 | 10.1016/0378-7753(91)80004-H | LiAsF6/Propylsulfone/Triglyme | 1/0.332800851970181/0.27632833978567 | [6 empty] | 20 | 0.00245 |  | 2019-03-18 | [6 empty] | liquid
5380 | 10.1016/0378-7753(91)80004-H | LiAsF6/Propylsulfone/Triglyme | 1/0.332800851970181/0.27632833978567 | [6 empty] | 40 | 0.00449 |  | 2019-03-18 | [6 empty] | liquid
5381 | 10.1016/0378-7753(91)80004-H | LiAsF6/Propylsulfone/Triglyme | 1/0.332800851970181/0.27632833978567 | [6 empty] | 60 | 0.00712 |  | 2019-03-18 | [6 empty] | liquid
5382 | 10.1016/0378-7753(91)80004-H | LiAsF6/Propylsulfone/Triglyme | 1/0.332800851970181/0.27632833978567 | [6 empty] | 80 | 0.00998 |  | 2019-03-18 | [6 empty] | liquid
5383 | 10.1016/0378-7753(91)80004-H | LiAsF6/Pseudocumene/Sulfolane/Triglyme | 0.75/0.183028286189684/0.524673379379213/0.138164169892835 | [6 empty] | -10 | 0.00091 |  | 2019-03-18 | [6 empty] | liquid
5384 | 10.1016/0378-7753(91)80004-H | LiAsF6/Pseudocumene/Sulfolane/Triglyme | 0.75/0.183028286189684/0.524673379379213/0.138164169892835 | [6 empty] | 0 | 0.00129 |  | 2019-03-18 | [6 empty] | liquid
5385 | 10.1016/0378-7753(91)80004-H | LiAsF6/Pseudocumene/Sulfolane/Triglyme | 0.75/0.183028286189684/0.524673379379213/0.138164169892835 | [6 empty] | 20 | 0.00268 |  | 2019-03-18 | [6 empty] | liquid
5386 | 10.1016/0378-7753(91)80004-H | LiAsF6/Pseudocumene/Sulfolane/Triglyme | 0.75/0.183028286189684/0.524673379379213/0.138164169892835 | [6 empty] | 40 | 0.00449 |  | 2019-03-18 | [6 empty] | liquid
5387 | 10.1016/0378-7753(91)80004-H | LiAsF6/Pseudocumene/Sulfolane/Triglyme | 0.75/0.183028286189684/0.524673379379213/0.138164169892835 | [6 empty] | 60 | 0.00664 |  | 2019-03-18 | [6 empty] | liquid
5388 | 10.1016/0378-7753(91)80004-H | LiAsF6/Pseudocumene/Sulfolane/Triglyme | 0.75/0.183028286189684/0.524673379379213/0.138164169892835 | [6 empty] | 80 | 0.00901 |  | 2019-03-18 | [6 empty] | liquid
5389 | 10.1016/0378-7753(91)80004-H | LiAsF6/Sulfolane | 0.2/1.04934675875843 | [6 empty] | 20 | 0.00102 |  | 2019-03-18 | [6 empty] | liquid
5390 | 10.1016/0378-7753(91)80004-H | LiAsF6/Sulfolane | 0.2/1.04934675875843 | [6 empty] | 40 | 0.0016 |  | 2019-03-18 | [6 empty] | liquid
5391 | 10.1016/0378-7753(91)80004-H | LiAsF6/Sulfolane | 0.2/1.04934675875843 | [6 empty] | 60 | 0.00233 |  | 2019-03-18 | [6 empty] | liquid
5392 | 10.1016/0378-7753(91)80004-H | LiAsF6/Sulfolane | 0.2/1.04934675875843 | [6 empty] | 80 | 0.00316 |  | 2019-03-18 | [6 empty] | liquid
5393 | 10.1016/0378-7753(91)80004-H | LiAsF6/Sulfolane | 0.5/1.04934675875843 | [6 empty] | 0 | 0.00101 |  | 2019-03-18 | [6 empty] | liquid
5394 | 10.1016/0378-7753(91)80004-H | LiAsF6/Sulfolane | 0.5/1.04934675875843 | [6 empty] | 20 | 0.0019 |  | 2019-03-18 | [6 empty] | liquid
5395 | 10.1016/0378-7753(91)80004-H | LiAsF6/Sulfolane | 0.5/1.04934675875843 | [6 empty] | 40 | 0.00307 |  | 2019-03-18 | [6 empty] | liquid
5396 | 10.1016/0378-7753(91)80004-H | LiAsF6/Sulfolane | 0.5/1.04934675875843 | [6 empty] | 60 | 0.00457 |  | 2019-03-18 | [6 empty] | liquid
5397 | 10.1016/0378-7753(91)80004-H | LiAsF6/Sulfolane | 0.5/1.04934675875843 | [6 empty] | 80 | 0.00626 |  | 2019-03-18 | [6 empty] | liquid
5398 | 10.1016/0378-7753(91)80004-H | LiAsF6/Sulfolane | 1/1.04934675875843 | [6 empty] | -10 | 0.00067 |  | 2019-03-18 | [6 empty] | liquid
5399 | 10.1016/0378-7753(91)80004-H | LiAsF6/Sulfolane | 1/1.04934675875843 | [6 empty] | 0 | 0.00103 |  | 2019-03-18 | [6 empty] | liquid
5400 | 10.1016/0378-7753(91)80004-H | LiAsF6/Sulfolane | 1/1.04934675875843 | [6 empty] | 20 | 0.00208 |  | 2019-03-18 | [6 empty] | liquid
5401 | 10.1016/0378-7753(91)80004-H | LiAsF6/Sulfolane | 1/1.04934675875843 | [6 empty] | 40 | 0.0036 |  | 2019-03-18 | [6 empty] | liquid
5402 | 10.1016/0378-7753(91)80004-H | LiAsF6/Sulfolane | 1/1.04934675875843 | [6 empty] | 60 | 0.00558 |  | 2019-03-18 | [6 empty] | liquid
5403 | 10.1016/0378-7753(91)80004-H | LiAsF6/Sulfolane | 1/1.04934675875843 | [6 empty] | 80 | 0.00797 |  | 2019-03-18 | [6 empty] | liquid
5404 | 10.1016/0378-7753(91)80004-H | LiAsF6/Sulfolane | 1.5/1.04934675875843 | [6 empty] | 20 | 0.00162 |  | 2019-03-18 | [6 empty] | liquid
5405 | 10.1016/0378-7753(91)80004-H | LiAsF6/Sulfolane | 1.5/1.04934675875843 | [6 empty] | 40 | 0.00304 |  | 2019-03-18 | [6 empty] | liquid
5406 | 10.1016/0378-7753(91)80004-H | LiAsF6/Sulfolane | 1.5/1.04934675875843 | [6 empty] | 60 | 0.00505 |  | 2019-03-18 | [6 empty] | liquid
5407 | 10.1016/0378-7753(91)80004-H | LiAsF6/Sulfolane | 1.5/1.04934675875843 | [6 empty] | 80 | 0.00756 |  | 2019-03-18 | [6 empty] | liquid
5408 | 10.1016/0378-7753(91)80004-H | LiAsF6/Sulfolane | 2/1.04934675875843 | [6 empty] | 60 | 0.00411 |  | 2019-03-18 | [6 empty] | liquid
5409 | 10.1016/0378-7753(91)80004-H | LiAsF6/Sulfolane | 2/1.04934675875843 | [6 empty] | 80 | 0.00646 |  | 2019-03-18 | [6 empty] | liquid
5410 | 10.1016/0378-7753(91)80004-H | LiAsF6/Sulfolane/Tetraglyme | 0.5/0.524673379379213/0.227190930358107 | [6 empty] | -30 | 9e-05 |  | 2019-03-18 | [6 empty] | liquid
5411 | 10.1016/0378-7753(91)80004-H | LiAsF6/Sulfolane/Tetraglyme | 0.5/0.524673379379213/0.227190930358107 | [6 empty] | -20 | 0.00022 |  | 2019-03-18 | [6 empty] | liquid
5412 | 10.1016/0378-7753(91)80004-H | LiAsF6/Sulfolane/Tetraglyme | 0.5/0.524673379379213/0.227190930358107 | [6 empty] | -10 | 0.00043 |  | 2019-03-18 | [6 empty] | liquid
5413 | 10.1016/0378-7753(91)80004-H | LiAsF6/Sulfolane/Tetraglyme | 0.5/0.524673379379213/0.227190930358107 | [6 empty] | 0 | 0.00074 |  | 2019-03-18 | [6 empty] | liquid
5414 | 10.1016/0378-7753(91)80004-H | LiAsF6/Sulfolane/Tetraglyme | 0.5/0.524673379379213/0.227190930358107 | [6 empty] | 20 | 0.00168 |  | 2019-03-18 | [6 empty] | liquid
5415 | 10.1016/0378-7753(91)80004-H | LiAsF6/Sulfolane/Tetraglyme | 0.5/0.524673379379213/0.227190930358107 | [6 empty] | 40 | 0.00299 |  | 2019-03-18 | [6 empty] | liquid
5416 | 10.1016/0378-7753(91)80004-H | LiAsF6/Sulfolane/Tetraglyme | 0.5/0.524673379379213/0.227190930358107 | [6 empty] | 60 | 0.00467 |  | 2019-03-18 | [6 empty] | liquid
5417 | 10.1016/0378-7753(91)80004-H | LiAsF6/Sulfolane/Tetraglyme | 0.5/0.524673379379213/0.227190930358107 | [6 empty] | 80 | 0.00661 |  | 2019-03-18 | [6 empty] | liquid
5418 | 10.1016/0378-7753(91)80004-H | LiAsF6/Sulfolane/Tetraglyme | 0.75/0.524673379379213/0.227190930358107 | [6 empty] | -20 | 0.0002 |  | 2019-03-18 | [6 empty] | liquid
5419 | 10.1016/0378-7753(91)80004-H | LiAsF6/Sulfolane/Tetraglyme | 0.75/0.524673379379213/0.227190930358107 | [6 empty] | -10 | 0.00041 |  | 2019-03-18 | [6 empty] | liquid
5420 | 10.1016/0378-7753(91)80004-H | LiAsF6/Sulfolane/Tetraglyme | 0.75/0.524673379379213/0.227190930358107 | [6 empty] | 0 | 0.00073 |  | 2019-03-18 | [6 empty] | liquid
5421 | 10.1016/0378-7753(91)80004-H | LiAsF6/Sulfolane/Tetraglyme | 0.75/0.524673379379213/0.227190930358107 | [6 empty] | 20 | 0.00182 |  | 2019-03-18 | [6 empty] | liquid
5422 | 10.1016/0378-7753(91)80004-H | LiAsF6/Sulfolane/Tetraglyme | 0.75/0.524673379379213/0.227190930358107 | [6 empty] | 40 | 0.00343 |  | 2019-03-18 | [6 empty] | liquid
5423 | 10.1016/0378-7753(91)80004-H | LiAsF6/Sulfolane/Tetraglyme | 0.75/0.524673379379213/0.227190930358107 | [6 empty] | 60 | 0.0056 |  | 2019-03-18 | [6 empty] | liquid
5424 | 10.1016/0378-7753(91)80004-H | LiAsF6/Sulfolane/Tetraglyme | 0.75/0.524673379379213/0.227190930358107 | [6 empty] | 80 | 0.00793 |  | 2019-03-18 | [6 empty] | liquid
5425 | 10.1016/0378-7753(91)80004-H | LiAsF6/Sulfolane/Tetraglyme | 1/0.262336689689606/0.34078639553716 | [6 empty] | -20 | 0.00019 |  | 2019-03-18 | [6 empty] | liquid
5426 | 10.1016/0378-7753(91)80004-H | LiAsF6/Sulfolane/Tetraglyme | 1/0.262336689689606/0.34078639553716 | [6 empty] | -10 | 0.00042 |  | 2019-03-18 | [6 empty] | liquid
5427 | 10.1016/0378-7753(91)80004-H | LiAsF6/Sulfolane/Tetraglyme | 1/0.262336689689606/0.34078639553716 | [6 empty] | 0 | 0.00076 |  | 2019-03-18 | [6 empty] | liquid
5428 | 10.1016/0378-7753(91)80004-H | LiAsF6/Sulfolane/Tetraglyme | 1/0.262336689689606/0.34078639553716 | [6 empty] | 20 | 0.00193 |  | 2019-03-18 | [6 empty] | liquid
5429 | 10.1016/0378-7753(91)80004-H | LiAsF6/Sulfolane/Tetraglyme | 1/0.262336689689606/0.34078639553716 | [6 empty] | 40 | 0.00367 |  | 2019-03-18 | [6 empty] | liquid
5430 | 10.1016/0378-7753(91)80004-H | LiAsF6/Sulfolane/Tetraglyme | 1/0.262336689689606/0.34078639553716 | [6 empty] | 60 | 0.00693 |  | 2019-03-18 | [6 empty] | liquid
5431 | 10.1016/0378-7753(91)80004-H | LiAsF6/Sulfolane/Tetraglyme | 1/0.262336689689606/0.34078639553716 | [6 empty] | 80 | 0.00864 |  | 2019-03-18 | [6 empty] | liquid
5432 | 10.1016/0378-7753(91)80004-H | LiAsF6/Sulfolane/Tetraglyme | 1/0.524673379379213/0.227190930358107 | [6 empty] | -40 | 2e-05 |  | 2019-03-18 | [6 empty] | liquid
5433 | 10.1016/0378-7753(91)80004-H | LiAsF6/Sulfolane/Tetraglyme | 1/0.524673379379213/0.227190930358107 | [6 empty] | -30 | 6e-05 |  | 2019-03-18 | [6 empty] | liquid
5434 | 10.1016/0378-7753(91)80004-H | LiAsF6/Sulfolane/Tetraglyme | 1/0.524673379379213/0.227190930358107 | [6 empty] | -20 | 0.00016 |  | 2019-03-18 | [6 empty] | liquid
5435 | 10.1016/0378-7753(91)80004-H | LiAsF6/Sulfolane/Tetraglyme | 1/0.524673379379213/0.227190930358107 | [6 empty] | -10 | 0.00036 |  | 2019-03-18 | [6 empty] | liquid
5436 | 10.1016/0378-7753(91)80004-H | LiAsF6/Sulfolane/Tetraglyme | 1/0.524673379379213/0.227190930358107 | [6 empty] | 0 | 0.00066 |  | 2019-03-18 | [6 empty] | liquid
5437 | 10.1016/0378-7753(91)80004-H | LiAsF6/Sulfolane/Tetraglyme | 1/0.524673379379213/0.227190930358107 | [6 empty] | 20 | 0.00175 |  | 2019-03-18 | [6 empty] | liquid
5438 | 10.1016/0378-7753(91)80004-H | LiAsF6/Sulfolane/Tetraglyme | 1/0.524673379379213/0.227190930358107 | [6 empty] | 40 | 0.0036 |  | 2019-03-18 | [6 empty] | liquid
5439 | 10.1016/0378-7753(91)80004-H | LiAsF6/Sulfolane/Tetraglyme | 1/0.524673379379213/0.227190930358107 | [6 empty] | 60 | 0.00581 |  | 2019-03-18 | [6 empty] | liquid
5440 | 10.1016/0378-7753(91)80004-H | LiAsF6/Sulfolane/Tetraglyme | 1/0.524673379379213/0.227190930358107 | [6 empty] | 80 | 0.00866 |  | 2019-03-18 | [6 empty] | liquid
5441 | 10.1016/0378-7753(91)80004-H | LiAsF6/Sulfolane/Toluene | 1/0.734542731130898/0.283264597351856 | [6 empty] | 20 | 0.00323 |  | 2019-03-18 | [6 empty] | liquid
5442 | 10.1016/0378-7753(91)80004-H | LiAsF6/Sulfolane/Toluene | 1/0.734542731130898/0.283264597351856 | [6 empty] | 40 | 0.00606 |  | 2019-03-18 | [6 empty] | liquid
5443 | 10.1016/0378-7753(91)80004-H | LiAsF6/Sulfolane/Toluene | 1/0.734542731130898/0.283264597351856 | [6 empty] | 60 | 0.00729 |  | 2019-03-18 | [6 empty] | liquid
5444 | 10.1016/0378-7753(91)80004-H | LiAsF6/Sulfolane/Toluene | 1/0.734542731130898/0.283264597351856 | [6 empty] | 80 | 0.0097 |  | 2019-03-18 | [6 empty] | liquid
5445 | 10.1016/0378-7753(91)80004-H | LiAsF6/Sulfolane/Toluene/Triglyme | 0.75/0.524673379379213/0.236053831126547/0.138164169892835 | [6 empty] | -20 | 0.00083 |  | 2019-03-18 | [6 empty] | liquid
5446 | 10.1016/0378-7753(91)80004-H | LiAsF6/Sulfolane/Toluene/Triglyme | 0.75/0.524673379379213/0.236053831126547/0.138164169892835 | [6 empty] | -10 | 0.00134 |  | 2019-03-18 | [6 empty] | liquid
5447 | 10.1016/0378-7753(91)80004-H | LiAsF6/Sulfolane/Toluene/Triglyme | 0.75/0.524673379379213/0.236053831126547/0.138164169892835 | [6 empty] | 0 | 0.00196 |  | 2019-03-18 | [6 empty] | liquid
5448 | 10.1016/0378-7753(91)80004-H | LiAsF6/Sulfolane/Toluene/Triglyme | 0.75/0.524673379379213/0.236053831126547/0.138164169892835 | [6 empty] | 20 | 0.00373 |  | 2019-03-18 | [6 empty] | liquid
5449 | 10.1016/0378-7753(91)80004-H | LiAsF6/Sulfolane/Toluene/Triglyme | 0.75/0.524673379379213/0.236053831126547/0.138164169892835 | [6 empty] | 40 | 0.00581 |  | 2019-03-18 | [6 empty] | liquid
5450 | 10.1016/0378-7753(91)80004-H | LiAsF6/Sulfolane/Toluene/Triglyme | 0.75/0.524673379379213/0.236053831126547/0.138164169892835 | [6 empty] | 60 | 0.00823 |  | 2019-03-18 | [6 empty] | liquid
5451 | 10.1016/0378-7753(91)80004-H | LiAsF6/Sulfolane/Toluene/Triglyme | 0.75/0.524673379379213/0.236053831126547/0.138164169892835 | [6 empty] | 80 | 0.01082 |  | 2019-03-18 | [6 empty] | liquid
5452 | 10.1016/0378-7753(91)80004-H | LiAsF6/Sulfolane/Toluene/Triglyme | 1/0.262336689689606/0.472107662253093/0.138164169892835 | [6 empty] | -20 | 0.00143 |  | 2019-03-18 | [6 empty] | liquid
5453 | 10.1016/0378-7753(91)80004-H | LiAsF6/Sulfolane/Toluene/Triglyme | 1/0.262336689689606/0.472107662253093/0.138164169892835 | [6 empty] | -10 | 0.00211 |  | 2019-03-18 | [6 empty] | liquid
5454 | 10.1016/0378-7753(91)80004-H | LiAsF6/Sulfolane/Toluene/Triglyme | 1/0.262336689689606/0.472107662253093/0.138164169892835 | [6 empty] | 0 | 0.00288 |  | 2019-03-18 | [6 empty] | liquid
5455 | 10.1016/0378-7753(91)80004-H | LiAsF6/Sulfolane/Toluene/Triglyme | 1/0.262336689689606/0.472107662253093/0.138164169892835 | [6 empty] | 20 | 0.00485 |  | 2019-03-18 | [6 empty] | liquid
5456 | 10.1016/0378-7753(91)80004-H | LiAsF6/Sulfolane/Toluene/Triglyme | 1/0.262336689689606/0.472107662253093/0.138164169892835 | [6 empty] | 40 | 0.00703 |  | 2019-03-18 | [6 empty] | liquid
5457 | 10.1016/0378-7753(91)80004-H | LiAsF6/Sulfolane/Toluene/Triglyme | 1/0.262336689689606/0.472107662253093/0.138164169892835 | [6 empty] | 60 | 0.00938 |  | 2019-03-18 | [6 empty] | liquid
5458 | 10.1016/0378-7753(91)80004-H | LiAsF6/Sulfolane/Toluene/Triglyme | 1/0.262336689689606/0.472107662253093/0.138164169892835 | [6 empty] | 80 | 0.01176 |  | 2019-03-18 | [6 empty] | liquid
5459 | 10.1016/0378-7753(91)80004-H | LiAsF6/Sulfolane/Triglyme | 0.5/0.524673379379213/0.27632833978567 | [6 empty] | -20 | 0.00036 |  | 2019-03-18 | [6 empty] | liquid
5460 | 10.1016/0378-7753(91)80004-H | LiAsF6/Sulfolane/Triglyme | 0.5/0.524673379379213/0.27632833978567 | [6 empty] | -10 | 0.00076 |  | 2019-03-18 | [6 empty] | liquid
5461 | 10.1016/0378-7753(91)80004-H | LiAsF6/Sulfolane/Triglyme | 0.5/0.524673379379213/0.27632833978567 | [6 empty] | 0 | 0.00105 |  | 2019-03-18 | [6 empty] | liquid
5462 | 10.1016/0378-7753(91)80004-H | LiAsF6/Sulfolane/Triglyme | 0.5/0.524673379379213/0.27632833978567 | [6 empty] | 20 | 0.00219 |  | 2019-03-18 | [6 empty] | liquid
5463 | 10.1016/0378-7753(91)80004-H | LiAsF6/Sulfolane/Triglyme | 0.5/0.524673379379213/0.27632833978567 | [6 empty] | 40 | 0.0037 |  | 2019-03-18 | [6 empty] | liquid
5464 | 10.1016/0378-7753(91)80004-H | LiAsF6/Sulfolane/Triglyme | 0.5/0.524673379379213/0.27632833978567 | [6 empty] | 60 | 0.00678 |  | 2019-03-18 | [6 empty] | liquid
5465 | 10.1016/0378-7753(91)80004-H | LiAsF6/Sulfolane/Triglyme | 0.5/0.524673379379213/0.27632833978567 | [6 empty] | 80 | 0.0079 |  | 2019-03-18 | [6 empty] | liquid
5466 | 10.1016/0378-7753(91)80004-H | LiAsF6/Sulfolane/Triglyme | 0.75/0.524673379379213/0.27632833978567 | [6 empty] | -40 | 5e-05 |  | 2019-03-18 | [6 empty] | liquid
5467 | 10.1016/0378-7753(91)80004-H | LiAsF6/Sulfolane/Triglyme | 0.75/0.524673379379213/0.27632833978567 | [6 empty] | -30 | 0.00017 |  | 2019-03-18 | [6 empty] | liquid
5468 | 10.1016/0378-7753(91)80004-H | LiAsF6/Sulfolane/Triglyme | 0.75/0.524673379379213/0.27632833978567 | [6 empty] | -20 | 0.0004 |  | 2019-03-18 | [6 empty] | liquid
5469 | 10.1016/0378-7753(91)80004-H | LiAsF6/Sulfolane/Triglyme | 0.75/0.524673379379213/0.27632833978567 | [6 empty] | -10 | 0.00068 |  | 2019-03-18 | [6 empty] | liquid
5470 | 10.1016/0378-7753(91)80004-H | LiAsF6/Sulfolane/Triglyme | 0.75/0.524673379379213/0.27632833978567 | [6 empty] | 0 | 0.0011 |  | 2019-03-18 | [6 empty] | liquid
5471 | 10.1016/0378-7753(91)80004-H | LiAsF6/Sulfolane/Triglyme | 0.75/0.524673379379213/0.27632833978567 | [6 empty] | 20 | 0.00248 |  | 2019-03-18 | [6 empty] | liquid
5472 | 10.1016/0378-7753(91)80004-H | LiAsF6/Sulfolane/Triglyme | 0.75/0.524673379379213/0.27632833978567 | [6 empty] | 40 | 0.00429 |  | 2019-03-18 | [6 empty] | liquid
5473 | 10.1016/0378-7753(91)80004-H | LiAsF6/Sulfolane/Triglyme | 0.75/0.524673379379213/0.27632833978567 | [6 empty] | 60 | 0.00664 |  | 2019-03-18 | [6 empty] | liquid
5474 | 10.1016/0378-7753(91)80004-H | LiAsF6/Sulfolane/Triglyme | 0.75/0.524673379379213/0.27632833978567 | [6 empty] | 80 | 0.00923 |  | 2019-03-18 | [6 empty] | liquid
5475 | 10.1016/0378-7753(91)80004-H | LiAsF6/Sulfolane/Triglyme | 1/0.262336689689606/0.414492509678505 | [6 empty] | -20 | 0.00043 |  | 2019-03-18 | [6 empty] | liquid
5476 | 10.1016/0378-7753(91)80004-H | LiAsF6/Sulfolane/Triglyme | 1/0.262336689689606/0.414492509678505 | [6 empty] | -10 | 0.00079 |  | 2019-03-18 | [6 empty] | liquid
5477 | 10.1016/0378-7753(91)80004-H | LiAsF6/Sulfolane/Triglyme | 1/0.262336689689606/0.414492509678505 | [6 empty] | 0 | 0.00131 |  | 2019-03-18 | [6 empty] | liquid
5478 | 10.1016/0378-7753(91)80004-H | LiAsF6/Sulfolane/Triglyme | 1/0.262336689689606/0.414492509678505 | [6 empty] | 20 | 0.00289 |  | 2019-03-18 | [6 empty] | liquid
5479 | 10.1016/0378-7753(91)80004-H | LiAsF6/Sulfolane/Triglyme | 1/0.262336689689606/0.414492509678505 | [6 empty] | 40 | 0.005 |  | 2019-03-18 | [6 empty] | liquid
5480 | 10.1016/0378-7753(91)80004-H | LiAsF6/Sulfolane/Triglyme | 1/0.262336689689606/0.414492509678505 | [6 empty] | 60 | 0.00766 |  | 2019-03-18 | [6 empty] | liquid
5481 | 10.1016/0378-7753(91)80004-H | LiAsF6/Sulfolane/Triglyme | 1/0.262336689689606/0.414492509678505 | [6 empty] | 80 | 0.0106 |  | 2019-03-18 | [6 empty] | liquid
5482 | 10.1016/0378-7753(91)80004-H | LiAsF6/Sulfolane/Triglyme | 1/0.524673379379213/0.27632833978567 | [6 empty] | -30 | 0.00014 |  | 2019-03-18 | [6 empty] | liquid
5483 | 10.1016/0378-7753(91)80004-H | LiAsF6/Sulfolane/Triglyme | 1/0.524673379379213/0.27632833978567 | [6 empty] | -20 | 0.00032 |  | 2019-03-18 | [6 empty] | liquid
5484 | 10.1016/0378-7753(91)80004-H | LiAsF6/Sulfolane/Triglyme | 1/0.524673379379213/0.27632833978567 | [6 empty] | -10 | 0.00063 |  | 2019-03-18 | [6 empty] | liquid
5485 | 10.1016/0378-7753(91)80004-H | LiAsF6/Sulfolane/Triglyme | 1/0.524673379379213/0.27632833978567 | [6 empty] | 0 | 0.00105 |  | 2019-03-18 | [6 empty] | liquid
5486 | 10.1016/0378-7753(91)80004-H | LiAsF6/Sulfolane/Triglyme | 1/0.524673379379213/0.27632833978567 | [6 empty] | 20 | 0.00247 |  | 2019-03-18 | [6 empty] | liquid
5487 | 10.1016/0378-7753(91)80004-H | LiAsF6/Sulfolane/Triglyme | 1/0.524673379379213/0.27632833978567 | [6 empty] | 40 | 0.00446 |  | 2019-03-18 | [6 empty] | liquid
5488 | 10.1016/0378-7753(91)80004-H | LiAsF6/Sulfolane/Triglyme | 1/0.524673379379213/0.27632833978567 | [6 empty] | 60 | 0.00697 |  | 2019-03-18 | [6 empty] | liquid
5489 | 10.1016/0378-7753(91)80004-H | LiAsF6/Sulfolane/Triglyme | 1/0.524673379379213/0.27632833978567 | [6 empty] | 80 | 0.00989 |  | 2019-03-18 | [6 empty] | liquid
5490 | 10.1016/0378-7753(91)80004-H | LiAsF6/Sulfolane/Triglyme | 1/0.787010069068819/0.138164169892835 | [6 empty] | -30 | 0.00015 |  | 2019-03-18 | [6 empty] | liquid
5491 | 10.1016/0378-7753(91)80004-H | LiAsF6/Sulfolane/Triglyme | 1/0.787010069068819/0.138164169892835 | [6 empty] | -20 | 0.00028 |  | 2019-03-18 | [6 empty] | liquid
5492 | 10.1016/0378-7753(91)80004-H | LiAsF6/Sulfolane/Triglyme | 1/0.787010069068819/0.138164169892835 | [6 empty] | -10 | 0.00052 |  | 2019-03-18 | [6 empty] | liquid
5493 | 10.1016/0378-7753(91)80004-H | LiAsF6/Sulfolane/Triglyme | 1/0.787010069068819/0.138164169892835 | [6 empty] | 0 | 0.00087 |  | 2019-03-18 | [6 empty] | liquid
5494 | 10.1016/0378-7753(91)80004-H | LiAsF6/Sulfolane/Triglyme | 1/0.787010069068819/0.138164169892835 | [6 empty] | 20 | 0.00202 |  | 2019-03-18 | [6 empty] | liquid
5495 | 10.1016/0378-7753(91)80004-H | LiAsF6/Sulfolane/Triglyme | 1/0.787010069068819/0.138164169892835 | [6 empty] | 40 | 0.00376 |  | 2019-03-18 | [6 empty] | liquid
5496 | 10.1016/0378-7753(91)80004-H | LiAsF6/Sulfolane/Triglyme | 1/0.787010069068819/0.138164169892835 | [6 empty] | 60 | 0.006 |  | 2019-03-18 | [6 empty] | liquid
5497 | 10.1016/0378-7753(91)80004-H | LiAsF6/Sulfolane/Triglyme | 1/0.787010069068819/0.138164169892835 | [6 empty] | 80 | 0.00871 |  | 2019-03-18 | [6 empty] | liquid
5498 | 10.1016/0378-7753(91)80004-H | LiAsF6/Sulfolane/Triglyme | 1.5/0.524673379379213/0.27632833978567 | [6 empty] | -40 | 1e-05 |  | 2019-03-18 | [6 empty] | liquid
5499 | 10.1016/0378-7753(91)80004-H | LiAsF6/Sulfolane/Triglyme | 1.5/0.524673379379213/0.27632833978567 | [6 empty] | -30 | 7e-05 |  | 2019-03-18 | [6 empty] | liquid
5500 | 10.1016/0378-7753(91)80004-H | LiAsF6/Sulfolane/Triglyme | 1.5/0.524673379379213/0.27632833978567 | [6 empty] | -20 | 0.00016 |  | 2019-03-18 | [6 empty] | liquid
5501 | 10.1016/0378-7753(91)80004-H | LiAsF6/Sulfolane/Triglyme | 1.5/0.524673379379213/0.27632833978567 | [6 empty] | -10 | 0.00032 |  | 2019-03-18 | [6 empty] | liquid
5502 | 10.1016/0378-7753(91)80004-H | LiAsF6/Sulfolane/Triglyme | 1.5/0.524673379379213/0.27632833978567 | [6 empty] | 0 | 0.00068 |  | 2019-03-18 | [6 empty] | liquid
5503 | 10.1016/0378-7753(91)80004-H | LiAsF6/Sulfolane/Triglyme | 1.5/0.524673379379213/0.27632833978567 | [6 empty] | 20 | 0.00187 |  | 2019-03-18 | [6 empty] | liquid
5504 | 10.1016/0378-7753(91)80004-H | LiAsF6/Sulfolane/Triglyme | 1.5/0.524673379379213/0.27632833978567 | [6 empty] | 40 | 0.00382 |  | 2019-03-18 | [6 empty] | liquid
5505 | 10.1016/0378-7753(91)80004-H | LiAsF6/Sulfolane/Triglyme | 1.5/0.524673379379213/0.27632833978567 | [6 empty] | 60 | 0.00666 |  | 2019-03-18 | [6 empty] | liquid
5506 | 10.1016/0378-7753(91)80004-H | LiAsF6/Sulfolane/Triglyme | 1.5/0.524673379379213/0.27632833978567 | [6 empty] | 80 | 0.00986 |  | 2019-03-18 | [6 empty] | liquid
5507 | 10.1016/0378-7753(91)80004-H | LiAsF6/Sulfolane/Triglyme | 2/0.524673379379213/0.27632833978567 | [6 empty] | -30 | 2e-05 |  | 2019-03-18 | [6 empty] | liquid
5508 | 10.1016/0378-7753(91)80004-H | LiAsF6/Sulfolane/Triglyme | 2/0.524673379379213/0.27632833978567 | [6 empty] | -20 | 5e-05 |  | 2019-03-18 | [6 empty] | liquid
5509 | 10.1016/0378-7753(91)80004-H | LiAsF6/Sulfolane/Triglyme | 2/0.524673379379213/0.27632833978567 | [6 empty] | -10 | 0.00014 |  | 2019-03-18 | [6 empty] | liquid
5510 | 10.1016/0378-7753(91)80004-H | LiAsF6/Sulfolane/Triglyme | 2/0.524673379379213/0.27632833978567 | [6 empty] | 0 | 0.0003 |  | 2019-03-18 | [6 empty] | liquid
5511 | 10.1016/0378-7753(91)80004-H | LiAsF6/Sulfolane/Triglyme | 2/0.524673379379213/0.27632833978567 | [6 empty] | 20 | 0.00103 |  | 2019-03-18 | [6 empty] | liquid
5512 | 10.1016/0378-7753(91)80004-H | LiAsF6/Sulfolane/Triglyme | 2/0.524673379379213/0.27632833978567 | [6 empty] | 40 | 0.00251 |  | 2019-03-18 | [6 empty] | liquid
5513 | 10.1016/0378-7753(91)80004-H | LiAsF6/Sulfolane/Triglyme | 2/0.524673379379213/0.27632833978567 | [6 empty] | 60 | 0.00486 |  | 2019-03-18 | [6 empty] | liquid
5514 | 10.1016/0378-7753(91)80004-H | LiAsF6/Sulfolane/Triglyme | 2/0.524673379379213/0.27632833978567 | [6 empty] | 80 | 0.00811 |  | 2019-03-18 | [6 empty] | liquid
5515 | 10.1016/0378-7753(91)80004-H | LiAsF6/TEOS | 0.75/0.451207219315509 | [6 empty] | -20 | 0.00011 |  | 2019-03-18 | [6 empty] | liquid
5516 | 10.1016/0378-7753(91)80004-H | LiAsF6/TEOS | 0.75/0.451207219315509 | [6 empty] | -10 | 0.00014 |  | 2019-03-18 | [6 empty] | liquid
5517 | 10.1016/0378-7753(91)80004-H | LiAsF6/TEOS | 0.75/0.451207219315509 | [6 empty] | 0 | 0.00017 |  | 2019-03-18 | [6 empty] | liquid
5518 | 10.1016/0378-7753(91)80004-H | LiAsF6/TEOS | 0.75/0.451207219315509 | [6 empty] | 20 | 0.00024 |  | 2019-03-18 | [6 empty] | liquid
5519 | 10.1016/0378-7753(91)80004-H | LiAsF6/TEOS | 0.75/0.451207219315509 | [6 empty] | 40 | 0.0003 |  | 2019-03-18 | [6 empty] | liquid
5520 | 10.1016/0378-7753(91)80004-H | LiAsF6/TEOS | 0.75/0.451207219315509 | [6 empty] | 60 | 0.00036 |  | 2019-03-18 | [6 empty] | liquid
5521 | 10.1016/0378-7753(91)80004-H | LiAsF6/TEOS | 0.75/0.451207219315509 | [6 empty] | 80 | 0.0004 |  | 2019-03-18 | [6 empty] | liquid
5522 | 10.1016/0378-7753(91)80004-H | LiAsF6/THF | 1/1.23311607266676 | [6 empty] | -60 | 0.00141 |  | 2019-03-18 | [6 empty] | liquid
5523 | 10.1016/0378-7753(91)80004-H | LiAsF6/THF | 1/1.23311607266676 | [6 empty] | -50 | 0.00229 |  | 2019-03-18 | [6 empty] | liquid
5524 | 10.1016/0378-7753(91)80004-H | LiAsF6/THF | 1/1.23311607266676 | [6 empty] | -40 | 0.00391 |  | 2019-03-18 | [6 empty] | liquid
5525 | 10.1016/0378-7753(91)80004-H | LiAsF6/THF | 1/1.23311607266676 | [6 empty] | -30 | 0.00748 |  | 2019-03-18 | [6 empty] | liquid
5526 | 10.1016/0378-7753(91)80004-H | LiAsF6/THF | 1/1.23311607266676 | [6 empty] | -20 | 0.00818 |  | 2019-03-18 | [6 empty] | liquid
5527 | 10.1016/0378-7753(91)80004-H | LiAsF6/THF | 1/1.23311607266676 | [6 empty] | -10 | 0.00991 |  | 2019-03-18 | [6 empty] | liquid
5528 | 10.1016/0378-7753(91)80004-H | LiAsF6/THF | 1/1.23311607266676 | [6 empty] | 0 | 0.011 |  | 2019-03-18 | [6 empty] | liquid
5529 | 10.1016/0378-7753(91)80004-H | LiAsF6/THF | 1/1.23311607266676 | [6 empty] | 20 | 0.01287 |  | 2019-03-18 | [6 empty] | liquid
5530 | 10.1016/0378-7753(91)80004-H | LiAsF6/Triglyme | 1/0.55265667957134 | [6 empty] | -30 | 0.00042 |  | 2019-03-18 | [6 empty] | liquid
5531 | 10.1016/0378-7753(91)80004-H | LiAsF6/Triglyme | 1/0.55265667957134 | [6 empty] | -20 | 0.00072 |  | 2019-03-18 | [6 empty] | liquid
5532 | 10.1016/0378-7753(91)80004-H | LiAsF6/Triglyme | 1/0.55265667957134 | [6 empty] | -10 | 0.00119 |  | 2019-03-18 | [6 empty] | liquid
5533 | 10.1016/0378-7753(91)80004-H | LiAsF6/Triglyme | 1/0.55265667957134 | [6 empty] | 0 | 0.00176 |  | 2019-03-18 | [6 empty] | liquid
5534 | 10.1016/0378-7753(91)80004-H | LiAsF6/Triglyme | 1/0.55265667957134 | [6 empty] | 20 | 0.00337 |  | 2019-03-18 | [6 empty] | liquid
5535 | 10.1016/0378-7753(91)80004-H | LiAsF6/Triglyme | 1/0.55265667957134 | [6 empty] | 40 | 0.0053 |  | 2019-03-18 | [6 empty] | liquid
5536 | 10.1016/0378-7753(91)80004-H | LiAsF6/Triglyme | 1/0.55265667957134 | [6 empty] | 60 | 0.00741 |  | 2019-03-18 | [6 empty] | liquid
5537 | 10.1016/0378-7753(91)80004-H | LiAsF6/Triglyme | 1/0.55265667957134 | [6 empty] | 80 | 0.0096 |  | 2019-03-18 | [6 empty] | liquid
5538 | 10.1016/0378-7753(91)80004-H | LiAsF6/m-Xylene/Sulfolane/Triglyme | 0.75/0.202524491333836/0.524673379379213/0.138164169892835 | [6 empty] | -30 | 0.00037 |  | 2019-03-18 | [6 empty] | liquid
5539 | 10.1016/0378-7753(91)80004-H | LiAsF6/m-Xylene/Sulfolane/Triglyme | 0.75/0.202524491333836/0.524673379379213/0.138164169892835 | [6 empty] | -20 | 0.00048 |  | 2019-03-18 | [6 empty] | liquid
5540 | 10.1016/0378-7753(91)80004-H | LiAsF6/m-Xylene/Sulfolane/Triglyme | 0.75/0.202524491333836/0.524673379379213/0.138164169892835 | [6 empty] | -10 | 0.00114 |  | 2019-03-18 | [6 empty] | liquid
5541 | 10.1016/0378-7753(91)80004-H | LiAsF6/m-Xylene/Sulfolane/Triglyme | 0.75/0.202524491333836/0.524673379379213/0.138164169892835 | [6 empty] | 0 | 0.00171 |  | 2019-03-18 | [6 empty] | liquid
5542 | 10.1016/0378-7753(91)80004-H | LiAsF6/m-Xylene/Sulfolane/Triglyme | 0.75/0.202524491333836/0.524673379379213/0.138164169892835 | [6 empty] | 20 | 0.00335 |  | 2019-03-18 | [6 empty] | liquid
5543 | 10.1016/0378-7753(91)80004-H | LiAsF6/m-Xylene/Sulfolane/Triglyme | 0.75/0.202524491333836/0.524673379379213/0.138164169892835 | [6 empty] | 40 | 0.0053 |  | 2019-03-18 | [6 empty] | liquid
5544 | 10.1016/0378-7753(91)80004-H | LiAsF6/m-Xylene/Sulfolane/Triglyme | 0.75/0.202524491333836/0.524673379379213/0.138164169892835 | [6 empty] | 60 | 0.00766 |  | 2019-03-18 | [6 empty] | liquid
5545 | 10.1016/0378-7753(91)80004-H | LiAsF6/m-Xylene/Sulfolane/Triglyme | 0.75/0.202524491333836/0.524673379379213/0.138164169892835 | [6 empty] | 80 | 0.01016 |  | 2019-03-18 | [6 empty] | liquid
5546 | 10.1016/0378-7753(91)80004-H | LiAsF6/o-Xylene/Sulfolane/Triglyme | 0.75/0.20723436322532/0.524673379379213/0.138164169892835 | [6 empty] | -30 | 0.00027 |  | 2019-03-18 | [6 empty] | liquid
5547 | 10.1016/0378-7753(91)80004-H | LiAsF6/o-Xylene/Sulfolane/Triglyme | 0.75/0.20723436322532/0.524673379379213/0.138164169892835 | [6 empty] | -20 | 0.00052 |  | 2019-03-18 | [6 empty] | liquid
5548 | 10.1016/0378-7753(91)80004-H | LiAsF6/o-Xylene/Sulfolane/Triglyme | 0.75/0.20723436322532/0.524673379379213/0.138164169892835 | [6 empty] | -10 | 0.00091 |  | 2019-03-18 | [6 empty] | liquid
5549 | 10.1016/0378-7753(91)80004-H | LiAsF6/o-Xylene/Sulfolane/Triglyme | 0.75/0.20723436322532/0.524673379379213/0.138164169892835 | [6 empty] | 0 | 0.00139 |  | 2019-03-18 | [6 empty] | liquid
5550 | 10.1016/0378-7753(91)80004-H | LiAsF6/o-Xylene/Sulfolane/Triglyme | 0.75/0.20723436322532/0.524673379379213/0.138164169892835 | [6 empty] | 20 | 0.00285 |  | 2019-03-18 | [6 empty] | liquid
5551 | 10.1016/0378-7753(91)80004-H | LiAsF6/o-Xylene/Sulfolane/Triglyme | 0.75/0.20723436322532/0.524673379379213/0.138164169892835 | [6 empty] | 40 | 0.0047 |  | 2019-03-18 | [6 empty] | liquid
5552 | 10.1016/0378-7753(91)80004-H | LiAsF6/o-Xylene/Sulfolane/Triglyme | 0.75/0.20723436322532/0.524673379379213/0.138164169892835 | [6 empty] | 60 | 0.00693 |  | 2019-03-18 | [6 empty] | liquid
5553 | 10.1016/0378-7753(91)80004-H | LiAsF6/o-Xylene/Sulfolane/Triglyme | 0.75/0.20723436322532/0.524673379379213/0.138164169892835 | [6 empty] | 80 | 0.00934 |  | 2019-03-18 | [6 empty] | liquid
5554 | 10.1016/0378-7753(91)80004-H | LiPF6/2-MeTHF/EC/PC | 1/0.743643329850227/0.187372246195776/0.147541385052405 | [6 empty] | -60 | 0.00095 |  | 2019-03-18 | [6 empty] | liquid
5555 | 10.1016/0378-7753(91)80004-H | LiPF6/2-MeTHF/EC/PC | 1/0.743643329850227/0.187372246195776/0.147541385052405 | [6 empty] | -50 | 0.00161 |  | 2019-03-18 | [6 empty] | liquid
5556 | 10.1016/0378-7753(91)80004-H | LiPF6/2-MeTHF/EC/PC | 1/0.743643329850227/0.187372246195776/0.147541385052405 | [6 empty] | -40 | 0.00243 |  | 2019-03-18 | [6 empty] | liquid
5557 | 10.1016/0378-7753(91)80004-H | LiPF6/2-MeTHF/EC/PC | 1/0.743643329850227/0.187372246195776/0.147541385052405 | [6 empty] | -30 | 0.00341 |  | 2019-03-18 | [6 empty] | liquid
5558 | 10.1016/0378-7753(91)80004-H | LiPF6/2-MeTHF/EC/PC | 1/0.743643329850227/0.187372246195776/0.147541385052405 | [6 empty] | -20 | 0.00446 |  | 2019-03-18 | [6 empty] | liquid
5559 | 10.1016/0378-7753(91)80004-H | LiPF6/2-MeTHF/EC/PC | 1/0.743643329850227/0.187372246195776/0.147541385052405 | [6 empty] | -10 | 0.00556 |  | 2019-03-18 | [6 empty] | liquid
5560 | 10.1016/0378-7753(91)80004-H | LiPF6/2-MeTHF/EC/PC | 1/0.743643329850227/0.187372246195776/0.147541385052405 | [6 empty] | 0 | 0.00675 |  | 2019-03-18 | [6 empty] | liquid
5561 | 10.1016/0378-7753(91)80004-H | LiPF6/2-MeTHF/EC/PC | 1/0.743643329850227/0.187372246195776/0.147541385052405 | [6 empty] | 20 | 0.00924 |  | 2019-03-18 | [6 empty] | liquid
5562 | 10.1016/0378-7753(91)80004-H | LiPF6/2-MeTHF/EC/PC | 1/0.743643329850227/0.187372246195776/0.147541385052405 | [6 empty] | 40 | 0.01164 |  | 2019-03-18 | [6 empty] | liquid
5563 | 10.1016/0378-7753(91)80004-H | LiPF6/2-MeTHF/EC/PC | 1/0.743643329850227/0.187372246195776/0.147541385052405 | [6 empty] | 60 | 0.014 |  | 2019-03-18 | [6 empty] | liquid
5564 | 10.1016/0378-7753(91)80004-H | LiPF6/2-MeTHF/EC/PC | 1/0.743643329850227/0.187372246195776/0.147541385052405 | [6 empty] | 80 | 0.01622 |  | 2019-03-18 | [6 empty] | liquid
5565 | 10.1016/0378-7753(91)80004-H | LiPF6/EC/PC | 1/0.224846695434931/1.00328141835635 | [6 empty] | -60 | 1e-05 |  | 2019-03-18 | [6 empty] | liquid
5566 | 10.1016/0378-7753(91)80004-H | LiPF6/EC/PC | 1/0.224846695434931/1.00328141835635 | [6 empty] | -50 | 6e-05 |  | 2019-03-18 | [6 empty] | liquid
5567 | 10.1016/0378-7753(91)80004-H | LiPF6/EC/PC | 1/0.224846695434931/1.00328141835635 | [6 empty] | -40 | 0.00021 |  | 2019-03-18 | [6 empty] | liquid
5568 | 10.1016/0378-7753(91)80004-H | LiPF6/EC/PC | 1/0.224846695434931/1.00328141835635 | [6 empty] | -30 | 0.00056 |  | 2019-03-18 | [6 empty] | liquid
5569 | 10.1016/0378-7753(91)80004-H | LiPF6/EC/PC | 1/0.224846695434931/1.00328141835635 | [6 empty] | -20 | 0.00112 |  | 2019-03-18 | [6 empty] | liquid
5570 | 10.1016/0378-7753(91)80004-H | LiPF6/EC/PC | 1/0.224846695434931/1.00328141835635 | [6 empty] | -10 | 0.0019 |  | 2019-03-18 | [6 empty] | liquid
5571 | 10.1016/0378-7753(91)80004-H | LiPF6/EC/PC | 1/0.224846695434931/1.00328141835635 | [6 empty] | 0 | 0.00292 |  | 2019-03-18 | [6 empty] | liquid
5572 | 10.1016/0378-7753(91)80004-H | LiPF6/EC/PC | 1/0.224846695434931/1.00328141835635 | [6 empty] | 20 | 0.00564 |  | 2019-03-18 | [6 empty] | liquid
5573 | 10.1016/0378-7753(91)80004-H | LiPF6/EC/PC | 1/0.224846695434931/1.00328141835635 | [6 empty] | 40 | 0.00895 |  | 2019-03-18 | [6 empty] | liquid
5574 | 10.1016/0378-7753(91)80004-H | LiPF6/EC/PC | 1/0.224846695434931/1.00328141835635 | [6 empty] | 60 | 0.0128 |  | 2019-03-18 | [6 empty] | liquid
5575 | 10.1016/0378-7753(91)80004-H | LiPF6/EC/PC | 1/0.224846695434931/1.00328141835635 | [6 empty] | 80 | 0.01688 |  | 2019-03-18 | [6 empty] | liquid
5576 | 10.1016/0378-7753(91)80004-H | LiPF6/EC/PC | 1/0.749488984783102/0.590165540209619 | [6 empty] | -60 | 1e-05 |  | 2019-03-18 | [6 empty] | liquid
5577 | 10.1016/0378-7753(91)80004-H | LiPF6/EC/PC | 1/0.749488984783102/0.590165540209619 | [6 empty] | -50 | 5e-05 |  | 2019-03-18 | [6 empty] | liquid
5578 | 10.1016/0378-7753(91)80004-H | LiPF6/EC/PC | 1/0.749488984783102/0.590165540209619 | [6 empty] | -40 | 0.00023 |  | 2019-03-18 | [6 empty] | liquid
5579 | 10.1016/0378-7753(91)80004-H | LiPF6/EC/PC | 1/0.749488984783102/0.590165540209619 | [6 empty] | -30 | 0.00071 |  | 2019-03-18 | [6 empty] | liquid
5580 | 10.1016/0378-7753(91)80004-H | LiPF6/EC/PC | 1/0.749488984783102/0.590165540209619 | [6 empty] | -20 | 0.00136 |  | 2019-03-18 | [6 empty] | liquid
5581 | 10.1016/0378-7753(91)80004-H | LiPF6/EC/PC | 1/0.749488984783102/0.590165540209619 | [6 empty] | -10 | 0.00226 |  | 2019-03-18 | [6 empty] | liquid
5582 | 10.1016/0378-7753(91)80004-H | LiPF6/EC/PC | 1/0.749488984783102/0.590165540209619 | [6 empty] | 0 | 0.00346 |  | 2019-03-18 | [6 empty] | liquid
5583 | 10.1016/0378-7753(91)80004-H | LiPF6/EC/PC | 1/0.749488984783102/0.590165540209619 | [6 empty] | 20 | 0.00656 |  | 2019-03-18 | [6 empty] | liquid
5584 | 10.1016/0378-7753(91)80004-H | LiPF6/EC/PC | 1/0.749488984783102/0.590165540209619 | [6 empty] | 40 | 0.01034 |  | 2019-03-18 | [6 empty] | liquid
5585 | 10.1016/0378-7753(91)80004-H | LiPF6/EC/PC | 1/0.749488984783102/0.590165540209619 | [6 empty] | 60 | 0.01463 |  | 2019-03-18 | [6 empty] | liquid
5586 | 10.1016/0378-7753(91)80004-H | LiPF6/EC/PC | 1/0.749488984783102/0.590165540209619 | [6 empty] | 80 | 0.01935 |  | 2019-03-18 | [6 empty] | liquid
5587 | 10.1016/0378-7753(91)80004-H | LiCF3SO3/2-MeTHF/EC/PC | 1/0.743643329850227/0.187372246195776/0.147541385052405 | [6 empty] | -60 | 0.00025 |  | 2019-03-18 | [6 empty] | liquid
5588 | 10.1016/0378-7753(91)80004-H | LiCF3SO3/2-MeTHF/EC/PC | 1/0.743643329850227/0.187372246195776/0.147541385052405 | [6 empty] | -50 | 0.00039 |  | 2019-03-18 | [6 empty] | liquid
5589 | 10.1016/0378-7753(91)80004-H | LiCF3SO3/2-MeTHF/EC/PC | 1/0.743643329850227/0.187372246195776/0.147541385052405 | [6 empty] | -40 | 0.0005 |  | 2019-03-18 | [6 empty] | liquid
5590 | 10.1016/0378-7753(91)80004-H | LiCF3SO3/2-MeTHF/EC/PC | 1/0.743643329850227/0.187372246195776/0.147541385052405 | [6 empty] | -30 | 0.00074 |  | 2019-03-18 | [6 empty] | liquid
5591 | 10.1016/0378-7753(91)80004-H | LiCF3SO3/2-MeTHF/EC/PC | 1/0.743643329850227/0.187372246195776/0.147541385052405 | [6 empty] | -20 | 0.00093 |  | 2019-03-18 | [6 empty] | liquid
5592 | 10.1016/0378-7753(91)80004-H | LiCF3SO3/2-MeTHF/EC/PC | 1/0.743643329850227/0.187372246195776/0.147541385052405 | [6 empty] | -10 | 0.00123 |  | 2019-03-18 | [6 empty] | liquid
5593 | 10.1016/0378-7753(91)80004-H | LiCF3SO3/2-MeTHF/EC/PC | 1/0.743643329850227/0.187372246195776/0.147541385052405 | [6 empty] | 0 | 0.00134 |  | 2019-03-18 | [6 empty] | liquid
5594 | 10.1016/0378-7753(91)80004-H | LiCF3SO3/2-MeTHF/EC/PC | 1/0.743643329850227/0.187372246195776/0.147541385052405 | [6 empty] | 20 | 0.00178 |  | 2019-03-18 | [6 empty] | liquid
5595 | 10.1016/0378-7753(91)80004-H | LiCF3SO3/2-MeTHF/EC/PC | 1/0.743643329850227/0.187372246195776/0.147541385052405 | [6 empty] | 40 | 0.00231 |  | 2019-03-18 | [6 empty] | liquid
5596 | 10.1016/0378-7753(91)80004-H | LiCF3SO3/2-MeTHF/EC/PC | 1/0.743643329850227/0.187372246195776/0.147541385052405 | [6 empty] | 60 | 0.00281 |  | 2019-03-18 | [6 empty] | liquid
5597 | 10.1016/0378-7753(91)80004-H | LiCF3SO3/2-MeTHF/EC/PC | 1/0.743643329850227/0.187372246195776/0.147541385052405 | [6 empty] | 80 | 0.0033 |  | 2019-03-18 | [6 empty] | liquid
5598 | 10.1016/0378-7753(91)80004-H | LiCF3SO3/DME/EC | 1/0.727154330366833/0.749488984783102 | [6 empty] | -10 | 0.00435 |  | 2019-03-18 | [6 empty] | liquid
5599 | 10.1016/0378-7753(91)80004-H | LiCF3SO3/DME/EC | 1/0.727154330366833/0.749488984783102 | [6 empty] | 0 | 0.00532 |  | 2019-03-18 | [6 empty] | liquid
5600 | 10.1016/0378-7753(91)80004-H | LiCF3SO3/DME/EC | 1/0.727154330366833/0.749488984783102 | [6 empty] | 20 | 0.00741 |  | 2019-03-18 | [6 empty] | liquid
5601 | 10.1016/0378-7753(91)80004-H | LiCF3SO3/DME/EC | 1/0.727154330366833/0.749488984783102 | [6 empty] | 40 | 0.00943 |  | 2019-03-18 | [6 empty] | liquid
5602 | 10.1016/0378-7753(91)80004-H | LiCF3SO3/DME/EC | 1/0.727154330366833/0.749488984783102 | [6 empty] | 60 | 0.01144 |  | 2019-03-18 | [6 empty] | liquid
5603 | 10.1016/0378-7753(91)80004-H | LiCF3SO3/DME/EC | 1/0.727154330366833/0.749488984783102 | [6 empty] | 80 | 0.01329 |  | 2019-03-18 | [6 empty] | liquid
5604 | 10.1016/0378-7753(91)80004-H | LiCF3SO3/DME/PC | 1/0.727154330366833/0.590165540209619 | [6 empty] | -20 | 0.00261 |  | 2019-03-18 | [6 empty] | liquid
5605 | 10.1016/0378-7753(91)80004-H | LiCF3SO3/DME/PC | 1/0.727154330366833/0.590165540209619 | [6 empty] | -10 | 0.00337 |  | 2019-03-18 | [6 empty] | liquid
5606 | 10.1016/0378-7753(91)80004-H | LiCF3SO3/DME/PC | 1/0.727154330366833/0.590165540209619 | [6 empty] | 0 | 0.00417 |  | 2019-03-18 | [6 empty] | liquid
5607 | 10.1016/0378-7753(91)80004-H | LiCF3SO3/DME/PC | 1/0.727154330366833/0.590165540209619 | [6 empty] | 20 | 0.00588 |  | 2019-03-18 | [6 empty] | liquid
5608 | 10.1016/0378-7753(91)80004-H | LiCF3SO3/DME/PC | 1/0.727154330366833/0.590165540209619 | [6 empty] | 40 | 0.00746 |  | 2019-03-18 | [6 empty] | liquid
5609 | 10.1016/0378-7753(91)80004-H | LiCF3SO3/DME/PC | 1/0.727154330366833/0.590165540209619 | [6 empty] | 60 | 0.00907 |  | 2019-03-18 | [6 empty] | liquid
5610 | 10.1016/0378-7753(91)80004-H | LiCF3SO3/DME/PC | 1/0.727154330366833/0.590165540209619 | [6 empty] | 80 | 0.01061 |  | 2019-03-18 | [6 empty] | liquid
5611 | 10.1016/0378-7753(91)80004-H | LiCF3SO3/EC/Ethylmonoglyme | 1/0.749488984783102/0.355329949238579 | [6 empty] | 20 | 0.00359 |  | 2019-03-18 | [6 empty] | liquid
5612 | 10.1016/0378-7753(91)80004-H | LiCF3SO3/EC/Ethylmonoglyme | 1/0.749488984783102/0.355329949238579 | [6 empty] | 40 | 0.00495 |  | 2019-03-18 | [6 empty] | liquid
5613 | 10.1016/0378-7753(91)80004-H | LiCF3SO3/EC/Ethylmonoglyme | 1/0.749488984783102/0.355329949238579 | [6 empty] | 60 | 0.00645 |  | 2019-03-18 | [6 empty] | liquid
5614 | 10.1016/0378-7753(91)80004-H | LiCF3SO3/EC/Ethylmonoglyme | 1/0.749488984783102/0.355329949238579 | [6 empty] | 80 | 0.00794 |  | 2019-03-18 | [6 empty] | liquid
5615 | 10.1016/0378-7753(91)80004-H | LiCF3SO3/EC/PC | 1/0.749488984783102/0.590165540209619 | [6 empty] | -50 | 1e-05 |  | 2019-03-18 | [6 empty] | liquid
5616 | 10.1016/0378-7753(91)80004-H | LiCF3SO3/EC/PC | 1/0.749488984783102/0.590165540209619 | [6 empty] | -40 | 2e-05 |  | 2019-03-18 | [6 empty] | liquid
5617 | 10.1016/0378-7753(91)80004-H | LiCF3SO3/EC/PC | 1/0.749488984783102/0.590165540209619 | [6 empty] | -30 | 0.00031 |  | 2019-03-18 | [6 empty] | liquid
5618 | 10.1016/0378-7753(91)80004-H | LiCF3SO3/EC/PC | 1/0.749488984783102/0.590165540209619 | [6 empty] | -20 | 0.00055 |  | 2019-03-18 | [6 empty] | liquid
5619 | 10.1016/0378-7753(91)80004-H | LiCF3SO3/EC/PC | 1/0.749488984783102/0.590165540209619 | [6 empty] | -10 | 0.00085 |  | 2019-03-18 | [6 empty] | liquid
5620 | 10.1016/0378-7753(91)80004-H | LiCF3SO3/EC/PC | 1/0.749488984783102/0.590165540209619 | [6 empty] | 0 | 0.00124 |  | 2019-03-18 | [6 empty] | liquid
5621 | 10.1016/0378-7753(91)80004-H | LiCF3SO3/EC/PC | 1/0.749488984783102/0.590165540209619 | [6 empty] | 20 | 0.00222 |  | 2019-03-18 | [6 empty] | liquid
5622 | 10.1016/0378-7753(91)80004-H | LiCF3SO3/EC/PC | 1/0.749488984783102/0.590165540209619 | [6 empty] | 40 | 0.00345 |  | 2019-03-18 | [6 empty] | liquid
5623 | 10.1016/0378-7753(91)80004-H | LiCF3SO3/EC/PC | 1/0.749488984783102/0.590165540209619 | [6 empty] | 60 | 0.00488 |  | 2019-03-18 | [6 empty] | liquid
5624 | 10.1016/0378-7753(91)80004-H | LiCF3SO3/EC/PC | 1/0.749488984783102/0.590165540209619 | [6 empty] | 80 | 0.00643 |  | 2019-03-18 | [6 empty] | liquid
5625 | 10.1016/0378-7753(91)80004-H | LiTFSI/2-MeTHF/EC/PC | 1/0.743643329850227/0.187372246195776/0.147541385052405 | [6 empty] | -20 | 0.0034 |  | 2019-03-18 | [6 empty] | liquid
5626 | 10.1016/0378-7753(91)80004-H | LiTFSI/2-MeTHF/EC/PC | 1/0.743643329850227/0.187372246195776/0.147541385052405 | [6 empty] | -10 | 0.00428 |  | 2019-03-18 | [6 empty] | liquid
5627 | 10.1016/0378-7753(91)80004-H | LiTFSI/2-MeTHF/EC/PC | 1/0.743643329850227/0.187372246195776/0.147541385052405 | [6 empty] | 0 | 0.00512 |  | 2019-03-18 | [6 empty] | liquid
5628 | 10.1016/0378-7753(91)80004-H | LiTFSI/2-MeTHF/EC/PC | 1/0.743643329850227/0.187372246195776/0.147541385052405 | [6 empty] | 20 | 0.00706 |  | 2019-03-18 | [6 empty] | liquid
5629 | 10.1016/0378-7753(91)80004-H | LiTFSI/2-MeTHF/EC/PC | 1/0.743643329850227/0.187372246195776/0.147541385052405 | [6 empty] | 40 | 0.00871 |  | 2019-03-18 | [6 empty] | liquid
5630 | 10.1016/0378-7753(91)80004-H | LiTFSI/2-MeTHF/EC/PC | 1/0.743643329850227/0.187372246195776/0.147541385052405 | [6 empty] | 60 | 0.01041 |  | 2019-03-18 | [6 empty] | liquid
5631 | 10.1016/0378-7753(91)80004-H | LiTFSI/2-MeTHF/EC/PC | 1/0.743643329850227/0.187372246195776/0.147541385052405 | [6 empty] | 80 | 0.01202 |  | 2019-03-18 | [6 empty] | liquid
5632 | 10.1016/0378-7753(91)80004-H | LiTFSI/g-Butyrolactone/DME | 1/0.655709141596004/0.727154330366833 | [6 empty] | -30 | 0.0043 |  | 2019-03-18 | [6 empty] | liquid
5633 | 10.1016/0378-7753(91)80004-H | LiTFSI/g-Butyrolactone/DME | 1/0.655709141596004/0.727154330366833 | [6 empty] | -20 | 0.00572 |  | 2019-03-18 | [6 empty] | liquid
5634 | 10.1016/0378-7753(91)80004-H | LiTFSI/g-Butyrolactone/DME | 1/0.655709141596004/0.727154330366833 | [6 empty] | -10 | 0.00735 |  | 2019-03-18 | [6 empty] | liquid
5635 | 10.1016/0378-7753(91)80004-H | LiTFSI/g-Butyrolactone/DME | 1/0.655709141596004/0.727154330366833 | [6 empty] | 0 | 0.00919 |  | 2019-03-18 | [6 empty] | liquid
5636 | 10.1016/0378-7753(91)80004-H | LiTFSI/g-Butyrolactone/DME | 1/0.655709141596004/0.727154330366833 | [6 empty] | 20 | 0.01313 |  | 2019-03-18 | [6 empty] | liquid
5637 | 10.1016/0378-7753(91)80004-H | LiTFSI/g-Butyrolactone/DME | 1/0.655709141596004/0.727154330366833 | [6 empty] | 40 | 0.01733 |  | 2019-03-18 | [6 empty] | liquid
5638 | 10.1016/0378-7753(91)80004-H | LiTFSI/g-Butyrolactone/DME | 1/0.655709141596004/0.727154330366833 | [6 empty] | 60 | 0.0216 |  | 2019-03-18 | [6 empty] | liquid
5639 | 10.1016/0378-7753(91)80004-H | LiTFSI/g-Butyrolactone/DME | 1/0.655709141596004/0.727154330366833 | [6 empty] | 80 | 0.02543 |  | 2019-03-18 | [6 empty] | liquid
5640 | 10.1016/0378-7753(91)80004-H | LiTFSI/g-Butyrolactone/Ethylmonoglyme | 1/0.655709141596004/0.355329949238579 | [6 empty] | -30 | 0.0025 |  | 2019-03-18 | [6 empty] | liquid
5641 | 10.1016/0378-7753(91)80004-H | LiTFSI/g-Butyrolactone/Ethylmonoglyme | 1/0.655709141596004/0.355329949238579 | [6 empty] | -20 | 0.00358 |  | 2019-03-18 | [6 empty] | liquid
5642 | 10.1016/0378-7753(91)80004-H | LiTFSI/g-Butyrolactone/Ethylmonoglyme | 1/0.655709141596004/0.355329949238579 | [6 empty] | -10 | 0.00481 |  | 2019-03-18 | [6 empty] | liquid
5643 | 10.1016/0378-7753(91)80004-H | LiTFSI/g-Butyrolactone/Ethylmonoglyme | 1/0.655709141596004/0.355329949238579 | [6 empty] | 0 | 0.00618 |  | 2019-03-18 | [6 empty] | liquid
5644 | 10.1016/0378-7753(91)80004-H | LiTFSI/g-Butyrolactone/Ethylmonoglyme | 1/0.655709141596004/0.355329949238579 | [6 empty] | 20 | 0.00924 |  | 2019-03-18 | [6 empty] | liquid
5645 | 10.1016/0378-7753(91)80004-H | LiTFSI/g-Butyrolactone/Ethylmonoglyme | 1/0.655709141596004/0.355329949238579 | [6 empty] | 40 | 0.01247 |  | 2019-03-18 | [6 empty] | liquid
5646 | 10.1016/0378-7753(91)80004-H | LiTFSI/g-Butyrolactone/Ethylmonoglyme | 1/0.655709141596004/0.355329949238579 | [6 empty] | 60 | 0.01576 |  | 2019-03-18 | [6 empty] | liquid
5647 | 10.1016/0378-7753(91)80004-H | LiTFSI/g-Butyrolactone/Ethylmonoglyme | 1/0.655709141596004/0.355329949238579 | [6 empty] | 80 | 0.01896 |  | 2019-03-18 | [6 empty] | liquid
5648 | 10.1016/0378-7753(91)80004-H | LiTFSI/DME/EC | 1/0.727154330366833/0.749488984783102 | [6 empty] | -10 | 0.00546 |  | 2019-03-18 | [6 empty] | liquid
5649 | 10.1016/0378-7753(91)80004-H | LiTFSI/DME/EC | 1/0.727154330366833/0.749488984783102 | [6 empty] | 0 | 0.00787 |  | 2019-03-18 | [6 empty] | liquid
5650 | 10.1016/0378-7753(91)80004-H | LiTFSI/DME/EC | 1/0.727154330366833/0.749488984783102 | [6 empty] | 20 | 0.01208 |  | 2019-03-18 | [6 empty] | liquid
5651 | 10.1016/0378-7753(91)80004-H | LiTFSI/DME/EC | 1/0.727154330366833/0.749488984783102 | [6 empty] | 40 | 0.01658 |  | 2019-03-18 | [6 empty] | liquid
5652 | 10.1016/0378-7753(91)80004-H | LiTFSI/DME/EC | 1/0.727154330366833/0.749488984783102 | [6 empty] | 60 | 0.02125 |  | 2019-03-18 | [6 empty] | liquid
5653 | 10.1016/0378-7753(91)80004-H | LiTFSI/DME/EC | 1/0.727154330366833/0.749488984783102 | [6 empty] | 80 | 0.02597 |  | 2019-03-18 | [6 empty] | liquid
5654 | 10.1016/0378-7753(91)80004-H | LiTFSI/DME/PC | 1/0.727154330366833/0.590165540209619 | [6 empty] | -20 | 0.00392 |  | 2019-03-18 | [6 empty] | liquid
5655 | 10.1016/0378-7753(91)80004-H | LiTFSI/DME/PC | 1/0.727154330366833/0.590165540209619 | [6 empty] | -10 | 0.00544 |  | 2019-03-18 | [6 empty] | liquid
5656 | 10.1016/0378-7753(91)80004-H | LiTFSI/DME/PC | 1/0.727154330366833/0.590165540209619 | [6 empty] | 0 | 0.00719 |  | 2019-03-18 | [6 empty] | liquid
5657 | 10.1016/0378-7753(91)80004-H | LiTFSI/DME/PC | 1/0.727154330366833/0.590165540209619 | [6 empty] | 20 | 0.01123 |  | 2019-03-18 | [6 empty] | liquid
5658 | 10.1016/0378-7753(91)80004-H | LiTFSI/DME/PC | 1/0.727154330366833/0.590165540209619 | [6 empty] | 40 | 0.01551 |  | 2019-03-18 | [6 empty] | liquid
5659 | 10.1016/0378-7753(91)80004-H | LiTFSI/DME/PC | 1/0.727154330366833/0.590165540209619 | [6 empty] | 60 | 0.01988 |  | 2019-03-18 | [6 empty] | liquid
5660 | 10.1016/0378-7753(91)80004-H | LiTFSI/DME/PC | 1/0.727154330366833/0.590165540209619 | [6 empty] | 80 | 0.0243 |  | 2019-03-18 | [6 empty] | liquid
5661 | 10.1016/0378-7753(91)80004-H | LiTFSI/EC/Ethylmonoglyme | 1/0.749488984783102/0.355329949238579 | [6 empty] | -10 | 0.00403 |  | 2019-03-18 | [6 empty] | liquid
5662 | 10.1016/0378-7753(91)80004-H | LiTFSI/EC/Ethylmonoglyme | 1/0.749488984783102/0.355329949238579 | [6 empty] | 0 | 0.00549 |  | 2019-03-18 | [6 empty] | liquid
5663 | 10.1016/0378-7753(91)80004-H | LiTFSI/EC/Ethylmonoglyme | 1/0.749488984783102/0.355329949238579 | [6 empty] | 20 | 0.0087 |  | 2019-03-18 | [6 empty] | liquid
5664 | 10.1016/0378-7753(91)80004-H | LiTFSI/EC/Ethylmonoglyme | 1/0.749488984783102/0.355329949238579 | [6 empty] | 40 | 0.01207 |  | 2019-03-18 | [6 empty] | liquid
5665 | 10.1016/0378-7753(91)80004-H | LiTFSI/EC/Ethylmonoglyme | 1/0.749488984783102/0.355329949238579 | [6 empty] | 60 | 0.01574 |  | 2019-03-18 | [6 empty] | liquid
5666 | 10.1016/0378-7753(91)80004-H | LiTFSI/EC/Ethylmonoglyme | 1/0.749488984783102/0.355329949238579 | [6 empty] | 80 | 0.01947 |  | 2019-03-18 | [6 empty] | liquid
5667 | 10.1016/0378-7753(91)80004-H | LiTFSI/EC/PC | 1/0.749488984783102/0.590165540209619 | [6 empty] | -40 | 0.00028 |  | 2019-03-18 | [6 empty] | liquid
5668 | 10.1016/0378-7753(91)80004-H | LiTFSI/EC/PC | 1/0.749488984783102/0.590165540209619 | [6 empty] | -30 | 0.00067 |  | 2019-03-18 | [6 empty] | liquid
5669 | 10.1016/0378-7753(91)80004-H | LiTFSI/EC/PC | 1/0.749488984783102/0.590165540209619 | [6 empty] | -20 | 0.00121 |  | 2019-03-18 | [6 empty] | liquid
5670 | 10.1016/0378-7753(91)80004-H | LiTFSI/EC/PC | 1/0.749488984783102/0.590165540209619 | [6 empty] | -10 | 0.00194 |  | 2019-03-18 | [6 empty] | liquid
5671 | 10.1016/0378-7753(91)80004-H | LiTFSI/EC/PC | 1/0.749488984783102/0.590165540209619 | [6 empty] | 0 | 0.0028 |  | 2019-03-18 | [6 empty] | liquid
5672 | 10.1016/0378-7753(91)80004-H | LiTFSI/EC/PC | 1/0.749488984783102/0.590165540209619 | [6 empty] | 20 | 0.00512 |  | 2019-03-18 | [6 empty] | liquid
5673 | 10.1016/0378-7753(91)80004-H | LiTFSI/EC/PC | 1/0.749488984783102/0.590165540209619 | [6 empty] | 40 | 0.00769 |  | 2019-03-18 | [6 empty] | liquid
5674 | 10.1016/0378-7753(91)80004-H | LiTFSI/EC/PC | 1/0.749488984783102/0.590165540209619 | [6 empty] | 60 | 0.0107 |  | 2019-03-18 | [6 empty] | liquid
5675 | 10.1016/0378-7753(91)80004-H | LiTFSI/EC/PC | 1/0.749488984783102/0.590165540209619 | [6 empty] | 80 | 0.01386 |  | 2019-03-18 | [6 empty] | liquid
5676 | 10.1016/0378-7753(91)80004-H | LiTFSI/Ethylmonoglyme/Sulfolane | 1/0.355329949238579/0.524673379379213 | [6 empty] | -50 | 0.00022 |  | 2019-03-18 | [6 empty] | liquid
5677 | 10.1016/0378-7753(91)80004-H | LiTFSI/Ethylmonoglyme/Sulfolane | 1/0.355329949238579/0.524673379379213 | [6 empty] | -40 | 0.00039 |  | 2019-03-18 | [6 empty] | liquid
5678 | 10.1016/0378-7753(91)80004-H | LiTFSI/Ethylmonoglyme/Sulfolane | 1/0.355329949238579/0.524673379379213 | [6 empty] | -30 | 0.00078 |  | 2019-03-18 | [6 empty] | liquid
5679 | 10.1016/0378-7753(91)80004-H | LiTFSI/Ethylmonoglyme/Sulfolane | 1/0.355329949238579/0.524673379379213 | [6 empty] | -20 | 0.00127 |  | 2019-03-18 | [6 empty] | liquid
5680 | 10.1016/0378-7753(91)80004-H | LiTFSI/Ethylmonoglyme/Sulfolane | 1/0.355329949238579/0.524673379379213 | [6 empty] | -10 | 0.00192 |  | 2019-03-18 | [6 empty] | liquid
5681 | 10.1016/0378-7753(91)80004-H | LiTFSI/Ethylmonoglyme/Sulfolane | 1/0.355329949238579/0.524673379379213 | [6 empty] | 0 | 0.00267 |  | 2019-03-18 | [6 empty] | liquid
5682 | 10.1016/0378-7753(91)80004-H | LiTFSI/Ethylmonoglyme/Sulfolane | 1/0.355329949238579/0.524673379379213 | [6 empty] | 20 | 0.00458 |  | 2019-03-18 | [6 empty] | liquid
5683 | 10.1016/0378-7753(91)80004-H | LiTFSI/Ethylmonoglyme/Sulfolane | 1/0.355329949238579/0.524673379379213 | [6 empty] | 40 | 0.00675 |  | 2019-03-18 | [6 empty] | liquid
5684 | 10.1016/0378-7753(91)80004-H | LiTFSI/Ethylmonoglyme/Sulfolane | 1/0.355329949238579/0.524673379379213 | [6 empty] | 60 | 0.00899 |  | 2019-03-18 | [6 empty] | liquid
5685 | 10.1016/0378-7753(91)80004-H | LiTFSI/Ethylmonoglyme/Sulfolane | 1/0.355329949238579/0.524673379379213 | [6 empty] | 80 | 0.01129 |  | 2019-03-18 | [6 empty] | liquid
5686 | 10.1016/0378-7753(91)80004-H | LiTFSI/Sulfolane/Triglyme | 1/0.524673379379213/0.27632833978567 | [6 empty] | -30 | 0.00023 |  | 2019-03-18 | [6 empty] | liquid
5687 | 10.1016/0378-7753(91)80004-H | LiTFSI/Sulfolane/Triglyme | 1/0.524673379379213/0.27632833978567 | [6 empty] | -20 | 0.00045 |  | 2019-03-18 | [6 empty] | liquid
5688 | 10.1016/0378-7753(91)80004-H | LiTFSI/Sulfolane/Triglyme | 1/0.524673379379213/0.27632833978567 | [6 empty] | -10 | 0.0008 |  | 2019-03-18 | [6 empty] | liquid
5689 | 10.1016/0378-7753(91)80004-H | LiTFSI/Sulfolane/Triglyme | 1/0.524673379379213/0.27632833978567 | [6 empty] | 0 | 0.00124 |  | 2019-03-18 | [6 empty] | liquid
5690 | 10.1016/0378-7753(91)80004-H | LiTFSI/Sulfolane/Triglyme | 1/0.524673379379213/0.27632833978567 | [6 empty] | 20 | 0.00258 |  | 2019-03-18 | [6 empty] | liquid
5691 | 10.1016/0378-7753(91)80004-H | LiTFSI/Sulfolane/Triglyme | 1/0.524673379379213/0.27632833978567 | [6 empty] | 40 | 0.00422 |  | 2019-03-18 | [6 empty] | liquid
5692 | 10.1016/0378-7753(91)80004-H | LiTFSI/Sulfolane/Triglyme | 1/0.524673379379213/0.27632833978567 | [6 empty] | 60 | 0.0063 |  | 2019-03-18 | [6 empty] | liquid
5693 | 10.1016/0378-7753(91)80004-H | LiTFSI/Sulfolane/Triglyme | 1/0.524673379379213/0.27632833978567 | [6 empty] | 80 | 0.0086 |  | 2019-03-18 | [6 empty] | liquid
5694 | 10.1016/0378-7753(91)80004-H | LiBF4/2-MeTHF/EC/PC | 1/0.743643329850227/0.187372246195776/0.147541385052405 | [6 empty] | -20 | 0.00038 |  | 2019-03-18 | [6 empty] | liquid
5695 | 10.1016/0378-7753(91)80004-H | LiBF4/2-MeTHF/EC/PC | 1/0.743643329850227/0.187372246195776/0.147541385052405 | [6 empty] | -10 | 0.00062 |  | 2019-03-18 | [6 empty] | liquid
5696 | 10.1016/0378-7753(91)80004-H | LiBF4/2-MeTHF/EC/PC | 1/0.743643329850227/0.187372246195776/0.147541385052405 | [6 empty] | 0 | 0.00092 |  | 2019-03-18 | [6 empty] | liquid
5697 | 10.1016/0378-7753(91)80004-H | LiBF4/2-MeTHF/EC/PC | 1/0.743643329850227/0.187372246195776/0.147541385052405 | [6 empty] | 20 | 0.00164 |  | 2019-03-18 | [6 empty] | liquid
5698 | 10.1016/0378-7753(91)80004-H | LiBF4/2-MeTHF/EC/PC | 1/0.743643329850227/0.187372246195776/0.147541385052405 | [6 empty] | 40 | 0.00253 |  | 2019-03-18 | [6 empty] | liquid
5699 | 10.1016/0378-7753(91)80004-H | LiBF4/2-MeTHF/EC/PC | 1/0.743643329850227/0.187372246195776/0.147541385052405 | [6 empty] | 60 | 0.00343 |  | 2019-03-18 | [6 empty] | liquid
5700 | 10.1016/0378-7753(91)80004-H | LiBF4/2-MeTHF/EC/PC | 1/0.743643329850227/0.187372246195776/0.147541385052405 | [6 empty] | 80 | 0.00429 |  | 2019-03-18 | [6 empty] | liquid
5701 | 10.1016/0378-7753(91)80004-H | LiBF4/EC/PC | 1/0.749488984783102/0.590165540209619 | [6 empty] | -60 | 2e-05 |  | 2019-03-18 | [6 empty] | liquid
5702 | 10.1016/0378-7753(91)80004-H | LiBF4/EC/PC | 1/0.749488984783102/0.590165540209619 | [6 empty] | -50 | 5e-05 |  | 2019-03-18 | [6 empty] | liquid
5703 | 10.1016/0378-7753(91)80004-H | LiBF4/EC/PC | 1/0.749488984783102/0.590165540209619 | [6 empty] | -40 | 0.00019 |  | 2019-03-18 | [6 empty] | liquid
5704 | 10.1016/0378-7753(91)80004-H | LiBF4/EC/PC | 1/0.749488984783102/0.590165540209619 | [6 empty] | -30 | 0.00064 |  | 2019-03-18 | [6 empty] | liquid
5705 | 10.1016/0378-7753(91)80004-H | LiBF4/EC/PC | 1/0.749488984783102/0.590165540209619 | [6 empty] | -20 | 0.00111 |  | 2019-03-18 | [6 empty] | liquid
5706 | 10.1016/0378-7753(91)80004-H | LiBF4/EC/PC | 1/0.749488984783102/0.590165540209619 | [6 empty] | -10 | 0.00171 |  | 2019-03-18 | [6 empty] | liquid
5707 | 10.1016/0378-7753(91)80004-H | LiBF4/EC/PC | 1/0.749488984783102/0.590165540209619 | [6 empty] | 0 | 0.00241 |  | 2019-03-18 | [6 empty] | liquid
5708 | 10.1016/0378-7753(91)80004-H | LiBF4/EC/PC | 1/0.749488984783102/0.590165540209619 | [6 empty] | 20 | 0.00425 |  | 2019-03-18 | [6 empty] | liquid
5709 | 10.1016/0378-7753(91)80004-H | LiBF4/EC/PC | 1/0.749488984783102/0.590165540209619 | [6 empty] | 40 | 0.00627 |  | 2019-03-18 | [6 empty] | liquid
5710 | 10.1016/0378-7753(91)80004-H | LiBF4/EC/PC | 1/0.749488984783102/0.590165540209619 | [6 empty] | 60 | 0.00851 |  | 2019-03-18 | [6 empty] | liquid
5711 | 10.1016/0378-7753(91)80004-H | LiBF4/EC/PC | 1/0.749488984783102/0.590165540209619 | [6 empty] | 80 | 0.01079 |  | 2019-03-18 | [6 empty] | liquid
5712 | 10.1016/0378-7753(91)80004-H | LiBF4/Sulfolane/Triglyme | 0.5/0.524673379379213/0.27632833978567 | [6 empty] | -20 | 0.00038 |  | 2019-03-18 | [6 empty] | liquid
5713 | 10.1016/0378-7753(91)80004-H | LiBF4/Sulfolane/Triglyme | 0.5/0.524673379379213/0.27632833978567 | [6 empty] | -10 | 0.00062 |  | 2019-03-18 | [6 empty] | liquid
5714 | 10.1016/0378-7753(91)80004-H | LiBF4/Sulfolane/Triglyme | 0.5/0.524673379379213/0.27632833978567 | [6 empty] | 0 | 0.00092 |  | 2019-03-18 | [6 empty] | liquid
5715 | 10.1016/0378-7753(91)80004-H | LiBF4/Sulfolane/Triglyme | 0.5/0.524673379379213/0.27632833978567 | [6 empty] | 20 | 0.00429 |  | 2019-03-18 | [6 empty] | liquid
5716 | 10.1016/0378-7753(91)80004-H | LiBF4/Sulfolane/Triglyme | 0.5/0.524673379379213/0.27632833978567 | [6 empty] | 40 | 0.00343 |  | 2019-03-18 | [6 empty] | liquid
5717 | 10.1016/0378-7753(91)80004-H | LiBF4/Sulfolane/Triglyme | 0.5/0.524673379379213/0.27632833978567 | [6 empty] | 60 | 0.00253 |  | 2019-03-18 | [6 empty] | liquid
5718 | 10.1016/0378-7753(91)80004-H | LiBF4/Sulfolane/Triglyme | 0.5/0.524673379379213/0.27632833978567 | [6 empty] | 80 | 0.00164 |  | 2019-03-18 | [6 empty] | liquid
5719 | 10.1016/0378-7753(91)80004-H | LiAsF6/EC/PC | 1/0.749488984783102/0.590165540209619 | [6 empty] | -30 | 0.00064 |  | 2019-03-18 | [6 empty] | liquid
5720 | 10.1016/0378-7753(91)80004-H | LiAsF6/EC/PC | 1/0.749488984783102/0.590165540209619 | [6 empty] | -20 | 0.00115 |  | 2019-03-18 | [6 empty] | liquid
5721 | 10.1016/0378-7753(91)80004-H | LiAsF6/EC/PC | 1/0.749488984783102/0.590165540209619 | [6 empty] | -10 | 0.00196 |  | 2019-03-18 | [6 empty] | liquid
5722 | 10.1016/0378-7753(91)80004-H | LiAsF6/EC/PC | 1/0.749488984783102/0.590165540209619 | [6 empty] | 0 | 0.00304 |  | 2019-03-18 | [6 empty] | liquid
5723 | 10.1016/0378-7753(91)80004-H | LiAsF6/EC/PC | 1/0.749488984783102/0.590165540209619 | [6 empty] | 20 | 0.00594 |  | 2019-03-18 | [6 empty] | liquid
5724 | 10.1016/0378-7753(91)80004-H | LiAsF6/EC/PC | 1/0.749488984783102/0.590165540209619 | [6 empty] | 40 | 0.00955 |  | 2019-03-18 | [6 empty] | liquid
5725 | 10.1016/0378-7753(91)80004-H | LiAsF6/EC/PC | 1/0.749488984783102/0.590165540209619 | [6 empty] | 60 | 0.01386 |  | 2019-03-18 | [6 empty] | liquid
5726 | 10.1016/0378-7753(91)80004-H | LiAsF6/EC/PC | 1/0.749488984783102/0.590165540209619 | [6 empty] | 80 | 0.01849 |  | 2019-03-18 | [6 empty] | liquid
5727 | 10.1016/0378-7753(91)80004-H | LiAsF6/EC/PC/Benzene | 1/0.449693390869861/0.354099324125771/0.44885418000256 | [6 empty] | 0 | 0.00379 |  | 2019-03-18 | [6 empty] | liquid
5728 | 10.1016/0378-7753(91)80004-H | LiAsF6/EC/PC/Benzene | 1/0.449693390869861/0.354099324125771/0.44885418000256 | [6 empty] | 20 | 0.00674 |  | 2019-03-18 | [6 empty] | liquid
5729 | 10.1016/0378-7753(91)80004-H | LiAsF6/EC/PC/Benzene | 1/0.449693390869861/0.354099324125771/0.44885418000256 | [6 empty] | 40 | 0.01012 |  | 2019-03-18 | [6 empty] | liquid
5730 | 10.1016/0378-7753(91)80004-H | LiAsF6/EC/PC/Benzene | 1/0.449693390869861/0.354099324125771/0.44885418000256 | [6 empty] | 60 | 0.01389 |  | 2019-03-18 | [6 empty] | liquid
5731 | 10.1016/0378-7753(91)80004-H | LiAsF6/EC/PC/Benzene | 1/0.449693390869861/0.354099324125771/0.44885418000256 | [6 empty] | 80 | 0.01766 |  | 2019-03-18 | [6 empty] | liquid
5732 | 10.1016/0378-7753(91)80004-H | LiAsF6/EC/PC/2-MeTHF | 1/0.562116738587327/0.442624155157214/0.247881109950075 | [6 empty] | -30 | 0.00148 |  | 2019-03-18 | [6 empty] | liquid
5733 | 10.1016/0378-7753(91)80004-H | LiAsF6/EC/PC/2-MeTHF | 1/0.562116738587327/0.442624155157214/0.247881109950075 | [6 empty] | -20 | 0.00224 |  | 2019-03-18 | [6 empty] | liquid
5734 | 10.1016/0378-7753(91)80004-H | LiAsF6/EC/PC/2-MeTHF | 1/0.562116738587327/0.442624155157214/0.247881109950075 | [6 empty] | -10 | 0.00334 |  | 2019-03-18 | [6 empty] | liquid
5735 | 10.1016/0378-7753(91)80004-H | LiAsF6/EC/PC/2-MeTHF | 1/0.562116738587327/0.442624155157214/0.247881109950075 | [6 empty] | 0 | 0.00462 |  | 2019-03-18 | [6 empty] | liquid
5736 | 10.1016/0378-7753(91)80004-H | LiAsF6/EC/PC/2-MeTHF | 1/0.562116738587327/0.442624155157214/0.247881109950075 | [6 empty] | 20 | 0.00784 |  | 2019-03-18 | [6 empty] | liquid
5737 | 10.1016/0378-7753(91)80004-H | LiAsF6/EC/PC/2-MeTHF | 1/0.562116738587327/0.442624155157214/0.247881109950075 | [6 empty] | 40 | 0.0116 |  | 2019-03-18 | [6 empty] | liquid
5738 | 10.1016/0378-7753(91)80004-H | LiAsF6/EC/PC/2-MeTHF | 1/0.562116738587327/0.442624155157214/0.247881109950075 | [6 empty] | 60 | 0.01578 |  | 2019-03-18 | [6 empty] | liquid
5739 | 10.1016/0378-7753(91)80004-H | LiAsF6/EC/PC/2-MeTHF | 1/0.562116738587327/0.442624155157214/0.247881109950075 | [6 empty] | 80 | 0.0201 |  | 2019-03-18 | [6 empty] | liquid
5740 | 10.1016/0378-7753(91)80004-H | LiAsF6/EC/PC/2-MeTHF | 1/0.374744492391551/0.295082770104809/0.495762219900151 | [6 empty] | -60 | 0.00034 |  | 2019-03-18 | [6 empty] | liquid
5741 | 10.1016/0378-7753(91)80004-H | LiAsF6/EC/PC/2-MeTHF | 1/0.374744492391551/0.295082770104809/0.495762219900151 | [6 empty] | -50 | 0.00077 |  | 2019-03-18 | [6 empty] | liquid
5742 | 10.1016/0378-7753(91)80004-H | LiAsF6/EC/PC/2-MeTHF | 1/0.374744492391551/0.295082770104809/0.495762219900151 | [6 empty] | -40 | 0.00144 |  | 2019-03-18 | [6 empty] | liquid
5743 | 10.1016/0378-7753(91)80004-H | LiAsF6/EC/PC/2-MeTHF | 1/0.374744492391551/0.295082770104809/0.495762219900151 | [6 empty] | -30 | 0.00239 |  | 2019-03-18 | [6 empty] | liquid
5744 | 10.1016/0378-7753(91)80004-H | LiAsF6/EC/PC/2-MeTHF | 1/0.374744492391551/0.295082770104809/0.495762219900151 | [6 empty] | -10 | 0.00481 |  | 2019-03-18 | [6 empty] | liquid
5745 | 10.1016/0378-7753(91)80004-H | LiAsF6/EC/PC/2-MeTHF | 1/0.374744492391551/0.295082770104809/0.495762219900151 | [6 empty] | 0 | 0.00621 |  | 2019-03-18 | [6 empty] | liquid
5746 | 10.1016/0378-7753(91)80004-H | LiAsF6/EC/PC/2-MeTHF | 1/0.374744492391551/0.295082770104809/0.495762219900151 | [6 empty] | 20 | 0.00956 |  | 2019-03-18 | [6 empty] | liquid
5747 | 10.1016/0378-7753(91)80004-H | LiAsF6/EC/PC/2-MeTHF | 1/0.374744492391551/0.295082770104809/0.495762219900151 | [6 empty] | 40 | 0.01324 |  | 2019-03-18 | [6 empty] | liquid
5748 | 10.1016/0378-7753(91)80004-H | LiAsF6/EC/PC/2-MeTHF | 1/0.374744492391551/0.295082770104809/0.495762219900151 | [6 empty] | 60 | 0.01712 |  | 2019-03-18 | [6 empty] | liquid
5749 | 10.1016/0378-7753(91)80004-H | LiAsF6/EC/PC/2-MeTHF | 1/0.187372246195776/0.147541385052405/0.743643329850227 | [6 empty] | -60 | 0.00115 |  | 2019-03-18 | [6 empty] | liquid
5750 | 10.1016/0378-7753(91)80004-H | LiAsF6/EC/PC/2-MeTHF | 1/0.187372246195776/0.147541385052405/0.743643329850227 | [6 empty] | -50 | 0.0018 |  | 2019-03-18 | [6 empty] | liquid
5751 | 10.1016/0378-7753(91)80004-H | LiAsF6/EC/PC/2-MeTHF | 1/0.187372246195776/0.147541385052405/0.743643329850227 | [6 empty] | -40 | 0.00254 |  | 2019-03-18 | [6 empty] | liquid
5752 | 10.1016/0378-7753(91)80004-H | LiAsF6/EC/PC/2-MeTHF | 1/0.187372246195776/0.147541385052405/0.743643329850227 | [6 empty] | -30 | 0.00355 |  | 2019-03-18 | [6 empty] | liquid
5753 | 10.1016/0378-7753(91)80004-H | LiAsF6/EC/PC/2-MeTHF | 1/0.187372246195776/0.147541385052405/0.743643329850227 | [6 empty] | -20 | 0.00467 |  | 2019-03-18 | [6 empty] | liquid
5754 | 10.1016/0378-7753(91)80004-H | LiAsF6/EC/PC/2-MeTHF | 1/0.187372246195776/0.147541385052405/0.743643329850227 | [6 empty] | -10 | 0.00588 |  | 2019-03-18 | [6 empty] | liquid
5755 | 10.1016/0378-7753(91)80004-H | LiAsF6/EC/PC/2-MeTHF | 1/0.187372246195776/0.147541385052405/0.743643329850227 | [6 empty] | 0 | 0.00694 |  | 2019-03-18 | [6 empty] | liquid
5756 | 10.1016/0378-7753(91)80004-H | LiAsF6/EC/PC/2-MeTHF | 1/0.187372246195776/0.147541385052405/0.743643329850227 | [6 empty] | 20 | 0.0099 |  | 2019-03-18 | [6 empty] | liquid
5757 | 10.1016/0378-7753(91)80004-H | LiAsF6/EC/PC/2-MeTHF | 1/0.187372246195776/0.147541385052405/0.743643329850227 | [6 empty] | 40 | 0.01276 |  | 2019-03-18 | [6 empty] | liquid
5758 | 10.1016/0378-7753(91)80004-H | LiAsF6/EC/PC/2-MeTHF | 1/0.187372246195776/0.147541385052405/0.743643329850227 | [6 empty] | 60 | 0.01552 |  | 2019-03-18 | [6 empty] | liquid
5759 | 10.1016/0378-7753(91)80004-H | LiAsF6/EC/PC/2-MeTHF | 1/0.187372246195776/0.147541385052405/0.743643329850227 | [6 empty] | 80 | 0.01818 |  | 2019-03-18 | [6 empty] | liquid
5760 | 10.1016/0378-7753(91)80004-H | LiAsF6/EC/PC/2-MeTHF/DME | 1/0.187372246195776/0.147541385052405/0.495762219900151/0.363577165183417 | [6 empty] | -60 | 0.0011 |  | 2019-03-18 | [6 empty] | liquid
5761 | 10.1016/0378-7753(91)80004-H | LiAsF6/EC/PC/2-MeTHF/DME | 1/0.187372246195776/0.147541385052405/0.495762219900151/0.363577165183417 | [6 empty] | -50 | 0.0019 |  | 2019-03-18 | [6 empty] | liquid
5762 | 10.1016/0378-7753(91)80004-H | LiAsF6/EC/PC/2-MeTHF/DME | 1/0.187372246195776/0.147541385052405/0.495762219900151/0.363577165183417 | [6 empty] | -40 | 0.00276 |  | 2019-03-18 | [6 empty] | liquid
5763 | 10.1016/0378-7753(91)80004-H | LiAsF6/EC/PC/2-MeTHF/DME | 1/0.187372246195776/0.147541385052405/0.495762219900151/0.363577165183417 | [6 empty] | -30 | 0.00457 |  | 2019-03-18 | [6 empty] | liquid
5764 | 10.1016/0378-7753(91)80004-H | LiAsF6/EC/PC/2-MeTHF/DME | 1/0.187372246195776/0.147541385052405/0.495762219900151/0.363577165183417 | [6 empty] | -20 | 0.00616 |  | 2019-03-18 | [6 empty] | liquid
5765 | 10.1016/0378-7753(91)80004-H | LiAsF6/EC/PC/2-MeTHF/DME | 1/0.187372246195776/0.147541385052405/0.495762219900151/0.363577165183417 | [6 empty] | -10 | 0.00788 |  | 2019-03-18 | [6 empty] | liquid
5766 | 10.1016/0378-7753(91)80004-H | LiAsF6/EC/PC/2-MeTHF/DME | 1/0.187372246195776/0.147541385052405/0.495762219900151/0.363577165183417 | [6 empty] | 0 | 0.00977 |  | 2019-03-18 | [6 empty] | liquid
5767 | 10.1016/0378-7753(91)80004-H | LiAsF6/EC/PC/2-MeTHF/DME | 1/0.187372246195776/0.147541385052405/0.495762219900151/0.363577165183417 | [6 empty] | 20 | 0.01387 |  | 2019-03-18 | [6 empty] | liquid
5768 | 10.1016/0378-7753(91)80004-H | LiAsF6/EC/PC/2-MeTHF/DME | 1/0.187372246195776/0.147541385052405/0.495762219900151/0.363577165183417 | [6 empty] | 40 | 0.01856 |  | 2019-03-18 | [6 empty] | liquid
5769 | 10.1016/0378-7753(91)80004-H | LiAsF6/EC/PC/2-MeTHF/DME | 1/0.187372246195776/0.147541385052405/0.495762219900151/0.363577165183417 | [6 empty] | 60 | 0.02313 |  | 2019-03-18 | [6 empty] | liquid
5770 | 10.1016/0378-7753(91)80004-H | LiAsF6/EC/PC/2-MeTHF/DME | 1/0.187372246195776/0.147541385052405/0.495762219900151/0.363577165183417 | [6 empty] | 80 | 0.02741 |  | 2019-03-18 | [6 empty] | liquid
5771 | 10.1016/0378-7753(91)80004-H | LiAsF6/EC/PC/2-MeTHF/DME | 1/0.224846695434931/0.177049662062886/0.347033553930106/0.509008031256783 | [6 empty] | -60 | 0.00089 |  | 2019-03-18 | [6 empty] | liquid
5772 | 10.1016/0378-7753(91)80004-H | LiAsF6/EC/PC/2-MeTHF/DME | 1/0.224846695434931/0.177049662062886/0.347033553930106/0.509008031256783 | [6 empty] | -50 | 0.00124 |  | 2019-03-18 | [6 empty] | liquid
5773 | 10.1016/0378-7753(91)80004-H | LiAsF6/EC/PC/2-MeTHF/DME | 1/0.224846695434931/0.177049662062886/0.347033553930106/0.509008031256783 | [6 empty] | -40 | 0.00214 |  | 2019-03-18 | [6 empty] | liquid
5774 | 10.1016/0378-7753(91)80004-H | LiAsF6/EC/PC/2-MeTHF/DME | 1/0.224846695434931/0.177049662062886/0.347033553930106/0.509008031256783 | [6 empty] | -30 | 0.00459 |  | 2019-03-18 | [6 empty] | liquid
5775 | 10.1016/0378-7753(91)80004-H | LiAsF6/EC/PC/2-MeTHF/DME | 1/0.224846695434931/0.177049662062886/0.347033553930106/0.509008031256783 | [6 empty] | -20 | 0.00631 |  | 2019-03-18 | [6 empty] | liquid
5776 | 10.1016/0378-7753(91)80004-H | LiAsF6/EC/PC/2-MeTHF/DME | 1/0.224846695434931/0.177049662062886/0.347033553930106/0.509008031256783 | [6 empty] | -10 | 0.00824 |  | 2019-03-18 | [6 empty] | liquid
5777 | 10.1016/0378-7753(91)80004-H | LiAsF6/EC/PC/2-MeTHF/DME | 1/0.224846695434931/0.177049662062886/0.347033553930106/0.509008031256783 | [6 empty] | 0 | 0.01037 |  | 2019-03-18 | [6 empty] | liquid
5778 | 10.1016/0378-7753(91)80004-H | LiAsF6/EC/PC/2-MeTHF/DME | 1/0.224846695434931/0.177049662062886/0.347033553930106/0.509008031256783 | [6 empty] | 20 | 0.01523 |  | 2019-03-18 | [6 empty] | liquid
5779 | 10.1016/0378-7753(91)80004-H | LiAsF6/EC/PC/2-MeTHF/DME | 1/0.224846695434931/0.177049662062886/0.347033553930106/0.509008031256783 | [6 empty] | 40 | 0.02064 |  | 2019-03-18 | [6 empty] | liquid
5780 | 10.1016/0378-7753(91)80004-H | LiAsF6/EC/PC/2-MeTHF/DME | 1/0.224846695434931/0.177049662062886/0.347033553930106/0.509008031256783 | [6 empty] | 60 | 0.02601 |  | 2019-03-18 | [6 empty] | liquid
5781 | 10.1016/0378-7753(91)80004-H | LiAsF6/EC/PC/2-MeTHF/DME | 1/0.224846695434931/0.177049662062886/0.347033553930106/0.509008031256783 | [6 empty] | 80 | 0.03119 |  | 2019-03-18 | [6 empty] | liquid
5782 | 10.1016/0378-7753(91)80004-H | LiAsF6/EC/PC/2-MeTHF/DME | 1/0.374744492391551/0.295082770104809/0.247881109950075/0.363577165183417 | [6 empty] | -60 | 0.00039 |  | 2019-03-18 | [6 empty] | liquid
5783 | 10.1016/0378-7753(91)80004-H | LiAsF6/EC/PC/2-MeTHF/DME | 1/0.374744492391551/0.295082770104809/0.247881109950075/0.363577165183417 | [6 empty] | -50 | 0.00095 |  | 2019-03-18 | [6 empty] | liquid
5784 | 10.1016/0378-7753(91)80004-H | LiAsF6/EC/PC/2-MeTHF/DME | 1/0.374744492391551/0.295082770104809/0.247881109950075/0.363577165183417 | [6 empty] | -40 | 0.00182 |  | 2019-03-18 | [6 empty] | liquid
5785 | 10.1016/0378-7753(91)80004-H | LiAsF6/EC/PC/2-MeTHF/DME | 1/0.374744492391551/0.295082770104809/0.247881109950075/0.363577165183417 | [6 empty] | -30 | 0.00329 |  | 2019-03-18 | [6 empty] | liquid
5786 | 10.1016/0378-7753(91)80004-H | LiAsF6/EC/PC/2-MeTHF/DME | 1/0.374744492391551/0.295082770104809/0.247881109950075/0.363577165183417 | [6 empty] | -20 | 0.0049 |  | 2019-03-18 | [6 empty] | liquid
5787 | 10.1016/0378-7753(91)80004-H | LiAsF6/EC/PC/2-MeTHF/DME | 1/0.374744492391551/0.295082770104809/0.247881109950075/0.363577165183417 | [6 empty] | -10 | 0.00673 |  | 2019-03-18 | [6 empty] | liquid
5788 | 10.1016/0378-7753(91)80004-H | LiAsF6/EC/PC/2-MeTHF/DME | 1/0.374744492391551/0.295082770104809/0.247881109950075/0.363577165183417 | [6 empty] | 0 | 0.00879 |  | 2019-03-18 | [6 empty] | liquid
5789 | 10.1016/0378-7753(91)80004-H | LiAsF6/EC/PC/2-MeTHF/DME | 1/0.374744492391551/0.295082770104809/0.247881109950075/0.363577165183417 | [6 empty] | 20 | 0.01349 |  | 2019-03-18 | [6 empty] | liquid
5790 | 10.1016/0378-7753(91)80004-H | LiAsF6/EC/PC/2-MeTHF/DME | 1/0.374744492391551/0.295082770104809/0.247881109950075/0.363577165183417 | [6 empty] | 40 | 0.01864 |  | 2019-03-18 | [6 empty] | liquid
5791 | 10.1016/0378-7753(91)80004-H | LiAsF6/EC/PC/2-MeTHF/DME | 1/0.374744492391551/0.295082770104809/0.247881109950075/0.363577165183417 | [6 empty] | 60 | 0.02393 |  | 2019-03-18 | [6 empty] | liquid
5792 | 10.1016/0378-7753(91)80004-H | LiAsF6/EC/PC/2-MeTHF/DME | 1/0.374744492391551/0.295082770104809/0.247881109950075/0.363577165183417 | [6 empty] | 80 | 0.02937 |  | 2019-03-18 | [6 empty] | liquid
5793 | 10.1016/0378-7753(91)80004-H | LiAsF6/EC/PC/2-MeTHF/DMM | 1/0.112423347717465/0.0885248310314428/0.148728665970045/0.543241876343406 | [6 empty] | -40 | 0.00092 |  | 2019-03-18 | [6 empty] | liquid
5794 | 10.1016/0378-7753(91)80004-H | LiAsF6/EC/PC/2-MeTHF/DMM | 1/0.112423347717465/0.0885248310314428/0.148728665970045/0.543241876343406 | [6 empty] | -30 | 0.00203 |  | 2019-03-18 | [6 empty] | liquid
5795 | 10.1016/0378-7753(91)80004-H | LiAsF6/EC/PC/2-MeTHF/DMM | 1/0.112423347717465/0.0885248310314428/0.148728665970045/0.543241876343406 | [6 empty] | -20 | 0.00322 |  | 2019-03-18 | [6 empty] | liquid
5796 | 10.1016/0378-7753(91)80004-H | LiAsF6/EC/PC/2-MeTHF/DMM | 1/0.112423347717465/0.0885248310314428/0.148728665970045/0.543241876343406 | [6 empty] | -10 | 0.0041 |  | 2019-03-18 | [6 empty] | liquid
5797 | 10.1016/0378-7753(91)80004-H | LiAsF6/EC/PC/2-MeTHF/DMM | 1/0.112423347717465/0.0885248310314428/0.148728665970045/0.543241876343406 | [6 empty] | 0 | 0.00503 |  | 2019-03-18 | [6 empty] | liquid
5798 | 10.1016/0378-7753(91)80004-H | LiAsF6/EC/PC/2-MeTHF/DMM | 1/0.112423347717465/0.0885248310314428/0.148728665970045/0.543241876343406 | [6 empty] | 20 | 0.0068 |  | 2019-03-18 | [6 empty] | liquid
5799 | 10.1016/0378-7753(91)80004-H | LiAsF6/EC/PC/2-MeTHF/DMM | 1/0.112423347717465/0.0885248310314428/0.148728665970045/0.543241876343406 | [6 empty] | 40 | 0.00858 |  | 2019-03-18 | [6 empty] | liquid
5800 | 10.1016/0378-7753(91)80004-H | LiAsF6/EC/PC/2-MeTHF/DMM | 1/0.187372246195776/0.147541385052405/0.247881109950075/0.543241876343406 | [6 empty] | -60 | 0.0006 |  | 2019-03-18 | [6 empty] | liquid
5801 | 10.1016/0378-7753(91)80004-H | LiAsF6/EC/PC/2-MeTHF/DMM | 1/0.187372246195776/0.147541385052405/0.247881109950075/0.543241876343406 | [6 empty] | -50 | 0.00107 |  | 2019-03-18 | [6 empty] | liquid
5802 | 10.1016/0378-7753(91)80004-H | LiAsF6/EC/PC/2-MeTHF/DMM | 1/0.187372246195776/0.147541385052405/0.247881109950075/0.543241876343406 | [6 empty] | -40 | 0.00195 |  | 2019-03-18 | [6 empty] | liquid
5803 | 10.1016/0378-7753(91)80004-H | LiAsF6/EC/PC/2-MeTHF/DMM | 1/0.187372246195776/0.147541385052405/0.247881109950075/0.543241876343406 | [6 empty] | -30 | 0.00319 |  | 2019-03-18 | [6 empty] | liquid
5804 | 10.1016/0378-7753(91)80004-H | LiAsF6/EC/PC/2-MeTHF/DMM | 1/0.187372246195776/0.147541385052405/0.247881109950075/0.543241876343406 | [6 empty] | -20 | 0.00438 |  | 2019-03-18 | [6 empty] | liquid
5805 | 10.1016/0378-7753(91)80004-H | LiAsF6/EC/PC/2-MeTHF/DMM | 1/0.187372246195776/0.147541385052405/0.247881109950075/0.543241876343406 | [6 empty] | -10 | 0.00571 |  | 2019-03-18 | [6 empty] | liquid
5806 | 10.1016/0378-7753(91)80004-H | LiAsF6/EC/PC/2-MeTHF/DMM | 1/0.187372246195776/0.147541385052405/0.247881109950075/0.543241876343406 | [6 empty] | 0 | 0.00705 |  | 2019-03-18 | [6 empty] | liquid
5807 | 10.1016/0378-7753(91)80004-H | LiAsF6/EC/PC/2-MeTHF/DMM | 1/0.187372246195776/0.147541385052405/0.247881109950075/0.543241876343406 | [6 empty] | 20 | 0.00985 |  | 2019-03-18 | [6 empty] | liquid
5808 | 10.1016/0378-7753(91)80004-H | LiAsF6/EC/PC/2-MeTHF/DMM | 1/0.187372246195776/0.147541385052405/0.247881109950075/0.543241876343406 | [6 empty] | 40 | 0.01264 |  | 2019-03-18 | [6 empty] | liquid
5809 | 10.1016/0378-7753(91)80004-H | LiAsF6/EC/PC/2-MeTHF/DMM | 1/0.262321144674086/0.206557939073367/0.347033553930106/0.325945125806044 | [6 empty] | -60 | 0.00063 |  | 2019-03-18 | [6 empty] | liquid
5810 | 10.1016/0378-7753(91)80004-H | LiAsF6/EC/PC/2-MeTHF/DMM | 1/0.262321144674086/0.206557939073367/0.347033553930106/0.325945125806044 | [6 empty] | -50 | 0.00118 |  | 2019-03-18 | [6 empty] | liquid
5811 | 10.1016/0378-7753(91)80004-H | LiAsF6/EC/PC/2-MeTHF/DMM | 1/0.262321144674086/0.206557939073367/0.347033553930106/0.325945125806044 | [6 empty] | -40 | 0.00212 |  | 2019-03-18 | [6 empty] | liquid
5812 | 10.1016/0378-7753(91)80004-H | LiAsF6/EC/PC/2-MeTHF/DMM | 1/0.262321144674086/0.206557939073367/0.347033553930106/0.325945125806044 | [6 empty] | -30 | 0.00346 |  | 2019-03-18 | [6 empty] | liquid
5813 | 10.1016/0378-7753(91)80004-H | LiAsF6/EC/PC/2-MeTHF/DMM | 1/0.262321144674086/0.206557939073367/0.347033553930106/0.325945125806044 | [6 empty] | -20 | 0.00478 |  | 2019-03-18 | [6 empty] | liquid
5814 | 10.1016/0378-7753(91)80004-H | LiAsF6/EC/PC/2-MeTHF/DMM | 1/0.262321144674086/0.206557939073367/0.347033553930106/0.325945125806044 | [6 empty] | -10 | 0.00629 |  | 2019-03-18 | [6 empty] | liquid
5815 | 10.1016/0378-7753(91)80004-H | LiAsF6/EC/PC/2-MeTHF/DMM | 1/0.262321144674086/0.206557939073367/0.347033553930106/0.325945125806044 | [6 empty] | 0 | 0.00792 |  | 2019-03-18 | [6 empty] | liquid
5816 | 10.1016/0378-7753(91)80004-H | LiAsF6/EC/PC/2-MeTHF/DMM | 1/0.262321144674086/0.206557939073367/0.347033553930106/0.325945125806044 | [6 empty] | 20 | 0.01142 |  | 2019-03-18 | [6 empty] | liquid
5817 | 10.1016/0378-7753(91)80004-H | LiAsF6/EC/PC/2-MeTHF/DMM | 1/0.262321144674086/0.206557939073367/0.347033553930106/0.325945125806044 | [6 empty] | 40 | 0.01487 |  | 2019-03-18 | [6 empty] | liquid
5818 | 10.1016/0378-7753(91)80004-H | LiAsF6/EC/PC/2-MeTHF/MethyleneChloride | 1/0.112423347717465/0.0885248310314428/0.148728665970045/1.09619686800895 | [6 empty] | -60 | 0.00152 |  | 2019-03-18 | [6 empty] | liquid
5819 | 10.1016/0378-7753(91)80004-H | LiAsF6/EC/PC/2-MeTHF/MethyleneChloride | 1/0.112423347717465/0.0885248310314428/0.148728665970045/1.09619686800895 | [6 empty] | -50 | 0.00214 |  | 2019-03-18 | [6 empty] | liquid
5820 | 10.1016/0378-7753(91)80004-H | LiAsF6/EC/PC/2-MeTHF/MethyleneChloride | 1/0.112423347717465/0.0885248310314428/0.148728665970045/1.09619686800895 | [6 empty] | -40 | 0.00285 |  | 2019-03-18 | [6 empty] | liquid
5821 | 10.1016/0378-7753(91)80004-H | LiAsF6/EC/PC/2-MeTHF/MethyleneChloride | 1/0.112423347717465/0.0885248310314428/0.148728665970045/1.09619686800895 | [6 empty] | -30 | 0.00366 |  | 2019-03-18 | [6 empty] | liquid
5822 | 10.1016/0378-7753(91)80004-H | LiAsF6/EC/PC/2-MeTHF/MethyleneChloride | 1/0.112423347717465/0.0885248310314428/0.148728665970045/1.09619686800895 | [6 empty] | -20 | 0.00446 |  | 2019-03-18 | [6 empty] | liquid
5823 | 10.1016/0378-7753(91)80004-H | LiAsF6/EC/PC/2-MeTHF/MethyleneChloride | 1/0.112423347717465/0.0885248310314428/0.148728665970045/1.09619686800895 | [6 empty] | -10 | 0.0052 |  | 2019-03-18 | [6 empty] | liquid
5824 | 10.1016/0378-7753(91)80004-H | LiAsF6/EC/PC/2-MeTHF/MethyleneChloride | 1/0.112423347717465/0.0885248310314428/0.148728665970045/1.09619686800895 | [6 empty] | 0 | 0.00756 |  | 2019-03-18 | [6 empty] | liquid
5825 | 10.1016/0378-7753(91)80004-H | LiAsF6/EC/PC/2-MeTHF/THF | 1/0.112423347717465/0.0885248310314428/0.148728665970045/0.863181250866731 | [6 empty] | -60 | 0.00284 |  | 2019-03-18 | [6 empty] | liquid
5826 | 10.1016/0378-7753(91)80004-H | LiAsF6/EC/PC/2-MeTHF/THF | 1/0.112423347717465/0.0885248310314428/0.148728665970045/0.863181250866731 | [6 empty] | -50 | 0.00369 |  | 2019-03-18 | [6 empty] | liquid
5827 | 10.1016/0378-7753(91)80004-H | LiAsF6/EC/PC/2-MeTHF/THF | 1/0.112423347717465/0.0885248310314428/0.148728665970045/0.863181250866731 | [6 empty] | -40 | 0.00527 |  | 2019-03-18 | [6 empty] | liquid
5828 | 10.1016/0378-7753(91)80004-H | LiAsF6/EC/PC/2-MeTHF/THF | 1/0.112423347717465/0.0885248310314428/0.148728665970045/0.863181250866731 | [6 empty] | -30 | 0.00722 |  | 2019-03-18 | [6 empty] | liquid
5829 | 10.1016/0378-7753(91)80004-H | LiAsF6/EC/PC/2-MeTHF/THF | 1/0.112423347717465/0.0885248310314428/0.148728665970045/0.863181250866731 | [6 empty] | -20 | 0.00879 |  | 2019-03-18 | [6 empty] | liquid
5830 | 10.1016/0378-7753(91)80004-H | LiAsF6/EC/PC/2-MeTHF/THF | 1/0.112423347717465/0.0885248310314428/0.148728665970045/0.863181250866731 | [6 empty] | -10 | 0.01043 |  | 2019-03-18 | [6 empty] | liquid
5831 | 10.1016/0378-7753(91)80004-H | LiAsF6/EC/PC/2-MeTHF/THF | 1/0.112423347717465/0.0885248310314428/0.148728665970045/0.863181250866731 | [6 empty] | 0 | 0.01217 |  | 2019-03-18 | [6 empty] | liquid
5832 | 10.1016/0378-7753(91)80004-H | LiAsF6/EC/PC/2-MeTHF/THF | 1/0.112423347717465/0.0885248310314428/0.148728665970045/0.863181250866731 | [6 empty] | 20 | 0.01535 |  | 2019-03-18 | [6 empty] | liquid
5833 | 10.1016/0378-7753(91)80004-H | LiAsF6/EC/PC/2-MeTHF/THF | 1/0.112423347717465/0.0885248310314428/0.148728665970045/0.863181250866731 | [6 empty] | 40 | 0.01858 |  | 2019-03-18 | [6 empty] | liquid
5834 | 10.1016/0378-7753(91)80004-H | LiAsF6/EC/PC/2-MeTHF/THF | 1/0.112423347717465/0.0885248310314428/0.148728665970045/0.863181250866731 | [6 empty] | 60 | 0.02138 |  | 2019-03-18 | [6 empty] | liquid
5835 | 10.1016/0378-7753(91)80004-H | LiAsF6/EC/PC/2-MeTHF/THF | 1/0.112423347717465/0.0885248310314428/0.148728665970045/0.863181250866731 | [6 empty] | 80 | 0.0238 |  | 2019-03-18 | [6 empty] | liquid
5836 | 10.1016/0378-7753(91)80004-H | LiAsF6/EC/PC/2-MeTHF/THF | 1/0.187372246195776/0.147541385052405/0.247881109950075/0.369934821800028 | [6 empty] | -60 | 0.00205 |  | 2019-03-18 | [6 empty] | liquid
5837 | 10.1016/0378-7753(91)80004-H | LiAsF6/EC/PC/2-MeTHF/THF | 1/0.187372246195776/0.147541385052405/0.247881109950075/0.369934821800028 | [6 empty] | -50 | 0.00295 |  | 2019-03-18 | [6 empty] | liquid
5838 | 10.1016/0378-7753(91)80004-H | LiAsF6/EC/PC/2-MeTHF/THF | 1/0.187372246195776/0.147541385052405/0.247881109950075/0.369934821800028 | [6 empty] | -40 | 0.00438 |  | 2019-03-18 | [6 empty] | liquid
5839 | 10.1016/0378-7753(91)80004-H | LiAsF6/EC/PC/2-MeTHF/THF | 1/0.187372246195776/0.147541385052405/0.247881109950075/0.369934821800028 | [6 empty] | -30 | 0.00605 |  | 2019-03-18 | [6 empty] | liquid
5840 | 10.1016/0378-7753(91)80004-H | LiAsF6/EC/PC/2-MeTHF/THF | 1/0.187372246195776/0.147541385052405/0.247881109950075/0.369934821800028 | [6 empty] | -20 | 0.00758 |  | 2019-03-18 | [6 empty] | liquid
5841 | 10.1016/0378-7753(91)80004-H | LiAsF6/EC/PC/2-MeTHF/THF | 1/0.187372246195776/0.147541385052405/0.247881109950075/0.369934821800028 | [6 empty] | -10 | 0.00928 |  | 2019-03-18 | [6 empty] | liquid
5842 | 10.1016/0378-7753(91)80004-H | LiAsF6/EC/PC/2-MeTHF/THF | 1/0.187372246195776/0.147541385052405/0.247881109950075/0.369934821800028 | [6 empty] | 0 | 0.01108 |  | 2019-03-18 | [6 empty] | liquid
5843 | 10.1016/0378-7753(91)80004-H | LiAsF6/EC/PC/2-MeTHF/THF | 1/0.187372246195776/0.147541385052405/0.247881109950075/0.369934821800028 | [6 empty] | 20 | 0.0144 |  | 2019-03-18 | [6 empty] | liquid
5844 | 10.1016/0378-7753(91)80004-H | LiAsF6/EC/PC/2-MeTHF/THF | 1/0.187372246195776/0.147541385052405/0.247881109950075/0.369934821800028 | [6 empty] | 40 | 0.0183 |  | 2019-03-18 | [6 empty] | liquid
5845 | 10.1016/0378-7753(91)80004-H | LiAsF6/EC/PC/2-MeTHF/THF | 1/0.187372246195776/0.147541385052405/0.247881109950075/0.369934821800028 | [6 empty] | 60 | 0.02189 |  | 2019-03-18 | [6 empty] | liquid
5846 | 10.1016/0378-7753(91)80004-H | LiAsF6/EC/PC/2-MeTHF/THF | 1/0.187372246195776/0.147541385052405/0.247881109950075/0.369934821800028 | [6 empty] | 80 | 0.02485 |  | 2019-03-18 | [6 empty] | liquid
5847 | 10.1016/0378-7753(91)80004-H | LiAsF6/EC/PC/2-MeTHF/THF | 1/0.262321144674086/0.206557939073367/0.347033553930106/0.369934821800028 | [6 empty] | -60 | 0.00127 |  | 2019-03-18 | [6 empty] | liquid
5848 | 10.1016/0378-7753(91)80004-H | LiAsF6/EC/PC/2-MeTHF/THF | 1/0.262321144674086/0.206557939073367/0.347033553930106/0.369934821800028 | [6 empty] | -50 | 0.00209 |  | 2019-03-18 | [6 empty] | liquid
5849 | 10.1016/0378-7753(91)80004-H | LiAsF6/EC/PC/2-MeTHF/THF | 1/0.262321144674086/0.206557939073367/0.347033553930106/0.369934821800028 | [6 empty] | -40 | 0.00315 |  | 2019-03-18 | [6 empty] | liquid
5850 | 10.1016/0378-7753(91)80004-H | LiAsF6/EC/PC/2-MeTHF/THF | 1/0.262321144674086/0.206557939073367/0.347033553930106/0.369934821800028 | [6 empty] | -30 | 0.00463 |  | 2019-03-18 | [6 empty] | liquid
5851 | 10.1016/0378-7753(91)80004-H | LiAsF6/EC/PC/2-MeTHF/THF | 1/0.262321144674086/0.206557939073367/0.347033553930106/0.369934821800028 | [6 empty] | -20 | 0.00612 |  | 2019-03-18 | [6 empty] | liquid
5852 | 10.1016/0378-7753(91)80004-H | LiAsF6/EC/PC/2-MeTHF/THF | 1/0.262321144674086/0.206557939073367/0.347033553930106/0.369934821800028 | [6 empty] | -10 | 0.00773 |  | 2019-03-18 | [6 empty] | liquid
5853 | 10.1016/0378-7753(91)80004-H | LiAsF6/EC/PC/2-MeTHF/THF | 1/0.262321144674086/0.206557939073367/0.347033553930106/0.369934821800028 | [6 empty] | 0 | 0.00949 |  | 2019-03-18 | [6 empty] | liquid
5854 | 10.1016/0378-7753(91)80004-H | LiAsF6/EC/PC/2-MeTHF/THF | 1/0.262321144674086/0.206557939073367/0.347033553930106/0.369934821800028 | [6 empty] | 20 | 0.01332 |  | 2019-03-18 | [6 empty] | liquid
5855 | 10.1016/0378-7753(91)80004-H | LiAsF6/EC/PC/2-MeTHF/THF | 1/0.262321144674086/0.206557939073367/0.347033553930106/0.369934821800028 | [6 empty] | 40 | 0.01705 |  | 2019-03-18 | [6 empty] | liquid
5856 | 10.1016/0378-7753(91)80004-H | LiAsF6/EC/PC/2-MeTHF/THF | 1/0.262321144674086/0.206557939073367/0.347033553930106/0.369934821800028 | [6 empty] | 60 | 0.02077 |  | 2019-03-18 | [6 empty] | liquid
5857 | 10.1016/0378-7753(91)80004-H | LiAsF6/EC/PC/2-MeTHF/THF | 1/0.262321144674086/0.206557939073367/0.347033553930106/0.369934821800028 | [6 empty] | 80 | 0.02461 |  | 2019-03-18 | [6 empty] | liquid
5858 | 10.1016/0378-7753(91)80004-H | LiAsF6/EC/PC/2-MeTHF/Toluene | 1/0.262321144674086/0.206557939073367/0.347033553930106/0.283264597351856 | [6 empty] | -60 | 0.00028 |  | 2019-03-18 | [6 empty] | liquid
5859 | 10.1016/0378-7753(91)80004-H | LiAsF6/EC/PC/2-MeTHF/Toluene | 1/0.262321144674086/0.206557939073367/0.347033553930106/0.283264597351856 | [6 empty] | -50 | 0.00063 |  | 2019-03-18 | [6 empty] | liquid
5860 | 10.1016/0378-7753(91)80004-H | LiAsF6/EC/PC/2-MeTHF/Toluene | 1/0.262321144674086/0.206557939073367/0.347033553930106/0.283264597351856 | [6 empty] | -40 | 0.00178 |  | 2019-03-18 | [6 empty] | liquid
5861 | 10.1016/0378-7753(91)80004-H | LiAsF6/EC/PC/2-MeTHF/Toluene | 1/0.262321144674086/0.206557939073367/0.347033553930106/0.283264597351856 | [6 empty] | -30 | 0.00202 |  | 2019-03-18 | [6 empty] | liquid
5862 | 10.1016/0378-7753(91)80004-H | LiAsF6/EC/PC/2-MeTHF/Toluene | 1/0.262321144674086/0.206557939073367/0.347033553930106/0.283264597351856 | [6 empty] | -20 | 0.00296 |  | 2019-03-18 | [6 empty] | liquid
5863 | 10.1016/0378-7753(91)80004-H | LiAsF6/EC/PC/2-MeTHF/Toluene | 1/0.262321144674086/0.206557939073367/0.347033553930106/0.283264597351856 | [6 empty] | -10 | 0.00401 |  | 2019-03-18 | [6 empty] | liquid
5864 | 10.1016/0378-7753(91)80004-H | LiAsF6/EC/PC/2-MeTHF/Toluene | 1/0.262321144674086/0.206557939073367/0.347033553930106/0.283264597351856 | [6 empty] | 0 | 0.00521 |  | 2019-03-18 | [6 empty] | liquid
5865 | 10.1016/0378-7753(91)80004-H | LiAsF6/EC/PC/2-MeTHF/Toluene | 1/0.262321144674086/0.206557939073367/0.347033553930106/0.283264597351856 | [6 empty] | 20 | 0.0079 |  | 2019-03-18 | [6 empty] | liquid
5866 | 10.1016/0378-7753(91)80004-H | LiAsF6/EC/PC/Diglyme | 1/0.374744492391551/0.295082770104809/0.349183871208169 | [6 empty] | -10 | 0.00339 |  | 2019-03-18 | [6 empty] | liquid
5867 | 10.1016/0378-7753(91)80004-H | LiAsF6/EC/PC/Diglyme | 1/0.374744492391551/0.295082770104809/0.349183871208169 | [6 empty] | 0 | 0.00478 |  | 2019-03-18 | [6 empty] | liquid
5868 | 10.1016/0378-7753(91)80004-H | LiAsF6/EC/PC/Diglyme | 1/0.374744492391551/0.295082770104809/0.349183871208169 | [6 empty] | 20 | 0.00837 |  | 2019-03-18 | [6 empty] | liquid
5869 | 10.1016/0378-7753(91)80004-H | LiAsF6/EC/PC/Diglyme | 1/0.374744492391551/0.295082770104809/0.349183871208169 | [6 empty] | 40 | 0.01263 |  | 2019-03-18 | [6 empty] | liquid
5870 | 10.1016/0378-7753(91)80004-H | LiAsF6/EC/PC/Diglyme | 1/0.374744492391551/0.295082770104809/0.349183871208169 | [6 empty] | 60 | 0.01711 |  | 2019-03-18 | [6 empty] | liquid
5871 | 10.1016/0378-7753(91)80004-H | LiAsF6/EC/PC/Diglyme | 1/0.374744492391551/0.295082770104809/0.349183871208169 | [6 empty] | 80 | 0.02194 |  | 2019-03-18 | [6 empty] | liquid
5872 | 10.1016/0378-7753(91)80004-H | LiAsF6/EC/PC/DME | 1/0.374744492391551/0.295082770104809/0.727154330366833 | [6 empty] | -60 | 0.00028 |  | 2019-03-18 | [6 empty] | liquid
5873 | 10.1016/0378-7753(91)80004-H | LiAsF6/EC/PC/DME | 1/0.374744492391551/0.295082770104809/0.727154330366833 | [6 empty] | -50 | 0.00057 |  | 2019-03-18 | [6 empty] | liquid
5874 | 10.1016/0378-7753(91)80004-H | LiAsF6/EC/PC/DME | 1/0.374744492391551/0.295082770104809/0.727154330366833 | [6 empty] | -40 | 0.00107 |  | 2019-03-18 | [6 empty] | liquid
5875 | 10.1016/0378-7753(91)80004-H | LiAsF6/EC/PC/DME | 1/0.374744492391551/0.295082770104809/0.727154330366833 | [6 empty] | -30 | 0.00335 |  | 2019-03-18 | [6 empty] | liquid
5876 | 10.1016/0378-7753(91)80004-H | LiAsF6/EC/PC/DME | 1/0.374744492391551/0.295082770104809/0.727154330366833 | [6 empty] | -20 | 0.00502 |  | 2019-03-18 | [6 empty] | liquid
5877 | 10.1016/0378-7753(91)80004-H | LiAsF6/EC/PC/DME | 1/0.374744492391551/0.295082770104809/0.727154330366833 | [6 empty] | -10 | 0.00702 |  | 2019-03-18 | [6 empty] | liquid
5878 | 10.1016/0378-7753(91)80004-H | LiAsF6/EC/PC/DME | 1/0.374744492391551/0.295082770104809/0.727154330366833 | [6 empty] | 0 | 0.00923 |  | 2019-03-18 | [6 empty] | liquid
5879 | 10.1016/0378-7753(91)80004-H | LiAsF6/EC/PC/DME | 1/0.374744492391551/0.295082770104809/0.727154330366833 | [6 empty] | 20 | 0.0144 |  | 2019-03-18 | [6 empty] | liquid
5880 | 10.1016/0378-7753(91)80004-H | LiAsF6/EC/PC/DME | 1/0.374744492391551/0.295082770104809/0.727154330366833 | [6 empty] | 40 | 0.01987 |  | 2019-03-18 | [6 empty] | liquid
5881 | 10.1016/0378-7753(91)80004-H | LiAsF6/EC/PC/DME | 1/0.374744492391551/0.295082770104809/0.727154330366833 | [6 empty] | 60 | 0.02575 |  | 2019-03-18 | [6 empty] | liquid
5882 | 10.1016/0378-7753(91)80004-H | LiAsF6/EC/PC/DME | 1/0.374744492391551/0.295082770104809/0.727154330366833 | [6 empty] | 80 | 0.03144 |  | 2019-03-18 | [6 empty] | liquid
5883 | 10.1016/0378-7753(91)80004-H | LiAsF6/EC/PC/MethyleneChloride | 1/0.224846695434931/0.177049662062886/1.09619686800895 | [6 empty] | -60 | 0.00051 |  | 2019-03-18 | [6 empty] | liquid
5884 | 10.1016/0378-7753(91)80004-H | LiAsF6/EC/PC/MethyleneChloride | 1/0.224846695434931/0.177049662062886/1.09619686800895 | [6 empty] | -50 | 0.00102 |  | 2019-03-18 | [6 empty] | liquid
5885 | 10.1016/0378-7753(91)80004-H | LiAsF6/EC/PC/MethyleneChloride | 1/0.224846695434931/0.177049662062886/1.09619686800895 | [6 empty] | -40 | 0.00167 |  | 2019-03-18 | [6 empty] | liquid
5886 | 10.1016/0378-7753(91)80004-H | LiAsF6/EC/PC/MethyleneChloride | 1/0.224846695434931/0.177049662062886/1.09619686800895 | [6 empty] | -30 | 0.0026 |  | 2019-03-18 | [6 empty] | liquid
5887 | 10.1016/0378-7753(91)80004-H | LiAsF6/EC/PC/MethyleneChloride | 1/0.224846695434931/0.177049662062886/1.09619686800895 | [6 empty] | -20 | 0.00339 |  | 2019-03-18 | [6 empty] | liquid
5888 | 10.1016/0378-7753(91)80004-H | LiAsF6/EC/PC/MethyleneChloride | 1/0.224846695434931/0.177049662062886/1.09619686800895 | [6 empty] | -10 | 0.00424 |  | 2019-03-18 | [6 empty] | liquid
5889 | 10.1016/0378-7753(91)80004-H | LiAsF6/EC/PC/MethyleneChloride | 1/0.224846695434931/0.177049662062886/1.09619686800895 | [6 empty] | 0 | 0.00515 |  | 2019-03-18 | [6 empty] | liquid
5890 | 10.1016/0378-7753(91)80004-H | LiAsF6/EC/PC/MethyleneChloride | 1/0.224846695434931/0.177049662062886/1.09619686800895 | [6 empty] | 20 | 0.00697 |  | 2019-03-18 | [6 empty] | liquid
5891 | 10.1016/0378-7753(91)80004-H | LiAsF6/EC/PC/MethyleneChloride | 1/0.374744492391551/0.295082770104809/0.782997762863535 | [6 empty] | -60 | 0.00076 |  | 2019-03-18 | [6 empty] | liquid
5892 | 10.1016/0378-7753(91)80004-H | LiAsF6/EC/PC/MethyleneChloride | 1/0.374744492391551/0.295082770104809/0.782997762863535 | [6 empty] | -50 | 0.00144 |  | 2019-03-18 | [6 empty] | liquid
5893 | 10.1016/0378-7753(91)80004-H | LiAsF6/EC/PC/MethyleneChloride | 1/0.374744492391551/0.295082770104809/0.782997762863535 | [6 empty] | -40 | 0.00231 |  | 2019-03-18 | [6 empty] | liquid
5894 | 10.1016/0378-7753(91)80004-H | LiAsF6/EC/PC/MethyleneChloride | 1/0.374744492391551/0.295082770104809/0.782997762863535 | [6 empty] | -30 | 0.00319 |  | 2019-03-18 | [6 empty] | liquid
5895 | 10.1016/0378-7753(91)80004-H | LiAsF6/EC/PC/MethyleneChloride | 1/0.374744492391551/0.295082770104809/0.782997762863535 | [6 empty] | -20 | 0.00439 |  | 2019-03-18 | [6 empty] | liquid
5896 | 10.1016/0378-7753(91)80004-H | LiAsF6/EC/PC/MethyleneChloride | 1/0.374744492391551/0.295082770104809/0.782997762863535 | [6 empty] | -10 | 0.0057 |  | 2019-03-18 | [6 empty] | liquid
5897 | 10.1016/0378-7753(91)80004-H | LiAsF6/EC/PC/MethyleneChloride | 1/0.374744492391551/0.295082770104809/0.782997762863535 | [6 empty] | 0 | 0.00719 |  | 2019-03-18 | [6 empty] | liquid
5898 | 10.1016/0378-7753(91)80004-H | LiAsF6/EC/PC/MethyleneChloride | 1/0.374744492391551/0.295082770104809/0.782997762863535 | [6 empty] | 20 | 0.01041 |  | 2019-03-18 | [6 empty] | liquid
5899 | 10.1016/0378-7753(91)80004-H | LiAsF6/EC/PC/MethyleneChloride | 1/0.524642289348172/0.413115878146733/0.469798657718121 | [6 empty] | -60 | 0.00022 |  | 2019-03-18 | [6 empty] | liquid
5900 | 10.1016/0378-7753(91)80004-H | LiAsF6/EC/PC/MethyleneChloride | 1/0.524642289348172/0.413115878146733/0.469798657718121 | [6 empty] | -50 | 0.00053 |  | 2019-03-18 | [6 empty] | liquid
5901 | 10.1016/0378-7753(91)80004-H | LiAsF6/EC/PC/MethyleneChloride | 1/0.524642289348172/0.413115878146733/0.469798657718121 | [6 empty] | -40 | 0.00111 |  | 2019-03-18 | [6 empty] | liquid
5902 | 10.1016/0378-7753(91)80004-H | LiAsF6/EC/PC/MethyleneChloride | 1/0.524642289348172/0.413115878146733/0.469798657718121 | [6 empty] | -30 | 0.00204 |  | 2019-03-18 | [6 empty] | liquid
5903 | 10.1016/0378-7753(91)80004-H | LiAsF6/EC/PC/MethyleneChloride | 1/0.524642289348172/0.413115878146733/0.469798657718121 | [6 empty] | -20 | 0.00315 |  | 2019-03-18 | [6 empty] | liquid
5904 | 10.1016/0378-7753(91)80004-H | LiAsF6/EC/PC/MethyleneChloride | 1/0.524642289348172/0.413115878146733/0.469798657718121 | [6 empty] | -10 | 0.00433 |  | 2019-03-18 | [6 empty] | liquid
5905 | 10.1016/0378-7753(91)80004-H | LiAsF6/EC/PC/MethyleneChloride | 1/0.524642289348172/0.413115878146733/0.469798657718121 | [6 empty] | 0 | 0.00581 |  | 2019-03-18 | [6 empty] | liquid
5906 | 10.1016/0378-7753(91)80004-H | LiAsF6/EC/PC/MethyleneChloride | 1/0.524642289348172/0.413115878146733/0.469798657718121 | [6 empty] | 20 | 0.00932 |  | 2019-03-18 | [6 empty] | liquid
5907 | 10.1016/0378-7753(91)80004-H | LiAsF6/EC/PC/MethyleneChloride/THF | 1/0.112423347717465/0.0885248310314428/1.09619686800895/0.184967410900014 | [6 empty] | -60 | 0.00264 |  | 2019-03-18 | [6 empty] | liquid
5908 | 10.1016/0378-7753(91)80004-H | LiAsF6/EC/PC/MethyleneChloride/THF | 1/0.112423347717465/0.0885248310314428/1.09619686800895/0.184967410900014 | [6 empty] | -50 | 0.00362 |  | 2019-03-18 | [6 empty] | liquid
5909 | 10.1016/0378-7753(91)80004-H | LiAsF6/EC/PC/MethyleneChloride/THF | 1/0.112423347717465/0.0885248310314428/1.09619686800895/0.184967410900014 | [6 empty] | -40 | 0.00464 |  | 2019-03-18 | [6 empty] | liquid
5910 | 10.1016/0378-7753(91)80004-H | LiAsF6/EC/PC/MethyleneChloride/THF | 1/0.112423347717465/0.0885248310314428/1.09619686800895/0.184967410900014 | [6 empty] | -30 | 0.00569 |  | 2019-03-18 | [6 empty] | liquid
5911 | 10.1016/0378-7753(91)80004-H | LiAsF6/EC/PC/MethyleneChloride/THF | 1/0.112423347717465/0.0885248310314428/1.09619686800895/0.184967410900014 | [6 empty] | -20 | 0.00672 |  | 2019-03-18 | [6 empty] | liquid
5912 | 10.1016/0378-7753(91)80004-H | LiAsF6/EC/PC/MethyleneChloride/THF | 1/0.112423347717465/0.0885248310314428/1.09619686800895/0.184967410900014 | [6 empty] | -10 | 0.00772 |  | 2019-03-18 | [6 empty] | liquid
5913 | 10.1016/0378-7753(91)80004-H | LiAsF6/EC/PC/MethyleneChloride/THF | 1/0.112423347717465/0.0885248310314428/1.09619686800895/0.184967410900014 | [6 empty] | 0 | 0.00868 |  | 2019-03-18 | [6 empty] | liquid
5914 | 10.1016/0378-7753(91)80004-H | LiAsF6/EC/PC/MethyleneChloride/THF | 1/0.112423347717465/0.0885248310314428/1.09619686800895/0.184967410900014 | [6 empty] | 20 | 0.01052 |  | 2019-03-18 | [6 empty] | liquid
5915 | 10.1016/0378-7753(91)80004-H | LiAsF6/EC/PC/MethyleneChloride/THF | 1/0.187372246195776/0.147541385052405/0.782997762863535/0.30827901816669 | [6 empty] | -60 | 0.00254 |  | 2019-03-18 | [6 empty] | liquid
5916 | 10.1016/0378-7753(91)80004-H | LiAsF6/EC/PC/MethyleneChloride/THF | 1/0.187372246195776/0.147541385052405/0.782997762863535/0.30827901816669 | [6 empty] | -50 | 0.00376 |  | 2019-03-18 | [6 empty] | liquid
5917 | 10.1016/0378-7753(91)80004-H | LiAsF6/EC/PC/MethyleneChloride/THF | 1/0.187372246195776/0.147541385052405/0.782997762863535/0.30827901816669 | [6 empty] | -40 | 0.00513 |  | 2019-03-18 | [6 empty] | liquid
5918 | 10.1016/0378-7753(91)80004-H | LiAsF6/EC/PC/MethyleneChloride/THF | 1/0.187372246195776/0.147541385052405/0.782997762863535/0.30827901816669 | [6 empty] | -30 | 0.00669 |  | 2019-03-18 | [6 empty] | liquid
5919 | 10.1016/0378-7753(91)80004-H | LiAsF6/EC/PC/MethyleneChloride/THF | 1/0.187372246195776/0.147541385052405/0.782997762863535/0.30827901816669 | [6 empty] | -20 | 0.00826 |  | 2019-03-18 | [6 empty] | liquid
5920 | 10.1016/0378-7753(91)80004-H | LiAsF6/EC/PC/MethyleneChloride/THF | 1/0.187372246195776/0.147541385052405/0.782997762863535/0.30827901816669 | [6 empty] | -10 | 0.00984 |  | 2019-03-18 | [6 empty] | liquid
5921 | 10.1016/0378-7753(91)80004-H | LiAsF6/EC/PC/MethyleneChloride/THF | 1/0.187372246195776/0.147541385052405/0.782997762863535/0.30827901816669 | [6 empty] | 0 | 0.01145 |  | 2019-03-18 | [6 empty] | liquid
5922 | 10.1016/0378-7753(91)80004-H | LiAsF6/EC/PC/MethyleneChloride/THF | 1/0.187372246195776/0.147541385052405/0.782997762863535/0.30827901816669 | [6 empty] | 20 | 0.01479 |  | 2019-03-18 | [6 empty] | liquid
5923 | 10.1016/0378-7753(91)80004-H | LiAsF6/EC/PC/MethyleneChloride/THF | 1/0.262321144674086/0.206557939073367/0.469798657718121/0.431590625433366 | [6 empty] | -60 | 0.00177 |  | 2019-03-18 | [6 empty] | liquid
5924 | 10.1016/0378-7753(91)80004-H | LiAsF6/EC/PC/MethyleneChloride/THF | 1/0.262321144674086/0.206557939073367/0.469798657718121/0.431590625433366 | [6 empty] | -50 | 0.0028 |  | 2019-03-18 | [6 empty] | liquid
5925 | 10.1016/0378-7753(91)80004-H | LiAsF6/EC/PC/MethyleneChloride/THF | 1/0.262321144674086/0.206557939073367/0.469798657718121/0.431590625433366 | [6 empty] | -40 | 0.0041 |  | 2019-03-18 | [6 empty] | liquid
5926 | 10.1016/0378-7753(91)80004-H | LiAsF6/EC/PC/MethyleneChloride/THF | 1/0.262321144674086/0.206557939073367/0.469798657718121/0.431590625433366 | [6 empty] | -30 | 0.00565 |  | 2019-03-18 | [6 empty] | liquid
5927 | 10.1016/0378-7753(91)80004-H | LiAsF6/EC/PC/MethyleneChloride/THF | 1/0.262321144674086/0.206557939073367/0.469798657718121/0.431590625433366 | [6 empty] | -20 | 0.00721 |  | 2019-03-18 | [6 empty] | liquid
5928 | 10.1016/0378-7753(91)80004-H | LiAsF6/EC/PC/MethyleneChloride/THF | 1/0.262321144674086/0.206557939073367/0.469798657718121/0.431590625433366 | [6 empty] | -10 | 0.00893 |  | 2019-03-18 | [6 empty] | liquid
5929 | 10.1016/0378-7753(91)80004-H | LiAsF6/EC/PC/MethyleneChloride/THF | 1/0.262321144674086/0.206557939073367/0.469798657718121/0.431590625433366 | [6 empty] | 0 | 0.01068 |  | 2019-03-18 | [6 empty] | liquid
5930 | 10.1016/0378-7753(91)80004-H | LiAsF6/EC/PC/MethyleneChloride/THF | 1/0.262321144674086/0.206557939073367/0.469798657718121/0.431590625433366 | [6 empty] | 20 | 0.01458 |  | 2019-03-18 | [6 empty] | liquid
5931 | 10.1016/0378-7753(91)80004-H | LiAsF6/EC/PC/Toluene | 1/0.562116738587327/0.442624155157214/0.236053831126547 | [6 empty] | -20 | 0.00155 |  | 2019-03-18 | [6 empty] | liquid
5932 | 10.1016/0378-7753(91)80004-H | LiAsF6/EC/PC/Toluene | 1/0.562116738587327/0.442624155157214/0.236053831126547 | [6 empty] | -10 | 0.00253 |  | 2019-03-18 | [6 empty] | liquid
5933 | 10.1016/0378-7753(91)80004-H | LiAsF6/EC/PC/Toluene | 1/0.562116738587327/0.442624155157214/0.236053831126547 | [6 empty] | 0 | 0.00364 |  | 2019-03-18 | [6 empty] | liquid
5934 | 10.1016/0378-7753(91)80004-H | LiAsF6/EC/PC/Toluene | 1/0.562116738587327/0.442624155157214/0.236053831126547 | [6 empty] | 20 | 0.00658 |  | 2019-03-18 | [6 empty] | liquid
5935 | 10.1016/0378-7753(91)80004-H | LiAsF6/EC/PC/Toluene | 1/0.562116738587327/0.442624155157214/0.236053831126547 | [6 empty] | 40 | 0.00993 |  | 2019-03-18 | [6 empty] | liquid
5936 | 10.1016/0378-7753(91)80004-H | LiAsF6/EC/PC/Toluene | 1/0.562116738587327/0.442624155157214/0.236053831126547 | [6 empty] | 60 | 0.0139 |  | 2019-03-18 | [6 empty] | liquid
5937 | 10.1016/0378-7753(91)80004-H | LiAsF6/EC/PC/Toluene | 1/0.562116738587327/0.442624155157214/0.236053831126547 | [6 empty] | 80 | 0.01774 |  | 2019-03-18 | [6 empty] | liquid
5938 | 10.1016/0378-7753(91)80004-H | LiAsF6/EC/PC/Triglyme | 1/0.374744492391551/0.295082770104809/0.27632833978567 | [6 empty] | -50 | 3e-05 |  | 2019-03-18 | [6 empty] | liquid
5939 | 10.1016/0378-7753(91)80004-H | LiAsF6/EC/PC/Triglyme | 1/0.374744492391551/0.295082770104809/0.27632833978567 | [6 empty] | -40 | 0.0002 |  | 2019-03-18 | [6 empty] | liquid
5940 | 10.1016/0378-7753(91)80004-H | LiAsF6/EC/PC/Triglyme | 1/0.374744492391551/0.295082770104809/0.27632833978567 | [6 empty] | -30 | 0.00059 |  | 2019-03-18 | [6 empty] | liquid
5941 | 10.1016/0378-7753(91)80004-H | LiAsF6/EC/PC/Triglyme | 1/0.374744492391551/0.295082770104809/0.27632833978567 | [6 empty] | -20 | 0.00119 |  | 2019-03-18 | [6 empty] | liquid
5942 | 10.1016/0378-7753(91)80004-H | LiAsF6/EC/PC/Triglyme | 1/0.374744492391551/0.295082770104809/0.27632833978567 | [6 empty] | -10 | 0.00201 |  | 2019-03-18 | [6 empty] | liquid
5943 | 10.1016/0378-7753(91)80004-H | LiAsF6/EC/PC/Triglyme | 1/0.374744492391551/0.295082770104809/0.27632833978567 | [6 empty] | 0 | 0.00308 |  | 2019-03-18 | [6 empty] | liquid
5944 | 10.1016/0378-7753(91)80004-H | LiAsF6/EC/PC/Triglyme | 1/0.374744492391551/0.295082770104809/0.27632833978567 | [6 empty] | 20 | 0.00601 |  | 2019-03-18 | [6 empty] | liquid
5945 | 10.1016/0378-7753(91)80004-H | LiAsF6/EC/PC/Triglyme | 1/0.374744492391551/0.295082770104809/0.27632833978567 | [6 empty] | 40 | 0.00964 |  | 2019-03-18 | [6 empty] | liquid
5946 | 10.1016/0378-7753(91)80004-H | LiAsF6/EC/PC/Triglyme | 1/0.374744492391551/0.295082770104809/0.27632833978567 | [6 empty] | 60 | 0.01379 |  | 2019-03-18 | [6 empty] | liquid
5947 | 10.1016/0378-7753(91)80004-H | LiAsF6/EC/PC/Triglyme | 1/0.374744492391551/0.295082770104809/0.27632833978567 | [6 empty] | 80 | 0.01829 |  | 2019-03-18 | [6 empty] | liquid
5948 | 10.1016/0378-7753(91)80004-H | LiAsF6/EC | 1/1.4989779695662 | [6 empty] | 20 | 0.00697 |  | 2019-03-18 | [6 empty] | liquid
5949 | 10.1016/0378-7753(91)80004-H | LiAsF6/EC | 1/1.4989779695662 | [6 empty] | 40 | 0.011 |  | 2019-03-18 | [6 empty] | liquid
5950 | 10.1016/0378-7753(91)80004-H | LiAsF6/EC | 1/1.4989779695662 | [6 empty] | 60 | 0.01572 |  | 2019-03-18 | [6 empty] | liquid
5951 | 10.1016/0378-7753(91)80004-H | LiAsF6/EC | 1/1.4989779695662 | [6 empty] | 80 | 0.02067 |  | 2019-03-18 | [6 empty] | liquid
5952 | 10.1016/0378-7753(91)80004-H | LiAsF6/EC/2-MeTHF | 1/0.749488984783102/0.495762219900151 | [6 empty] | 0 | 0.00657 |  | 2019-03-18 | [6 empty] | liquid
5953 | 10.1016/0378-7753(91)80004-H | LiAsF6/EC/2-MeTHF | 1/0.749488984783102/0.495762219900151 | [6 empty] | 20 | 0.01014 |  | 2019-03-18 | [6 empty] | liquid
5954 | 10.1016/0378-7753(91)80004-H | LiAsF6/EC/2-MeTHF | 1/0.749488984783102/0.495762219900151 | [6 empty] | 40 | 0.01409 |  | 2019-03-18 | [6 empty] | liquid
5955 | 10.1016/0378-7753(91)80004-H | LiAsF6/EC/2-MeTHF | 1/0.749488984783102/0.495762219900151 | [6 empty] | 60 | 0.01826 |  | 2019-03-18 | [6 empty] | liquid
5956 | 10.1016/0378-7753(91)80004-H | LiAsF6/EC/2-MeTHF | 1/0.749488984783102/0.495762219900151 | [6 empty] | 80 | 0.0225 |  | 2019-03-18 | [6 empty] | liquid
5957 | 10.1016/0378-7753(91)80004-H | LiAsF6/EC/DME | 1/0.749488984783102/0.727154330366833 | [6 empty] | -20 | 0.00527 |  | 2019-03-18 | [6 empty] | liquid
5958 | 10.1016/0378-7753(91)80004-H | LiAsF6/EC/DME | 1/0.749488984783102/0.727154330366833 | [6 empty] | -10 | 0.00723 |  | 2019-03-18 | [6 empty] | liquid
5959 | 10.1016/0378-7753(91)80004-H | LiAsF6/EC/DME | 1/0.749488984783102/0.727154330366833 | [6 empty] | 0 | 0.0095 |  | 2019-03-18 | [6 empty] | liquid
5960 | 10.1016/0378-7753(91)80004-H | LiAsF6/EC/DME | 1/0.749488984783102/0.727154330366833 | [6 empty] | 20 | 0.01452 |  | 2019-03-18 | [6 empty] | liquid
5961 | 10.1016/0378-7753(91)80004-H | LiAsF6/EC/DME | 1/0.749488984783102/0.727154330366833 | [6 empty] | 40 | 0.02064 |  | 2019-03-18 | [6 empty] | liquid
5962 | 10.1016/0378-7753(91)80004-H | LiAsF6/EC/DME | 1/0.749488984783102/0.727154330366833 | [6 empty] | 60 | 0.02665 |  | 2019-03-18 | [6 empty] | liquid
5963 | 10.1016/0378-7753(91)80004-H | LiAsF6/EC/DME | 1/0.749488984783102/0.727154330366833 | [6 empty] | 80 | 0.03257 |  | 2019-03-18 | [6 empty] | liquid
5964 | 10.1016/0378-7753(91)80004-H | LiAsF6/EC/Ethylmonoglyme | 1/0.749488984783102/0.355329949238579 | [6 empty] | -10 | 0.00475 |  | 2019-03-18 | [6 empty] | liquid
5965 | 10.1016/0378-7753(91)80004-H | LiAsF6/EC/Ethylmonoglyme | 1/0.749488984783102/0.355329949238579 | [6 empty] | 0 | 0.00649 |  | 2019-03-18 | [6 empty] | liquid
5966 | 10.1016/0378-7753(91)80004-H | LiAsF6/EC/Ethylmonoglyme | 1/0.749488984783102/0.355329949238579 | [6 empty] | 20 | 0.01067 |  | 2019-03-18 | [6 empty] | liquid
5967 | 10.1016/0378-7753(91)80004-H | LiAsF6/EC/Sulfolane | 1/0.749488984783102/0.524673379379213 | [6 empty] | -30 | 0.00037 |  | 2019-03-18 | [6 empty] | liquid
5968 | 10.1016/0378-7753(91)80004-H | LiAsF6/EC/Sulfolane | 1/0.749488984783102/0.524673379379213 | [6 empty] | -20 | 0.00071 |  | 2019-03-18 | [6 empty] | liquid
5969 | 10.1016/0378-7753(91)80004-H | LiAsF6/EC/Sulfolane | 1/0.749488984783102/0.524673379379213 | [6 empty] | -10 | 0.00127 |  | 2019-03-18 | [6 empty] | liquid
5970 | 10.1016/0378-7753(91)80004-H | LiAsF6/EC/Sulfolane | 1/0.749488984783102/0.524673379379213 | [6 empty] | 0 | 0.00198 |  | 2019-03-18 | [6 empty] | liquid
5971 | 10.1016/0378-7753(91)80004-H | LiAsF6/EC/Sulfolane | 1/0.749488984783102/0.524673379379213 | [6 empty] | 20 | 0.00412 |  | 2019-03-18 | [6 empty] | liquid
5972 | 10.1016/0378-7753(91)80004-H | LiAsF6/EC/Sulfolane | 1/0.749488984783102/0.524673379379213 | [6 empty] | 40 | 0.00687 |  | 2019-03-18 | [6 empty] | liquid
5973 | 10.1016/0378-7753(91)80004-H | LiAsF6/EC/Sulfolane | 1/0.749488984783102/0.524673379379213 | [6 empty] | 60 | 0.01022 |  | 2019-03-18 | [6 empty] | liquid
5974 | 10.1016/0378-7753(91)80004-H | LiAsF6/EC/Sulfolane | 1/0.749488984783102/0.524673379379213 | [6 empty] | 80 | 0.01402 |  | 2019-03-18 | [6 empty] | liquid
5975 | 10.1016/0378-7753(91)80004-H | LiAsF6/EC/Triglyme | 1/0.749488984783102/0.27632833978567 | [6 empty] | -20 | 0.0013 |  | 2019-03-18 | [6 empty] | liquid
5976 | 10.1016/0378-7753(91)80004-H | LiAsF6/EC/Triglyme | 1/0.749488984783102/0.27632833978567 | [6 empty] | -10 | 0.00226 |  | 2019-03-18 | [6 empty] | liquid
5977 | 10.1016/0378-7753(91)80004-H | LiAsF6/EC/Triglyme | 1/0.749488984783102/0.27632833978567 | [6 empty] | 0 | 0.0034 |  | 2019-03-18 | [6 empty] | liquid
5978 | 10.1016/0378-7753(91)80004-H | LiAsF6/EC/Triglyme | 1/0.749488984783102/0.27632833978567 | [6 empty] | 20 | 0.00655 |  | 2019-03-18 | [6 empty] | liquid
5979 | 10.1016/0378-7753(91)80004-H | LiAsF6/EC/Triglyme | 1/0.749488984783102/0.27632833978567 | [6 empty] | 40 | 0.01054 |  | 2019-03-18 | [6 empty] | liquid
5980 | 10.1016/0378-7753(91)80004-H | LiAsF6/EC/Triglyme | 1/0.749488984783102/0.27632833978567 | [6 empty] | 60 | 0.0149 |  | 2019-03-18 | [6 empty] | liquid
5981 | 10.1016/0378-7753(91)80004-H | LiAsF6/EC/Triglyme | 1/0.749488984783102/0.27632833978567 | [6 empty] | 80 | 0.01974 |  | 2019-03-18 | [6 empty] | liquid
5982 | 10.1016/0378-7753(91)80004-H | LiAsF6/PC | 0.2/1.18033108041924 | [6 empty] | -30 | 0.00065 |  | 2019-03-18 | [6 empty] | liquid
5983 | 10.1016/0378-7753(91)80004-H | LiAsF6/PC | 0.2/1.18033108041924 | [6 empty] | -20 | 0.00093 |  | 2019-03-18 | [6 empty] | liquid
5984 | 10.1016/0378-7753(91)80004-H | LiAsF6/PC | 0.2/1.18033108041924 | [6 empty] | -10 | 0.00133 |  | 2019-03-18 | [6 empty] | liquid
5985 | 10.1016/0378-7753(91)80004-H | LiAsF6/PC | 0.2/1.18033108041924 | [6 empty] | 0 | 0.0018 |  | 2019-03-18 | [6 empty] | liquid
5986 | 10.1016/0378-7753(91)80004-H | LiAsF6/PC | 0.2/1.18033108041924 | [6 empty] | 20 | 0.00294 |  | 2019-03-18 | [6 empty] | liquid
5987 | 10.1016/0378-7753(91)80004-H | LiAsF6/PC | 0.2/1.18033108041924 | [6 empty] | 40 | 0.00426 |  | 2019-03-18 | [6 empty] | liquid
5988 | 10.1016/0378-7753(91)80004-H | LiAsF6/PC | 0.2/1.18033108041924 | [6 empty] | 60 | 0.00569 |  | 2019-03-18 | [6 empty] | liquid
5989 | 10.1016/0378-7753(91)80004-H | LiAsF6/PC | 0.2/1.18033108041924 | [6 empty] | 80 | 0.00721 |  | 2019-03-18 | [6 empty] | liquid
5990 | 10.1016/0378-7753(91)80004-H | LiAsF6/PC | 1/1.18033108041924 | [6 empty] | -60 | 1e-05 |  | 2019-03-18 | [6 empty] | liquid
5991 | 10.1016/0378-7753(91)80004-H | LiAsF6/PC | 1/1.18033108041924 | [6 empty] | -50 | 6e-05 |  | 2019-03-18 | [6 empty] | liquid
5992 | 10.1016/0378-7753(91)80004-H | LiAsF6/PC | 1/1.18033108041924 | [6 empty] | -40 | 0.00022 |  | 2019-03-18 | [6 empty] | liquid
5993 | 10.1016/0378-7753(91)80004-H | LiAsF6/PC | 1/1.18033108041924 | [6 empty] | -30 | 0.00051 |  | 2019-03-18 | [6 empty] | liquid
5994 | 10.1016/0378-7753(91)80004-H | LiAsF6/PC | 1/1.18033108041924 | [6 empty] | -20 | 0.00102 |  | 2019-03-18 | [6 empty] | liquid
5995 | 10.1016/0378-7753(91)80004-H | LiAsF6/PC | 1/1.18033108041924 | [6 empty] | -10 | 0.00174 |  | 2019-03-18 | [6 empty] | liquid
5996 | 10.1016/0378-7753(91)80004-H | LiAsF6/PC | 1/1.18033108041924 | [6 empty] | 0 | 0.00268 |  | 2019-03-18 | [6 empty] | liquid
5997 | 10.1016/0378-7753(91)80004-H | LiAsF6/PC | 1/1.18033108041924 | [6 empty] | 20 | 0.00528 |  | 2019-03-18 | [6 empty] | liquid
5998 | 10.1016/0378-7753(91)80004-H | LiAsF6/PC | 1/1.18033108041924 | [6 empty] | 40 | 0.00847 |  | 2019-03-18 | [6 empty] | liquid
5999 | 10.1016/0378-7753(91)80004-H | LiAsF6/PC | 1/1.18033108041924 | [6 empty] | 60 | 0.0123 |  | 2019-03-18 | [6 empty] | liquid
6000 | 10.1016/0378-7753(91)80004-H | LiAsF6/PC | 1/1.18033108041924 | [6 empty] | 80 | 0.01656 |  | 2019-03-18 | [6 empty] | liquid
6001 | 10.1016/0378-7753(91)80004-H | LiAsF6/PC/DME | 1/0.590165540209619/0.727154330366833 | [6 empty] | -30 | 0.00328 |  | 2019-03-18 | [6 empty] | liquid
6002 | 10.1016/0378-7753(91)80004-H | LiAsF6/PC/DME | 1/0.590165540209619/0.727154330366833 | [6 empty] | -20 | 0.00443 |  | 2019-03-18 | [6 empty] | liquid
6003 | 10.1016/0378-7753(91)80004-H | LiAsF6/PC/DME | 1/0.590165540209619/0.727154330366833 | [6 empty] | -10 | 0.00624 |  | 2019-03-18 | [6 empty] | liquid
6004 | 10.1016/0378-7753(91)80004-H | LiAsF6/PC/DME | 1/0.590165540209619/0.727154330366833 | [6 empty] | 0 | 0.00837 |  | 2019-03-18 | [6 empty] | liquid
6005 | 10.1016/0378-7753(91)80004-H | LiAsF6/PC/DME | 1/0.590165540209619/0.727154330366833 | [6 empty] | 20 | 0.01315 |  | 2019-03-18 | [6 empty] | liquid
6006 | 10.1016/0378-7753(91)80004-H | LiAsF6/PC/DME | 1/0.590165540209619/0.727154330366833 | [6 empty] | 40 | 0.01846 |  | 2019-03-18 | [6 empty] | liquid
6007 | 10.1016/0378-7753(91)80004-H | LiAsF6/PC/DME | 1/0.590165540209619/0.727154330366833 | [6 empty] | 60 | 0.02392 |  | 2019-03-18 | [6 empty] | liquid
6008 | 10.1016/0378-7753(91)80004-H | LiAsF6/PC/DME | 1/0.590165540209619/0.727154330366833 | [6 empty] | 80 | 0.02818 |  | 2019-03-18 | [6 empty] | liquid
6009 | 10.1016/0378-7753(91)80004-H | LiAsF6/PC/DME | 4/0.590165540209619/0.727154330366833 | [6 empty] | -30 | 1e-05 |  | 2019-03-18 | [6 empty] | liquid
6010 | 10.1016/0378-7753(91)80004-H | LiAsF6/PC/DME | 4/0.590165540209619/0.727154330366833 | [6 empty] | -20 | 8e-05 |  | 2019-03-18 | [6 empty] | liquid
6011 | 10.1016/0378-7753(91)80004-H | LiAsF6/PC/DME | 4/0.590165540209619/0.727154330366833 | [6 empty] | -10 | 0.00027 |  | 2019-03-18 | [6 empty] | liquid
6012 | 10.1016/0378-7753(91)80004-H | LiAsF6/PC/DME | 4/0.590165540209619/0.727154330366833 | [6 empty] | 0 | 0.0007 |  | 2019-03-18 | [6 empty] | liquid
6013 | 10.1016/0378-7753(91)80004-H | LiAsF6/PC/DME | 4/0.590165540209619/0.727154330366833 | [6 empty] | 20 | 0.00274 |  | 2019-03-18 | [6 empty] | liquid
6014 | 10.1016/0378-7753(91)80004-H | LiAsF6/PC/DME | 4/0.590165540209619/0.727154330366833 | [6 empty] | 40 | 0.00665 |  | 2019-03-18 | [6 empty] | liquid
6015 | 10.1016/0378-7753(91)80004-H | LiAsF6/PC/DME | 4/0.590165540209619/0.727154330366833 | [6 empty] | 60 | 0.01237 |  | 2019-03-18 | [6 empty] | liquid
6016 | 10.1016/0378-7753(91)80004-H | LiAsF6/PC/DME | 4/0.590165540209619/0.727154330366833 | [6 empty] | 80 | 0.01949 |  | 2019-03-18 | [6 empty] | liquid
6017 | 10.1016/0378-7753(91)80004-H | LiAsF6/PC/Ethylmonoglyme | 1/0.590165540209619/0.355329949238579 | [6 empty] | -30 | 0.00209 |  | 2019-03-18 | [6 empty] | liquid
6018 | 10.1016/0378-7753(91)80004-H | LiAsF6/PC/Ethylmonoglyme | 1/0.590165540209619/0.355329949238579 | [6 empty] | -20 | 0.00289 |  | 2019-03-18 | [6 empty] | liquid
6019 | 10.1016/0378-7753(91)80004-H | LiAsF6/PC/Ethylmonoglyme | 1/0.590165540209619/0.355329949238579 | [6 empty] | -10 | 0.00427 |  | 2019-03-18 | [6 empty] | liquid
6020 | 10.1016/0378-7753(91)80004-H | LiAsF6/PC/Ethylmonoglyme | 1/0.590165540209619/0.355329949238579 | [6 empty] | 0 | 0.00583 |  | 2019-03-18 | [6 empty] | liquid
6021 | 10.1016/0378-7753(91)80004-H | LiAsF6/PC/Ethylmonoglyme | 1/0.590165540209619/0.355329949238579 | [6 empty] | 20 | 0.00949 |  | 2019-03-18 | [6 empty] | liquid
6022 | 10.1016/0378-7753(91)80004-H | LiAsF6/PC/Ethylmonoglyme | 1/0.590165540209619/0.355329949238579 | [6 empty] | 40 | 0.01354 |  | 2019-03-18 | [6 empty] | liquid
6023 | 10.1016/0378-7753(91)80004-H | LiAsF6/PC/Ethylmonoglyme | 1/0.590165540209619/0.355329949238579 | [6 empty] | 60 | 0.01786 |  | 2019-03-18 | [6 empty] | liquid
6024 | 10.1016/0378-7753(91)80004-H | LiAsF6/PC/Ethylmonoglyme | 1/0.590165540209619/0.355329949238579 | [6 empty] | 80 | 0.02201 |  | 2019-03-18 | [6 empty] | liquid
6025 | 10.1016/0378-7753(91)80004-H | LiAsF6/PC/MethyleneChloride | 1/0.354099324125771/1.09619686800895 | [6 empty] | -30 | 0.00111 |  | 2019-03-18 | [6 empty] | liquid
6026 | 10.1016/0378-7753(91)80004-H | LiAsF6/PC/MethyleneChloride | 1/0.354099324125771/1.09619686800895 | [6 empty] | -20 | 0.00143 |  | 2019-03-18 | [6 empty] | liquid
6027 | 10.1016/0378-7753(91)80004-H | LiAsF6/PC/MethyleneChloride | 1/0.354099324125771/1.09619686800895 | [6 empty] | -10 | 0.00196 |  | 2019-03-18 | [6 empty] | liquid
6028 | 10.1016/0378-7753(91)80004-H | LiAsF6/PC/MethyleneChloride | 1/0.354099324125771/1.09619686800895 | [6 empty] | 0 | 0.00263 |  | 2019-03-18 | [6 empty] | liquid
6029 | 10.1016/0378-7753(91)80004-H | LiAsF6/PC/MethyleneChloride | 1/0.354099324125771/1.09619686800895 | [6 empty] | 20 | 0.00336 |  | 2019-03-18 | [6 empty] | liquid
6030 | 10.1016/0378-7753(91)80004-H | LiAsF6/PC/MethyleneChloride | 1/0.354099324125771/1.09619686800895 | [6 empty] | 40 | 0.00417 |  | 2019-03-18 | [6 empty] | liquid
6031 | 10.1016/0378-7753(91)80004-H | LiAsF6/PC/MethyleneChloride | 1/0.354099324125771/1.09619686800895 | [6 empty] | 60 | 0.00503 |  | 2019-03-18 | [6 empty] | liquid
6032 | 10.1016/0378-7753(91)80004-H | LiAsF6/PC/MethyleneChloride | 1/0.354099324125771/1.09619686800895 | [6 empty] | 80 | 0.00694 |  | 2019-03-18 | [6 empty] | liquid
6033 | 10.1016/0378-7753(91)80004-H | LiAsF6/PC/MethyleneChloride | 1/0.590165540209619/0.782997762863535 | [6 empty] | -30 | 0.00082 |  | 2019-03-18 | [6 empty] | liquid
6034 | 10.1016/0378-7753(91)80004-H | LiAsF6/PC/MethyleneChloride | 1/0.590165540209619/0.782997762863535 | [6 empty] | -20 | 0.00164 |  | 2019-03-18 | [6 empty] | liquid
6035 | 10.1016/0378-7753(91)80004-H | LiAsF6/PC/MethyleneChloride | 1/0.590165540209619/0.782997762863535 | [6 empty] | -10 | 0.00266 |  | 2019-03-18 | [6 empty] | liquid
6036 | 10.1016/0378-7753(91)80004-H | LiAsF6/PC/MethyleneChloride | 1/0.590165540209619/0.782997762863535 | [6 empty] | 0 | 0.0032 |  | 2019-03-18 | [6 empty] | liquid
6037 | 10.1016/0378-7753(91)80004-H | LiAsF6/PC/MethyleneChloride | 1/0.590165540209619/0.782997762863535 | [6 empty] | 20 | 0.00433 |  | 2019-03-18 | [6 empty] | liquid
6038 | 10.1016/0378-7753(91)80004-H | LiAsF6/PC/MethyleneChloride | 1/0.590165540209619/0.782997762863535 | [6 empty] | 40 | 0.00561 |  | 2019-03-18 | [6 empty] | liquid
6039 | 10.1016/0378-7753(91)80004-H | LiAsF6/PC/MethyleneChloride | 1/0.590165540209619/0.782997762863535 | [6 empty] | 60 | 0.00699 |  | 2019-03-18 | [6 empty] | liquid
6040 | 10.1016/0378-7753(91)80004-H | LiAsF6/PC/MethyleneChloride | 1/0.590165540209619/0.782997762863535 | [6 empty] | 80 | 0.00983 |  | 2019-03-18 | [6 empty] | liquid
6041 | 10.1016/0378-7753(91)80004-H | LiAsF6/PC/MethyleneChloride | 1/0.826231756293467/0.469798657718121 | [6 empty] | -30 | 0.00026 |  | 2019-03-18 | [6 empty] | liquid
6042 | 10.1016/0378-7753(91)80004-H | LiAsF6/PC/MethyleneChloride | 1/0.826231756293467/0.469798657718121 | [6 empty] | -20 | 0.00069 |  | 2019-03-18 | [6 empty] | liquid
6043 | 10.1016/0378-7753(91)80004-H | LiAsF6/PC/MethyleneChloride | 1/0.826231756293467/0.469798657718121 | [6 empty] | -10 | 0.0014 |  | 2019-03-18 | [6 empty] | liquid
6044 | 10.1016/0378-7753(91)80004-H | LiAsF6/PC/MethyleneChloride | 1/0.826231756293467/0.469798657718121 | [6 empty] | 0 | 0.00195 |  | 2019-03-18 | [6 empty] | liquid
6045 | 10.1016/0378-7753(91)80004-H | LiAsF6/PC/MethyleneChloride | 1/0.826231756293467/0.469798657718121 | [6 empty] | 20 | 0.00293 |  | 2019-03-18 | [6 empty] | liquid
6046 | 10.1016/0378-7753(91)80004-H | LiAsF6/PC/MethyleneChloride | 1/0.826231756293467/0.469798657718121 | [6 empty] | 40 | 0.00411 |  | 2019-03-18 | [6 empty] | liquid
6047 | 10.1016/0378-7753(91)80004-H | LiAsF6/PC/MethyleneChloride | 1/0.826231756293467/0.469798657718121 | [6 empty] | 60 | 0.0055 |  | 2019-03-18 | [6 empty] | liquid
6048 | 10.1016/0378-7753(91)80004-H | LiAsF6/PC/MethyleneChloride | 1/0.826231756293467/0.469798657718121 | [6 empty] | 80 | 0.00857 |  | 2019-03-18 | [6 empty] | liquid
6049 | 10.1016/0378-7753(91)80004-H | LiAsF6/PC/Sulfolane | 1/0.590165540209619/0.524673379379213 | [6 empty] | -20 | 0.00059 |  | 2019-03-18 | [6 empty] | liquid
6050 | 10.1016/0378-7753(91)80004-H | LiAsF6/PC/Sulfolane | 1/0.590165540209619/0.524673379379213 | [6 empty] | -10 | 0.001 |  | 2019-03-18 | [6 empty] | liquid
6051 | 10.1016/0378-7753(91)80004-H | LiAsF6/PC/Sulfolane | 1/0.590165540209619/0.524673379379213 | [6 empty] | 0 | 0.00167 |  | 2019-03-18 | [6 empty] | liquid
6052 | 10.1016/0378-7753(91)80004-H | LiAsF6/PC/Sulfolane | 1/0.590165540209619/0.524673379379213 | [6 empty] | 20 | 0.00353 |  | 2019-03-18 | [6 empty] | liquid
6053 | 10.1016/0378-7753(91)80004-H | LiAsF6/PC/Sulfolane | 1/0.590165540209619/0.524673379379213 | [6 empty] | 40 | 0.00593 |  | 2019-03-18 | [6 empty] | liquid
6054 | 10.1016/0378-7753(91)80004-H | LiAsF6/PC/Sulfolane | 1/0.590165540209619/0.524673379379213 | [6 empty] | 60 | 0.00896 |  | 2019-03-18 | [6 empty] | liquid
6055 | 10.1016/0378-7753(91)80004-H | LiAsF6/PC/Sulfolane | 1/0.590165540209619/0.524673379379213 | [6 empty] | 80 | 0.0126 |  | 2019-03-18 | [6 empty] | liquid
6056 | 10.1016/0378-7753(91)80004-H | LiAsF6/PC/Toluene | 1/0.826231756293467/0.283264597351856 | [6 empty] | -40 | 0.00044 |  | 2019-03-18 | [6 empty] | liquid
6057 | 10.1016/0378-7753(91)80004-H | LiAsF6/PC/Toluene | 1/0.826231756293467/0.283264597351856 | [6 empty] | -30 | 0.00072 |  | 2019-03-18 | [6 empty] | liquid
6058 | 10.1016/0378-7753(91)80004-H | LiAsF6/PC/Toluene | 1/0.826231756293467/0.283264597351856 | [6 empty] | -20 | 0.00131 |  | 2019-03-18 | [6 empty] | liquid
6059 | 10.1016/0378-7753(91)80004-H | LiAsF6/PC/Toluene | 1/0.826231756293467/0.283264597351856 | [6 empty] | -10 | 0.0021 |  | 2019-03-18 | [6 empty] | liquid
6060 | 10.1016/0378-7753(91)80004-H | LiAsF6/PC/Toluene | 1/0.826231756293467/0.283264597351856 | [6 empty] | 0 | 0.00319 |  | 2019-03-18 | [6 empty] | liquid
6061 | 10.1016/0378-7753(91)80004-H | LiAsF6/PC/Toluene | 1/0.826231756293467/0.283264597351856 | [6 empty] | 20 | 0.00573 |  | 2019-03-18 | [6 empty] | liquid
6062 | 10.1016/0378-7753(91)80004-H | LiAsF6/Sulfolane | 1/1.04934675875843 | [6 empty] | -10 | 0.00067 |  | 2019-03-18 | [6 empty] | liquid
6063 | 10.1016/0378-7753(91)80004-H | LiAsF6/Sulfolane | 1/1.04934675875843 | [6 empty] | 0 | 0.00103 |  | 2019-03-18 | [6 empty] | liquid
6064 | 10.1016/0378-7753(91)80004-H | LiAsF6/Sulfolane | 1/1.04934675875843 | [6 empty] | 20 | 0.00208 |  | 2019-03-18 | [6 empty] | liquid
6065 | 10.1016/0378-7753(91)80004-H | LiAsF6/Sulfolane | 1/1.04934675875843 | [6 empty] | 40 | 0.0036 |  | 2019-03-18 | [6 empty] | liquid
6066 | 10.1016/0378-7753(91)80004-H | LiAsF6/Sulfolane | 1/1.04934675875843 | [6 empty] | 60 | 0.00558 |  | 2019-03-18 | [6 empty] | liquid
6067 | 10.1016/0378-7753(91)80004-H | LiAsF6/Sulfolane | 1/1.04934675875843 | [6 empty] | 80 | 0.00797 |  | 2019-03-18 | [6 empty] | liquid
6068 | 10.1016/0378-7753(91)80004-H | LiAsF6/Sulfolane/2-MeTHF | 1/0.524673379379213/0.495762219900151 | [6 empty] | -60 | 0.0002 |  | 2019-03-18 | [6 empty] | liquid
6069 | 10.1016/0378-7753(91)80004-H | LiAsF6/Sulfolane/2-MeTHF | 1/0.524673379379213/0.495762219900151 | [6 empty] | -50 | 0.00042 |  | 2019-03-18 | [6 empty] | liquid
6070 | 10.1016/0378-7753(91)80004-H | LiAsF6/Sulfolane/2-MeTHF | 1/0.524673379379213/0.495762219900151 | [6 empty] | -40 | 0.00077 |  | 2019-03-18 | [6 empty] | liquid
6071 | 10.1016/0378-7753(91)80004-H | LiAsF6/Sulfolane/2-MeTHF | 1/0.524673379379213/0.495762219900151 | [6 empty] | -30 | 0.00124 |  | 2019-03-18 | [6 empty] | liquid
6072 | 10.1016/0378-7753(91)80004-H | LiAsF6/Sulfolane/2-MeTHF | 1/0.524673379379213/0.495762219900151 | [6 empty] | -20 | 0.00182 |  | 2019-03-18 | [6 empty] | liquid
6073 | 10.1016/0378-7753(91)80004-H | LiAsF6/Sulfolane/2-MeTHF | 1/0.524673379379213/0.495762219900151 | [6 empty] | -10 | 0.0025 |  | 2019-03-18 | [6 empty] | liquid
6074 | 10.1016/0378-7753(91)80004-H | LiAsF6/Sulfolane/2-MeTHF | 1/0.524673379379213/0.495762219900151 | [6 empty] | 0 | 0.00327 |  | 2019-03-18 | [6 empty] | liquid
6075 | 10.1016/0378-7753(91)80004-H | LiAsF6/Sulfolane/2-MeTHF | 1/0.524673379379213/0.495762219900151 | [6 empty] | 20 | 0.00515 |  | 2019-03-18 | [6 empty] | liquid
6076 | 10.1016/0378-7753(91)80004-H | LiAsF6/Sulfolane/2-MeTHF | 1/0.524673379379213/0.495762219900151 | [6 empty] | 40 | 0.00728 |  | 2019-03-18 | [6 empty] | liquid
6077 | 10.1016/0378-7753(91)80004-H | LiAsF6/Sulfolane/2-MeTHF | 1/0.524673379379213/0.495762219900151 | [6 empty] | 60 | 0.00946 |  | 2019-03-18 | [6 empty] | liquid
6078 | 10.1016/0378-7753(91)80004-H | LiAsF6/Sulfolane/2-MeTHF | 1/0.524673379379213/0.495762219900151 | [6 empty] | 80 | 0.01166 |  | 2019-03-18 | [6 empty] | liquid
6079 | 10.1016/0378-7753(91)80004-H | LiAsF6/Sulfolane/3-MeSulfolane | 1/0.524673379379213/0.447127207690588 | [6 empty] | -20 | 0.00015 |  | 2019-03-18 | [6 empty] | liquid
6080 | 10.1016/0378-7753(91)80004-H | LiAsF6/Sulfolane/3-MeSulfolane | 1/0.524673379379213/0.447127207690588 | [6 empty] | -10 | 0.00031 |  | 2019-03-18 | [6 empty] | liquid
6081 | 10.1016/0378-7753(91)80004-H | LiAsF6/Sulfolane/3-MeSulfolane | 1/0.524673379379213/0.447127207690588 | [6 empty] | 0 | 0.00058 |  | 2019-03-18 | [6 empty] | liquid
6082 | 10.1016/0378-7753(91)80004-H | LiAsF6/Sulfolane/3-MeSulfolane | 1/0.524673379379213/0.447127207690588 | [6 empty] | 20 | 0.00148 |  | 2019-03-18 | [6 empty] | liquid
6083 | 10.1016/0378-7753(91)80004-H | LiAsF6/Sulfolane/3-MeSulfolane | 1/0.524673379379213/0.447127207690588 | [6 empty] | 40 | 0.00286 |  | 2019-03-18 | [6 empty] | liquid
6084 | 10.1016/0378-7753(91)80004-H | LiAsF6/Sulfolane/3-MeSulfolane | 1/0.524673379379213/0.447127207690588 | [6 empty] | 60 | 0.00481 |  | 2019-03-18 | [6 empty] | liquid
6085 | 10.1016/0378-7753(91)80004-H | LiAsF6/Sulfolane/3-MeSulfolane | 1/0.524673379379213/0.447127207690588 | [6 empty] | 80 | 0.00715 |  | 2019-03-18 | [6 empty] | liquid
6086 | 10.1016/0378-7753(91)80004-H | LiAsF6/Sulfolane/Benzene | 1/0.629608055255055/0.44885418000256 | [6 empty] | 0 | 0.00365 |  | 2019-03-18 | [6 empty] | liquid
6087 | 10.1016/0378-7753(91)80004-H | LiAsF6/Sulfolane/Benzene | 1/0.629608055255055/0.44885418000256 | [6 empty] | 20 | 0.00563 |  | 2019-03-18 | [6 empty] | liquid
6088 | 10.1016/0378-7753(91)80004-H | LiAsF6/Sulfolane/Benzene | 1/0.629608055255055/0.44885418000256 | [6 empty] | 40 | 0.00789 |  | 2019-03-18 | [6 empty] | liquid
6089 | 10.1016/0378-7753(91)80004-H | LiAsF6/Sulfolane/Cumene/Triglyme | 1/0.524673379379213/0.179299442549297/0.138164169892835 | [6 empty] | -30 | 0.00036 |  | 2019-03-18 | [6 empty] | liquid
6090 | 10.1016/0378-7753(91)80004-H | LiAsF6/Sulfolane/Cumene/Triglyme | 1/0.524673379379213/0.179299442549297/0.138164169892835 | [6 empty] | -20 | 0.00056 |  | 2019-03-18 | [6 empty] | liquid
6091 | 10.1016/0378-7753(91)80004-H | LiAsF6/Sulfolane/Cumene/Triglyme | 1/0.524673379379213/0.179299442549297/0.138164169892835 | [6 empty] | -10 | 0.00095 |  | 2019-03-18 | [6 empty] | liquid
6092 | 10.1016/0378-7753(91)80004-H | LiAsF6/Sulfolane/Cumene/Triglyme | 1/0.524673379379213/0.179299442549297/0.138164169892835 | [6 empty] | 0 | 0.00142 |  | 2019-03-18 | [6 empty] | liquid
6093 | 10.1016/0378-7753(91)80004-H | LiAsF6/Sulfolane/Cumene/Triglyme | 1/0.524673379379213/0.179299442549297/0.138164169892835 | [6 empty] | 20 | 0.00285 |  | 2019-03-18 | [6 empty] | liquid
6094 | 10.1016/0378-7753(91)80004-H | LiAsF6/Sulfolane/Cumene/Triglyme | 1/0.524673379379213/0.179299442549297/0.138164169892835 | [6 empty] | 40 | 0.00473 |  | 2019-03-18 | [6 empty] | liquid
6095 | 10.1016/0378-7753(91)80004-H | LiAsF6/Sulfolane/Cumene/Triglyme | 1/0.524673379379213/0.179299442549297/0.138164169892835 | [6 empty] | 60 | 0.0069 |  | 2019-03-18 | [6 empty] | liquid
6096 | 10.1016/0378-7753(91)80004-H | LiAsF6/Sulfolane/Cumene/Triglyme | 1/0.524673379379213/0.179299442549297/0.138164169892835 | [6 empty] | 80 | 0.00932 |  | 2019-03-18 | [6 empty] | liquid
6097 | 10.1016/0378-7753(91)80004-H | LiAsF6/Sulfolane/Diglyme | 1/0.524673379379213/0.349183871208169 | [6 empty] | 0 | 0.00164 |  | 2019-03-18 | [6 empty] | liquid
6098 | 10.1016/0378-7753(91)80004-H | LiAsF6/Sulfolane/Diglyme | 1/0.524673379379213/0.349183871208169 | [6 empty] | 20 | 0.00343 |  | 2019-03-18 | [6 empty] | liquid
6099 | 10.1016/0378-7753(91)80004-H | LiAsF6/Sulfolane/Diglyme | 1/0.524673379379213/0.349183871208169 | [6 empty] | 40 | 0.00585 |  | 2019-03-18 | [6 empty] | liquid
6100 | 10.1016/0378-7753(91)80004-H | LiAsF6/Sulfolane/Diglyme | 1/0.524673379379213/0.349183871208169 | [6 empty] | 60 | 0.00875 |  | 2019-03-18 | [6 empty] | liquid
6101 | 10.1016/0378-7753(91)80004-H | LiAsF6/Sulfolane/Diglyme | 1/0.524673379379213/0.349183871208169 | [6 empty] | 80 | 0.01224 |  | 2019-03-18 | [6 empty] | liquid
6102 | 10.1016/0378-7753(91)80004-H | LiAsF6/Sulfolane/Diglyme | 1/0.629608055255055/0.279347096966535 | [6 empty] | 0 | 0.00288 |  | 2019-03-18 | [6 empty] | liquid
6103 | 10.1016/0378-7753(91)80004-H | LiAsF6/Sulfolane/Diglyme | 1/0.629608055255055/0.279347096966535 | [6 empty] | 20 | 0.00514 |  | 2019-03-18 | [6 empty] | liquid
6104 | 10.1016/0378-7753(91)80004-H | LiAsF6/Sulfolane/Diglyme | 1/0.629608055255055/0.279347096966535 | [6 empty] | 40 | 0.00793 |  | 2019-03-18 | [6 empty] | liquid
6105 | 10.1016/0378-7753(91)80004-H | LiAsF6/Sulfolane/Diglyme | 1/0.629608055255055/0.279347096966535 | [6 empty] | 60 | 0.01293 |  | 2019-03-18 | [6 empty] | liquid
6106 | 10.1016/0378-7753(91)80004-H | LiAsF6/Sulfolane/DME | 1/0.524673379379213/0.727154330366833 | [6 empty] | -20 | 0.00184 |  | 2019-03-18 | [6 empty] | liquid
6107 | 10.1016/0378-7753(91)80004-H | LiAsF6/Sulfolane/DME | 1/0.524673379379213/0.727154330366833 | [6 empty] | -10 | 0.00285 |  | 2019-03-18 | [6 empty] | liquid
6108 | 10.1016/0378-7753(91)80004-H | LiAsF6/Sulfolane/DME | 1/0.524673379379213/0.727154330366833 | [6 empty] | 0 | 0.00413 |  | 2019-03-18 | [6 empty] | liquid
6109 | 10.1016/0378-7753(91)80004-H | LiAsF6/Sulfolane/DME | 1/0.524673379379213/0.727154330366833 | [6 empty] | 20 | 0.00721 |  | 2019-03-18 | [6 empty] | liquid
6110 | 10.1016/0378-7753(91)80004-H | LiAsF6/Sulfolane/DME | 1/0.524673379379213/0.727154330366833 | [6 empty] | 40 | 0.00969 |  | 2019-03-18 | [6 empty] | liquid
6111 | 10.1016/0378-7753(91)80004-H | LiAsF6/Sulfolane/DME | 1/0.524673379379213/0.727154330366833 | [6 empty] | 60 | 0.01481 |  | 2019-03-18 | [6 empty] | liquid
6112 | 10.1016/0378-7753(91)80004-H | LiAsF6/Sulfolane/DME | 1/0.524673379379213/0.727154330366833 | [6 empty] | 80 | 0.01896 |  | 2019-03-18 | [6 empty] | liquid
6113 | 10.1016/0378-7753(91)80004-H | LiAsF6/Sulfolane/DME | 1/0.629608055255055/0.581723464293466 | [6 empty] | -20 | 0.00129 |  | 2019-03-18 | [6 empty] | liquid
6114 | 10.1016/0378-7753(91)80004-H | LiAsF6/Sulfolane/DME | 1/0.629608055255055/0.581723464293466 | [6 empty] | -10 | 0.00211 |  | 2019-03-18 | [6 empty] | liquid
6115 | 10.1016/0378-7753(91)80004-H | LiAsF6/Sulfolane/DME | 1/0.629608055255055/0.581723464293466 | [6 empty] | 0 | 0.00313 |  | 2019-03-18 | [6 empty] | liquid
6116 | 10.1016/0378-7753(91)80004-H | LiAsF6/Sulfolane/DME | 1/0.629608055255055/0.581723464293466 | [6 empty] | 20 | 0.00582 |  | 2019-03-18 | [6 empty] | liquid
6117 | 10.1016/0378-7753(91)80004-H | LiAsF6/Sulfolane/DME | 1/0.629608055255055/0.581723464293466 | [6 empty] | 40 | 0.00914 |  | 2019-03-18 | [6 empty] | liquid
6118 | 10.1016/0378-7753(91)80004-H | LiAsF6/Sulfolane/DME | 1/0.629608055255055/0.581723464293466 | [6 empty] | 60 | 0.01302 |  | 2019-03-18 | [6 empty] | liquid
6119 | 10.1016/0378-7753(91)80004-H | LiAsF6/Sulfolane/DME | 1/0.629608055255055/0.581723464293466 | [6 empty] | 80 | 0.01699 |  | 2019-03-18 | [6 empty] | liquid
6120 | 10.1016/0378-7753(91)80004-H | LiAsF6/Sulfolane/Diglyme/DME | 1/0.524673379379213/0.174591935604084/0.363577165183417 | [6 empty] | -30 | 0.00078 |  | 2019-03-18 | [6 empty] | liquid
6121 | 10.1016/0378-7753(91)80004-H | LiAsF6/Sulfolane/Diglyme/DME | 1/0.524673379379213/0.174591935604084/0.363577165183417 | [6 empty] | -20 | 0.00128 |  | 2019-03-18 | [6 empty] | liquid
6122 | 10.1016/0378-7753(91)80004-H | LiAsF6/Sulfolane/Diglyme/DME | 1/0.524673379379213/0.174591935604084/0.363577165183417 | [6 empty] | -10 | 0.00203 |  | 2019-03-18 | [6 empty] | liquid
6123 | 10.1016/0378-7753(91)80004-H | LiAsF6/Sulfolane/Diglyme/DME | 1/0.524673379379213/0.174591935604084/0.363577165183417 | [6 empty] | 0 | 0.00294 |  | 2019-03-18 | [6 empty] | liquid
6124 | 10.1016/0378-7753(91)80004-H | LiAsF6/Sulfolane/Diglyme/DME | 1/0.524673379379213/0.174591935604084/0.363577165183417 | [6 empty] | 20 | 0.00543 |  | 2019-03-18 | [6 empty] | liquid
6125 | 10.1016/0378-7753(91)80004-H | LiAsF6/Sulfolane/Diglyme/DME | 1/0.524673379379213/0.174591935604084/0.363577165183417 | [6 empty] | 40 | 0.0085 |  | 2019-03-18 | [6 empty] | liquid
6126 | 10.1016/0378-7753(91)80004-H | LiAsF6/Sulfolane/Diglyme/DME | 1/0.524673379379213/0.174591935604084/0.363577165183417 | [6 empty] | 60 | 0.01202 |  | 2019-03-18 | [6 empty] | liquid
6127 | 10.1016/0378-7753(91)80004-H | LiAsF6/Sulfolane/Diglyme/DME | 1/0.524673379379213/0.174591935604084/0.363577165183417 | [6 empty] | 80 | 0.01583 |  | 2019-03-18 | [6 empty] | liquid
6128 | 10.1016/0378-7753(91)80004-H | LiAsF6/Sulfolane/Diglyme/Ethyldiglyme | 1/0.524673379379213/0.174591935604084/0.13964241676942 | [6 empty] | -20 | 0.00043 |  | 2019-03-18 | [6 empty] | liquid
6129 | 10.1016/0378-7753(91)80004-H | LiAsF6/Sulfolane/Diglyme/Ethyldiglyme | 1/0.524673379379213/0.174591935604084/0.13964241676942 | [6 empty] | -10 | 0.00086 |  | 2019-03-18 | [6 empty] | liquid
6130 | 10.1016/0378-7753(91)80004-H | LiAsF6/Sulfolane/Diglyme/Ethyldiglyme | 1/0.524673379379213/0.174591935604084/0.13964241676942 | [6 empty] | 0 | 0.00139 |  | 2019-03-18 | [6 empty] | liquid
6131 | 10.1016/0378-7753(91)80004-H | LiAsF6/Sulfolane/Diglyme/Ethyldiglyme | 1/0.524673379379213/0.174591935604084/0.13964241676942 | [6 empty] | 20 | 0.00304 |  | 2019-03-18 | [6 empty] | liquid
6132 | 10.1016/0378-7753(91)80004-H | LiAsF6/Sulfolane/Diglyme/Ethyldiglyme | 1/0.524673379379213/0.174591935604084/0.13964241676942 | [6 empty] | 40 | 0.00533 |  | 2019-03-18 | [6 empty] | liquid
6133 | 10.1016/0378-7753(91)80004-H | LiAsF6/Sulfolane/Diglyme/Ethyldiglyme | 1/0.524673379379213/0.174591935604084/0.13964241676942 | [6 empty] | 60 | 0.00814 |  | 2019-03-18 | [6 empty] | liquid
6134 | 10.1016/0378-7753(91)80004-H | LiAsF6/Sulfolane/Diglyme/Ethyldiglyme | 1/0.524673379379213/0.174591935604084/0.13964241676942 | [6 empty] | 80 | 0.01134 |  | 2019-03-18 | [6 empty] | liquid
6135 | 10.1016/0378-7753(91)80004-H | LiAsF6/Sulfolane/Diglyme/Triglyme | 1/0.524673379379213/0.174591935604084/0.138164169892835 | [6 empty] | -40 | 7e-05 |  | 2019-03-18 | [6 empty] | liquid
6136 | 10.1016/0378-7753(91)80004-H | LiAsF6/Sulfolane/Diglyme/Triglyme | 1/0.524673379379213/0.174591935604084/0.138164169892835 | [6 empty] | -30 | 0.00017 |  | 2019-03-18 | [6 empty] | liquid
6137 | 10.1016/0378-7753(91)80004-H | LiAsF6/Sulfolane/Diglyme/Triglyme | 1/0.524673379379213/0.174591935604084/0.138164169892835 | [6 empty] | -20 | 0.00043 |  | 2019-03-18 | [6 empty] | liquid
6138 | 10.1016/0378-7753(91)80004-H | LiAsF6/Sulfolane/Diglyme/Triglyme | 1/0.524673379379213/0.174591935604084/0.138164169892835 | [6 empty] | -10 | 0.0008 |  | 2019-03-18 | [6 empty] | liquid
6139 | 10.1016/0378-7753(91)80004-H | LiAsF6/Sulfolane/Diglyme/Triglyme | 1/0.524673379379213/0.174591935604084/0.138164169892835 | [6 empty] | 0 | 0.00131 |  | 2019-03-18 | [6 empty] | liquid
6140 | 10.1016/0378-7753(91)80004-H | LiAsF6/Sulfolane/Diglyme/Triglyme | 1/0.524673379379213/0.174591935604084/0.138164169892835 | [6 empty] | 20 | 0.00294 |  | 2019-03-18 | [6 empty] | liquid
6141 | 10.1016/0378-7753(91)80004-H | LiAsF6/Sulfolane/Diglyme/Triglyme | 1/0.524673379379213/0.174591935604084/0.138164169892835 | [6 empty] | 40 | 0.00517 |  | 2019-03-18 | [6 empty] | liquid
6142 | 10.1016/0378-7753(91)80004-H | LiAsF6/Sulfolane/Diglyme/Triglyme | 1/0.524673379379213/0.174591935604084/0.138164169892835 | [6 empty] | 60 | 0.00802 |  | 2019-03-18 | [6 empty] | liquid
6143 | 10.1016/0378-7753(91)80004-H | LiAsF6/Sulfolane/Diglyme/Triglyme | 1/0.524673379379213/0.174591935604084/0.138164169892835 | [6 empty] | 80 | 0.01116 |  | 2019-03-18 | [6 empty] | liquid
6144 | 10.1016/0378-7753(91)80004-H | LiAsF6/Sulfolane/DME/Triglyme | 1/0.524673379379213/0.21814629911005/0.193429837849969 | [6 empty] | -40 | 0.00014 |  | 2019-03-18 | [6 empty] | liquid
6145 | 10.1016/0378-7753(91)80004-H | LiAsF6/Sulfolane/DME/Triglyme | 1/0.524673379379213/0.21814629911005/0.193429837849969 | [6 empty] | -30 | 0.0003 |  | 2019-03-18 | [6 empty] | liquid
6146 | 10.1016/0378-7753(91)80004-H | LiAsF6/Sulfolane/DME/Triglyme | 1/0.524673379379213/0.21814629911005/0.193429837849969 | [6 empty] | -20 | 0.00068 |  | 2019-03-18 | [6 empty] | liquid
6147 | 10.1016/0378-7753(91)80004-H | LiAsF6/Sulfolane/DME/Triglyme | 1/0.524673379379213/0.21814629911005/0.193429837849969 | [6 empty] | -10 | 0.00117 |  | 2019-03-18 | [6 empty] | liquid
6148 | 10.1016/0378-7753(91)80004-H | LiAsF6/Sulfolane/DME/Triglyme | 1/0.524673379379213/0.21814629911005/0.193429837849969 | [6 empty] | 0 | 0.00182 |  | 2019-03-18 | [6 empty] | liquid
6149 | 10.1016/0378-7753(91)80004-H | LiAsF6/Sulfolane/DME/Triglyme | 1/0.524673379379213/0.21814629911005/0.193429837849969 | [6 empty] | 20 | 0.00374 |  | 2019-03-18 | [6 empty] | liquid
6150 | 10.1016/0378-7753(91)80004-H | LiAsF6/Sulfolane/DME/Triglyme | 1/0.524673379379213/0.21814629911005/0.193429837849969 | [6 empty] | 40 | 0.00625 |  | 2019-03-18 | [6 empty] | liquid
6151 | 10.1016/0378-7753(91)80004-H | LiAsF6/Sulfolane/DME/Triglyme | 1/0.524673379379213/0.21814629911005/0.193429837849969 | [6 empty] | 60 | 0.00923 |  | 2019-03-18 | [6 empty] | liquid
6152 | 10.1016/0378-7753(91)80004-H | LiAsF6/Sulfolane/DME/Triglyme | 1/0.524673379379213/0.21814629911005/0.193429837849969 | [6 empty] | 80 | 0.01234 |  | 2019-03-18 | [6 empty] | liquid
6153 | 10.1016/0378-7753(91)80004-H | LiAsF6/Sulfolane/DME/Triglyme | 1/0.524673379379213/0.363577165183417/0.138164169892835 | [6 empty] | -40 | 0.00023 |  | 2019-03-18 | [6 empty] | liquid
6154 | 10.1016/0378-7753(91)80004-H | LiAsF6/Sulfolane/DME/Triglyme | 1/0.524673379379213/0.363577165183417/0.138164169892835 | [6 empty] | -30 | 0.00056 |  | 2019-03-18 | [6 empty] | liquid
6155 | 10.1016/0378-7753(91)80004-H | LiAsF6/Sulfolane/DME/Triglyme | 1/0.524673379379213/0.363577165183417/0.138164169892835 | [6 empty] | -20 | 0.00097 |  | 2019-03-18 | [6 empty] | liquid
6156 | 10.1016/0378-7753(91)80004-H | LiAsF6/Sulfolane/DME/Triglyme | 1/0.524673379379213/0.363577165183417/0.138164169892835 | [6 empty] | -10 | 0.00161 |  | 2019-03-18 | [6 empty] | liquid
6157 | 10.1016/0378-7753(91)80004-H | LiAsF6/Sulfolane/DME/Triglyme | 1/0.524673379379213/0.363577165183417/0.138164169892835 | [6 empty] | 0 | 0.00241 |  | 2019-03-18 | [6 empty] | liquid
6158 | 10.1016/0378-7753(91)80004-H | LiAsF6/Sulfolane/DME/Triglyme | 1/0.524673379379213/0.363577165183417/0.138164169892835 | [6 empty] | 20 | 0.00462 |  | 2019-03-18 | [6 empty] | liquid
6159 | 10.1016/0378-7753(91)80004-H | LiAsF6/Sulfolane/DME/Triglyme | 1/0.524673379379213/0.363577165183417/0.138164169892835 | [6 empty] | 40 | 0.00752 |  | 2019-03-18 | [6 empty] | liquid
6160 | 10.1016/0378-7753(91)80004-H | LiAsF6/Sulfolane/DME/Triglyme | 1/0.524673379379213/0.363577165183417/0.138164169892835 | [6 empty] | 60 | 0.01082 |  | 2019-03-18 | [6 empty] | liquid
6161 | 10.1016/0378-7753(91)80004-H | LiAsF6/Sulfolane/DME/Triglyme | 1/0.524673379379213/0.363577165183417/0.138164169892835 | [6 empty] | 80 | 0.0144 |  | 2019-03-18 | [6 empty] | liquid
6162 | 10.1016/0378-7753(91)80004-H | LiAsF6/Sulfolane/Ethylbenzene/Triglyme | 1/0.367271365565449/0.244701893190167/0.193429837849969 | [6 empty] | -50 | 8e-05 |  | 2019-03-18 | [6 empty] | liquid
6163 | 10.1016/0378-7753(91)80004-H | LiAsF6/Sulfolane/Ethylbenzene/Triglyme | 1/0.367271365565449/0.244701893190167/0.193429837849969 | [6 empty] | -40 | 0.00021 |  | 2019-03-18 | [6 empty] | liquid
6164 | 10.1016/0378-7753(91)80004-H | LiAsF6/Sulfolane/Ethylbenzene/Triglyme | 1/0.367271365565449/0.244701893190167/0.193429837849969 | [6 empty] | -30 | 0.00044 |  | 2019-03-18 | [6 empty] | liquid
6165 | 10.1016/0378-7753(91)80004-H | LiAsF6/Sulfolane/Ethylbenzene/Triglyme | 1/0.367271365565449/0.244701893190167/0.193429837849969 | [6 empty] | -20 | 0.00083 |  | 2019-03-18 | [6 empty] | liquid
6166 | 10.1016/0378-7753(91)80004-H | LiAsF6/Sulfolane/Ethylbenzene/Triglyme | 1/0.367271365565449/0.244701893190167/0.193429837849969 | [6 empty] | -10 | 0.00135 |  | 2019-03-18 | [6 empty] | liquid
6167 | 10.1016/0378-7753(91)80004-H | LiAsF6/Sulfolane/Ethylbenzene/Triglyme | 1/0.367271365565449/0.244701893190167/0.193429837849969 | [6 empty] | 0 | 0.00198 |  | 2019-03-18 | [6 empty] | liquid
6168 | 10.1016/0378-7753(91)80004-H | LiAsF6/Sulfolane/Ethylbenzene/Triglyme | 1/0.367271365565449/0.244701893190167/0.193429837849969 | [6 empty] | 20 | 0.00384 |  | 2019-03-18 | [6 empty] | liquid
6169 | 10.1016/0378-7753(91)80004-H | LiAsF6/Sulfolane/Ethylbenzene/Triglyme | 1/0.367271365565449/0.244701893190167/0.193429837849969 | [6 empty] | 40 | 0.00605 |  | 2019-03-18 | [6 empty] | liquid
6170 | 10.1016/0378-7753(91)80004-H | LiAsF6/Sulfolane/Ethylbenzene/Triglyme | 1/0.367271365565449/0.244701893190167/0.193429837849969 | [6 empty] | 60 | 0.0086 |  | 2019-03-18 | [6 empty] | liquid
6171 | 10.1016/0378-7753(91)80004-H | LiAsF6/Sulfolane/Ethylbenzene/Triglyme | 1/0.367271365565449/0.244701893190167/0.193429837849969 | [6 empty] | 80 | 0.01142 |  | 2019-03-18 | [6 empty] | liquid
6172 | 10.1016/0378-7753(91)80004-H | LiAsF6/Sulfolane/Ethylbenzene/Triglyme | 0.75/0.524673379379213/0.203918244325139/0.138164169892835 | [6 empty] | -30 | 0.00043 |  | 2019-03-18 | [6 empty] | liquid
6173 | 10.1016/0378-7753(91)80004-H | LiAsF6/Sulfolane/Ethylbenzene/Triglyme | 0.75/0.524673379379213/0.203918244325139/0.138164169892835 | [6 empty] | -20 | 0.00177 |  | 2019-03-18 | [6 empty] | liquid
6174 | 10.1016/0378-7753(91)80004-H | LiAsF6/Sulfolane/Ethylbenzene/Triglyme | 0.75/0.524673379379213/0.203918244325139/0.138164169892835 | [6 empty] | -10 | 0.00124 |  | 2019-03-18 | [6 empty] | liquid
6175 | 10.1016/0378-7753(91)80004-H | LiAsF6/Sulfolane/Ethylbenzene/Triglyme | 0.75/0.524673379379213/0.203918244325139/0.138164169892835 | [6 empty] | 0 | 0.00182 |  | 2019-03-18 | [6 empty] | liquid
6176 | 10.1016/0378-7753(91)80004-H | LiAsF6/Sulfolane/Ethylbenzene/Triglyme | 0.75/0.524673379379213/0.203918244325139/0.138164169892835 | [6 empty] | 20 | 0.00344 |  | 2019-03-18 | [6 empty] | liquid
6177 | 10.1016/0378-7753(91)80004-H | LiAsF6/Sulfolane/Ethylbenzene/Triglyme | 0.75/0.524673379379213/0.203918244325139/0.138164169892835 | [6 empty] | 40 | 0.00526 |  | 2019-03-18 | [6 empty] | liquid
6178 | 10.1016/0378-7753(91)80004-H | LiAsF6/Sulfolane/Ethylbenzene/Triglyme | 0.75/0.524673379379213/0.203918244325139/0.138164169892835 | [6 empty] | 60 | 0.00738 |  | 2019-03-18 | [6 empty] | liquid
6179 | 10.1016/0378-7753(91)80004-H | LiAsF6/Sulfolane/Ethylbenzene/Triglyme | 0.75/0.524673379379213/0.203918244325139/0.138164169892835 | [6 empty] | 80 | 0.0102 |  | 2019-03-18 | [6 empty] | liquid
6180 | 10.1016/0378-7753(91)80004-H | LiAsF6/Sulfolane/Ethyldiglyme | 1/0.524673379379213/0.279284833538841 | [6 empty] | -40 | 0.0001 |  | 2019-03-18 | [6 empty] | liquid
6181 | 10.1016/0378-7753(91)80004-H | LiAsF6/Sulfolane/Ethyldiglyme | 1/0.524673379379213/0.279284833538841 | [6 empty] | -30 | 0.00019 |  | 2019-03-18 | [6 empty] | liquid
6182 | 10.1016/0378-7753(91)80004-H | LiAsF6/Sulfolane/Ethyldiglyme | 1/0.524673379379213/0.279284833538841 | [6 empty] | -20 | 0.0004 |  | 2019-03-18 | [6 empty] | liquid
6183 | 10.1016/0378-7753(91)80004-H | LiAsF6/Sulfolane/Ethyldiglyme | 1/0.524673379379213/0.279284833538841 | [6 empty] | -10 | 0.00074 |  | 2019-03-18 | [6 empty] | liquid
6184 | 10.1016/0378-7753(91)80004-H | LiAsF6/Sulfolane/Ethyldiglyme | 1/0.524673379379213/0.279284833538841 | [6 empty] | 0 | 0.00121 |  | 2019-03-18 | [6 empty] | liquid
6185 | 10.1016/0378-7753(91)80004-H | LiAsF6/Sulfolane/Ethyldiglyme | 1/0.524673379379213/0.279284833538841 | [6 empty] | 20 | 0.00275 |  | 2019-03-18 | [6 empty] | liquid
6186 | 10.1016/0378-7753(91)80004-H | LiAsF6/Sulfolane/Ethyldiglyme | 1/0.524673379379213/0.279284833538841 | [6 empty] | 40 | 0.00473 |  | 2019-03-18 | [6 empty] | liquid
6187 | 10.1016/0378-7753(91)80004-H | LiAsF6/Sulfolane/Ethyldiglyme | 1/0.524673379379213/0.279284833538841 | [6 empty] | 60 | 0.00725 |  | 2019-03-18 | [6 empty] | liquid
6188 | 10.1016/0378-7753(91)80004-H | LiAsF6/Sulfolane/Ethyldiglyme | 1/0.524673379379213/0.279284833538841 | [6 empty] | 80 | 0.01166 |  | 2019-03-18 | [6 empty] | liquid
6189 | 10.1016/0378-7753(91)80004-H | LiAsF6/Sulfolane/Ethylmonoglyme | 1/0.524673379379213/0.355329949238579 | [6 empty] | -30 | 0.0006 |  | 2019-03-18 | [6 empty] | liquid
6190 | 10.1016/0378-7753(91)80004-H | LiAsF6/Sulfolane/Ethylmonoglyme | 1/0.524673379379213/0.355329949238579 | [6 empty] | -20 | 0.00111 |  | 2019-03-18 | [6 empty] | liquid
6191 | 10.1016/0378-7753(91)80004-H | LiAsF6/Sulfolane/Ethylmonoglyme | 1/0.524673379379213/0.355329949238579 | [6 empty] | -10 | 0.00178 |  | 2019-03-18 | [6 empty] | liquid
6192 | 10.1016/0378-7753(91)80004-H | LiAsF6/Sulfolane/Ethylmonoglyme | 1/0.524673379379213/0.355329949238579 | [6 empty] | 0 | 0.00257 |  | 2019-03-18 | [6 empty] | liquid
6193 | 10.1016/0378-7753(91)80004-H | LiAsF6/Sulfolane/Ethylmonoglyme | 1/0.524673379379213/0.355329949238579 | [6 empty] | 20 | 0.00476 |  | 2019-03-18 | [6 empty] | liquid
6194 | 10.1016/0378-7753(91)80004-H | LiAsF6/Sulfolane/Ethylmonoglyme | 1/0.524673379379213/0.355329949238579 | [6 empty] | 40 | 0.00728 |  | 2019-03-18 | [6 empty] | liquid
6195 | 10.1016/0378-7753(91)80004-H | LiAsF6/Sulfolane/Ethylmonoglyme | 1/0.524673379379213/0.355329949238579 | [6 empty] | 60 | 0.01011 |  | 2019-03-18 | [6 empty] | liquid
6196 | 10.1016/0378-7753(91)80004-H | LiAsF6/Sulfolane/Ethylmonoglyme | 1/0.524673379379213/0.355329949238579 | [6 empty] | 80 | 0.013 |  | 2019-03-18 | [6 empty] | liquid
6197 | 10.1016/0378-7753(91)80004-H | LiAsF6/Sulfolane/EC | 1/0.524673379379213/0.749488984783102 | [6 empty] | -30 | 0.00037 |  | 2019-03-18 | [6 empty] | liquid
6198 | 10.1016/0378-7753(91)80004-H | LiAsF6/Sulfolane/EC | 1/0.524673379379213/0.749488984783102 | [6 empty] | -20 | 0.00071 |  | 2019-03-18 | [6 empty] | liquid
6199 | 10.1016/0378-7753(91)80004-H | LiAsF6/Sulfolane/EC | 1/0.524673379379213/0.749488984783102 | [6 empty] | -10 | 0.00127 |  | 2019-03-18 | [6 empty] | liquid
6200 | 10.1016/0378-7753(91)80004-H | LiAsF6/Sulfolane/EC | 1/0.524673379379213/0.749488984783102 | [6 empty] | 0 | 0.00198 |  | 2019-03-18 | [6 empty] | liquid
6201 | 10.1016/0378-7753(91)80004-H | LiAsF6/Sulfolane/EC | 1/0.524673379379213/0.749488984783102 | [6 empty] | 20 | 0.00412 |  | 2019-03-18 | [6 empty] | liquid
6202 | 10.1016/0378-7753(91)80004-H | LiAsF6/Sulfolane/EC | 1/0.524673379379213/0.749488984783102 | [6 empty] | 40 | 0.00687 |  | 2019-03-18 | [6 empty] | liquid
6203 | 10.1016/0378-7753(91)80004-H | LiAsF6/Sulfolane/EC | 1/0.524673379379213/0.749488984783102 | [6 empty] | 60 | 0.01022 |  | 2019-03-18 | [6 empty] | liquid
6204 | 10.1016/0378-7753(91)80004-H | LiAsF6/Sulfolane/EC | 1/0.524673379379213/0.749488984783102 | [6 empty] | 80 | 0.01402 |  | 2019-03-18 | [6 empty] | liquid
6205 | 10.1016/0378-7753(91)80004-H | LiAsF6/Sulfolane/EC/Triglyme | 1/0.262336689689606/0.374744492391551/0.27632833978567 | [6 empty] | -30 | 0.00037 |  | 2019-03-18 | [6 empty] | liquid
6206 | 10.1016/0378-7753(91)80004-H | LiAsF6/Sulfolane/EC/Triglyme | 1/0.262336689689606/0.374744492391551/0.27632833978567 | [6 empty] | -20 | 0.00073 |  | 2019-03-18 | [6 empty] | liquid
6207 | 10.1016/0378-7753(91)80004-H | LiAsF6/Sulfolane/EC/Triglyme | 1/0.262336689689606/0.374744492391551/0.27632833978567 | [6 empty] | -10 | 0.00133 |  | 2019-03-18 | [6 empty] | liquid
6208 | 10.1016/0378-7753(91)80004-H | LiAsF6/Sulfolane/EC/Triglyme | 1/0.262336689689606/0.374744492391551/0.27632833978567 | [6 empty] | 0 | 0.00211 |  | 2019-03-18 | [6 empty] | liquid
6209 | 10.1016/0378-7753(91)80004-H | LiAsF6/Sulfolane/EC/Triglyme | 1/0.262336689689606/0.374744492391551/0.27632833978567 | [6 empty] | 20 | 0.00445 |  | 2019-03-18 | [6 empty] | liquid
6210 | 10.1016/0378-7753(91)80004-H | LiAsF6/Sulfolane/EC/Triglyme | 1/0.262336689689606/0.374744492391551/0.27632833978567 | [6 empty] | 40 | 0.00736 |  | 2019-03-18 | [6 empty] | liquid
6211 | 10.1016/0378-7753(91)80004-H | LiAsF6/Sulfolane/EC/Triglyme | 1/0.262336689689606/0.374744492391551/0.27632833978567 | [6 empty] | 60 | 0.0107 |  | 2019-03-18 | [6 empty] | liquid
6212 | 10.1016/0378-7753(91)80004-H | LiAsF6/Sulfolane/EC/Triglyme | 1/0.262336689689606/0.374744492391551/0.27632833978567 | [6 empty] | 80 | 0.01466 |  | 2019-03-18 | [6 empty] | liquid
6213 | 10.1016/0378-7753(91)80004-H | LiAsF6/Sulfolane/EC/Triglyme | 1/0.41973870350337/0.299795593913241/0.221062671828536 | [6 empty] | -30 | 0.00032 |  | 2019-03-18 | [6 empty] | liquid
6214 | 10.1016/0378-7753(91)80004-H | LiAsF6/Sulfolane/EC/Triglyme | 1/0.41973870350337/0.299795593913241/0.221062671828536 | [6 empty] | -20 | 0.00054 |  | 2019-03-18 | [6 empty] | liquid
6215 | 10.1016/0378-7753(91)80004-H | LiAsF6/Sulfolane/EC/Triglyme | 1/0.41973870350337/0.299795593913241/0.221062671828536 | [6 empty] | -10 | 0.001 |  | 2019-03-18 | [6 empty] | liquid
6216 | 10.1016/0378-7753(91)80004-H | LiAsF6/Sulfolane/EC/Triglyme | 1/0.41973870350337/0.299795593913241/0.221062671828536 | [6 empty] | 0 | 0.00162 |  | 2019-03-18 | [6 empty] | liquid
6217 | 10.1016/0378-7753(91)80004-H | LiAsF6/Sulfolane/EC/Triglyme | 1/0.41973870350337/0.299795593913241/0.221062671828536 | [6 empty] | 20 | 0.00358 |  | 2019-03-18 | [6 empty] | liquid
6218 | 10.1016/0378-7753(91)80004-H | LiAsF6/Sulfolane/EC/Triglyme | 1/0.41973870350337/0.299795593913241/0.221062671828536 | [6 empty] | 40 | 0.00615 |  | 2019-03-18 | [6 empty] | liquid
6219 | 10.1016/0378-7753(91)80004-H | LiAsF6/Sulfolane/EC/Triglyme | 1/0.41973870350337/0.299795593913241/0.221062671828536 | [6 empty] | 60 | 0.0094 |  | 2019-03-18 | [6 empty] | liquid
6220 | 10.1016/0378-7753(91)80004-H | LiAsF6/Sulfolane/EC/Triglyme | 1/0.41973870350337/0.299795593913241/0.221062671828536 | [6 empty] | 80 | 0.01304 |  | 2019-03-18 | [6 empty] | liquid
6221 | 10.1016/0378-7753(91)80004-H | LiAsF6/Sulfolane/EC/Triglyme | 1/0.472206041441291/0.14989779695662/0.248695505807103 | [6 empty] | -50 | 2e-05 |  | 2019-03-18 | [6 empty] | liquid
6222 | 10.1016/0378-7753(91)80004-H | LiAsF6/Sulfolane/EC/Triglyme | 1/0.472206041441291/0.14989779695662/0.248695505807103 | [6 empty] | -40 | 7e-05 |  | 2019-03-18 | [6 empty] | liquid
6223 | 10.1016/0378-7753(91)80004-H | LiAsF6/Sulfolane/EC/Triglyme | 1/0.472206041441291/0.14989779695662/0.248695505807103 | [6 empty] | -30 | 0.00019 |  | 2019-03-18 | [6 empty] | liquid
6224 | 10.1016/0378-7753(91)80004-H | LiAsF6/Sulfolane/EC/Triglyme | 1/0.472206041441291/0.14989779695662/0.248695505807103 | [6 empty] | -20 | 0.00044 |  | 2019-03-18 | [6 empty] | liquid
6225 | 10.1016/0378-7753(91)80004-H | LiAsF6/Sulfolane/EC/Triglyme | 1/0.472206041441291/0.14989779695662/0.248695505807103 | [6 empty] | -10 | 0.00083 |  | 2019-03-18 | [6 empty] | liquid
6226 | 10.1016/0378-7753(91)80004-H | LiAsF6/Sulfolane/EC/Triglyme | 1/0.472206041441291/0.14989779695662/0.248695505807103 | [6 empty] | 0 | 0.00138 |  | 2019-03-18 | [6 empty] | liquid
6227 | 10.1016/0378-7753(91)80004-H | LiAsF6/Sulfolane/EC/Triglyme | 1/0.472206041441291/0.14989779695662/0.248695505807103 | [6 empty] | 20 | 0.00309 |  | 2019-03-18 | [6 empty] | liquid
6228 | 10.1016/0378-7753(91)80004-H | LiAsF6/Sulfolane/EC/Triglyme | 1/0.472206041441291/0.14989779695662/0.248695505807103 | [6 empty] | 40 | 0.00545 |  | 2019-03-18 | [6 empty] | liquid
6229 | 10.1016/0378-7753(91)80004-H | LiAsF6/Sulfolane/EC/Triglyme | 1/0.472206041441291/0.14989779695662/0.248695505807103 | [6 empty] | 60 | 0.0084 |  | 2019-03-18 | [6 empty] | liquid
6230 | 10.1016/0378-7753(91)80004-H | LiAsF6/Sulfolane/EC/Triglyme | 1/0.472206041441291/0.14989779695662/0.248695505807103 | [6 empty] | 80 | 0.01169 |  | 2019-03-18 | [6 empty] | liquid
6231 | 10.1016/0378-7753(91)80004-H | LiAsF6/Sulfolane/EC/Triglyme | 1/0.524673379379213/0.374744492391551/0.138164169892835 | [6 empty] | -50 | 3e-05 |  | 2019-03-18 | [6 empty] | liquid
6232 | 10.1016/0378-7753(91)80004-H | LiAsF6/Sulfolane/EC/Triglyme | 1/0.524673379379213/0.374744492391551/0.138164169892835 | [6 empty] | -40 | 0.00011 |  | 2019-03-18 | [6 empty] | liquid
6233 | 10.1016/0378-7753(91)80004-H | LiAsF6/Sulfolane/EC/Triglyme | 1/0.524673379379213/0.374744492391551/0.138164169892835 | [6 empty] | -30 | 0.00027 |  | 2019-03-18 | [6 empty] | liquid
6234 | 10.1016/0378-7753(91)80004-H | LiAsF6/Sulfolane/EC/Triglyme | 1/0.524673379379213/0.374744492391551/0.138164169892835 | [6 empty] | -20 | 0.00059 |  | 2019-03-18 | [6 empty] | liquid
6235 | 10.1016/0378-7753(91)80004-H | LiAsF6/Sulfolane/EC/Triglyme | 1/0.524673379379213/0.374744492391551/0.138164169892835 | [6 empty] | -10 | 0.00105 |  | 2019-03-18 | [6 empty] | liquid
6236 | 10.1016/0378-7753(91)80004-H | LiAsF6/Sulfolane/EC/Triglyme | 1/0.524673379379213/0.374744492391551/0.138164169892835 | [6 empty] | 0 | 0.00168 |  | 2019-03-18 | [6 empty] | liquid
6237 | 10.1016/0378-7753(91)80004-H | LiAsF6/Sulfolane/EC/Triglyme | 1/0.524673379379213/0.374744492391551/0.138164169892835 | [6 empty] | 20 | 0.00361 |  | 2019-03-18 | [6 empty] | liquid
6238 | 10.1016/0378-7753(91)80004-H | LiAsF6/Sulfolane/EC/Triglyme | 1/0.524673379379213/0.374744492391551/0.138164169892835 | [6 empty] | 40 | 0.0062 |  | 2019-03-18 | [6 empty] | liquid
6239 | 10.1016/0378-7753(91)80004-H | LiAsF6/Sulfolane/EC/Triglyme | 1/0.524673379379213/0.374744492391551/0.138164169892835 | [6 empty] | 60 | 0.00937 |  | 2019-03-18 | [6 empty] | liquid
6240 | 10.1016/0378-7753(91)80004-H | LiAsF6/Sulfolane/EC/Triglyme | 1/0.524673379379213/0.374744492391551/0.138164169892835 | [6 empty] | 80 | 0.01298 |  | 2019-03-18 | [6 empty] | liquid
6241 | 10.1016/0378-7753(91)80004-H | LiAsF6/Sulfolane/MethyleneChloride | 1/0.524673379379213/0.782997762863535 | [6 empty] | 0 | 0.00368 |  | 2019-03-18 | [6 empty] | liquid
6242 | 10.1016/0378-7753(91)80004-H | LiAsF6/Sulfolane/MethyleneChloride | 1/0.524673379379213/0.782997762863535 | [6 empty] | 20 | 0.00723 |  | 2019-03-18 | [6 empty] | liquid
6243 | 10.1016/0378-7753(91)80004-H | LiAsF6/Sulfolane/MethyleneChloride | 1/0.524673379379213/0.782997762863535 | [6 empty] | 40 | 0.00946 |  | 2019-03-18 | [6 empty] | liquid
6244 | 10.1016/0378-7753(91)80004-H | LiAsF6/Sulfolane/MethyleneChloride | 1/0.524673379379213/0.782997762863535 | [6 empty] | 60 | 0.01066 |  | 2019-03-18 | [6 empty] | liquid
6245 | 10.1016/0378-7753(91)80004-H | LiAsF6/Sulfolane/MethyleneChloride | 1/0.787010069068819/0.391498881431767 | [6 empty] | 0 | 0.00264 |  | 2019-03-18 | [6 empty] | liquid
6246 | 10.1016/0378-7753(91)80004-H | LiAsF6/Sulfolane/MethyleneChloride | 1/0.787010069068819/0.391498881431767 | [6 empty] | 20 | 0.00424 |  | 2019-03-18 | [6 empty] | liquid
6247 | 10.1016/0378-7753(91)80004-H | LiAsF6/Sulfolane/MethyleneChloride | 1/0.787010069068819/0.391498881431767 | [6 empty] | 40 | 0.00655 |  | 2019-03-18 | [6 empty] | liquid
6248 | 10.1016/0378-7753(91)80004-H | LiAsF6/Sulfolane/MethyleneChloride | 1/0.787010069068819/0.391498881431767 | [6 empty] | 60 | 0.00922 |  | 2019-03-18 | [6 empty] | liquid
6249 | 10.1016/0378-7753(91)80004-H | LiAsF6/Sulfolane/MethyleneChloride | 1/0.787010069068819/0.391498881431767 | [6 empty] | 80 | 0.01122 |  | 2019-03-18 | [6 empty] | liquid
6250 | 10.1016/0378-7753(91)80004-H | LiAsF6/Sulfolane/MethyleneChloride/Triglyme | 1/0.262336689689606/0.782997762863535/0.138164169892835 | [6 empty] | 0 | 0.00716 |  | 2019-03-18 | [6 empty] | liquid
6251 | 10.1016/0378-7753(91)80004-H | LiAsF6/Sulfolane/MethyleneChloride/Triglyme | 1/0.262336689689606/0.782997762863535/0.138164169892835 | [6 empty] | 20 | 0.01051 |  | 2019-03-18 | [6 empty] | liquid
6252 | 10.1016/0378-7753(91)80004-H | LiAsF6/Sulfolane/MethyleneChloride/Triglyme | 1/0.262336689689606/0.782997762863535/0.138164169892835 | [6 empty] | 40 | 0.01375 |  | 2019-03-18 | [6 empty] | liquid
6253 | 10.1016/0378-7753(91)80004-H | LiAsF6/Sulfolane/MethyleneChloride/Triglyme | 1/0.524673379379213/0.391498881431767/0.138164169892835 | [6 empty] | -40 | 0.00043 |  | 2019-03-18 | [6 empty] | liquid
6254 | 10.1016/0378-7753(91)80004-H | LiAsF6/Sulfolane/MethyleneChloride/Triglyme | 1/0.524673379379213/0.391498881431767/0.138164169892835 | [6 empty] | -20 | 0.00127 |  | 2019-03-18 | [6 empty] | liquid
6255 | 10.1016/0378-7753(91)80004-H | LiAsF6/Sulfolane/MethyleneChloride/Triglyme | 1/0.524673379379213/0.391498881431767/0.138164169892835 | [6 empty] | -10 | 0.00185 |  | 2019-03-18 | [6 empty] | liquid
6256 | 10.1016/0378-7753(91)80004-H | LiAsF6/Sulfolane/MethyleneChloride/Triglyme | 1/0.524673379379213/0.391498881431767/0.138164169892835 | [6 empty] | 0 | 0.00269 |  | 2019-03-18 | [6 empty] | liquid
6257 | 10.1016/0378-7753(91)80004-H | LiAsF6/Sulfolane/MethyleneChloride/Triglyme | 1/0.524673379379213/0.391498881431767/0.138164169892835 | [6 empty] | 20 | 0.00543 |  | 2019-03-18 | [6 empty] | liquid
6258 | 10.1016/0378-7753(91)80004-H | LiAsF6/Sulfolane/MethyleneChloride/Triglyme | 1/0.524673379379213/0.391498881431767/0.138164169892835 | [6 empty] | 40 | 0.00817 |  | 2019-03-18 | [6 empty] | liquid
6259 | 10.1016/0378-7753(91)80004-H | LiAsF6/Sulfolane/MethyleneChloride/Triglyme | 1/0.524673379379213/0.391498881431767/0.138164169892835 | [6 empty] | 60 | 0.01125 |  | 2019-03-18 | [6 empty] | liquid
6260 | 10.1016/0378-7753(91)80004-H | LiAsF6/Sulfolane/MethyleneChloride/Triglyme | 1/0.524673379379213/0.391498881431767/0.138164169892835 | [6 empty] | 80 | 0.0134 |  | 2019-03-18 | [6 empty] | liquid
6261 | 10.1016/0378-7753(91)80004-H | LiAsF6/Sulfolane/PC | 1/0.524673379379213/0.590165540209619 | [6 empty] | -20 | 0.00059 |  | 2019-03-18 | [6 empty] | liquid
6262 | 10.1016/0378-7753(91)80004-H | LiAsF6/Sulfolane/PC | 1/0.524673379379213/0.590165540209619 | [6 empty] | -10 | 0.001 |  | 2019-03-18 | [6 empty] | liquid
6263 | 10.1016/0378-7753(91)80004-H | LiAsF6/Sulfolane/PC | 1/0.524673379379213/0.590165540209619 | [6 empty] | 0 | 0.00167 |  | 2019-03-18 | [6 empty] | liquid
6264 | 10.1016/0378-7753(91)80004-H | LiAsF6/Sulfolane/PC | 1/0.524673379379213/0.590165540209619 | [6 empty] | 20 | 0.00353 |  | 2019-03-18 | [6 empty] | liquid
6265 | 10.1016/0378-7753(91)80004-H | LiAsF6/Sulfolane/PC | 1/0.524673379379213/0.590165540209619 | [6 empty] | 40 | 0.00593 |  | 2019-03-18 | [6 empty] | liquid
6266 | 10.1016/0378-7753(91)80004-H | LiAsF6/Sulfolane/PC | 1/0.524673379379213/0.590165540209619 | [6 empty] | 60 | 0.00896 |  | 2019-03-18 | [6 empty] | liquid
6267 | 10.1016/0378-7753(91)80004-H | LiAsF6/Sulfolane/PC | 1/0.524673379379213/0.590165540209619 | [6 empty] | 80 | 0.0126 |  | 2019-03-18 | [6 empty] | liquid
6268 | 10.1016/0378-7753(91)80004-H | LiAsF6/Sulfolane/PC/Triglyme | 1/0.472206041441291/0.118033108041924/0.248695505807103 | [6 empty] | -20 | 0.00044 |  | 2019-03-18 | [6 empty] | liquid
6269 | 10.1016/0378-7753(91)80004-H | LiAsF6/Sulfolane/PC/Triglyme | 1/0.472206041441291/0.118033108041924/0.248695505807103 | [6 empty] | -10 | 0.00087 |  | 2019-03-18 | [6 empty] | liquid
6270 | 10.1016/0378-7753(91)80004-H | LiAsF6/Sulfolane/PC/Triglyme | 1/0.472206041441291/0.118033108041924/0.248695505807103 | [6 empty] | 0 | 0.00146 |  | 2019-03-18 | [6 empty] | liquid
6271 | 10.1016/0378-7753(91)80004-H | LiAsF6/Sulfolane/PC/Triglyme | 1/0.472206041441291/0.118033108041924/0.248695505807103 | [6 empty] | 20 | 0.00317 |  | 2019-03-18 | [6 empty] | liquid
6272 | 10.1016/0378-7753(91)80004-H | LiAsF6/Sulfolane/PC/Triglyme | 1/0.472206041441291/0.118033108041924/0.248695505807103 | [6 empty] | 40 | 0.00552 |  | 2019-03-18 | [6 empty] | liquid
6273 | 10.1016/0378-7753(91)80004-H | LiAsF6/Sulfolane/PC/Triglyme | 1/0.472206041441291/0.118033108041924/0.248695505807103 | [6 empty] | 60 | 0.00832 |  | 2019-03-18 | [6 empty] | liquid
6274 | 10.1016/0378-7753(91)80004-H | LiAsF6/Sulfolane/PC/Triglyme | 1/0.472206041441291/0.118033108041924/0.248695505807103 | [6 empty] | 80 | 0.01152 |  | 2019-03-18 | [6 empty] | liquid
6275 | 10.1016/0378-7753(91)80004-H | LiAsF6/Sulfolane/Pseudocumene/Triglyme | 0.75/0.524673379379213/0.183028286189684/0.138164169892835 | [6 empty] | -10 | 0.00091 |  | 2019-03-18 | [6 empty] | liquid
6276 | 10.1016/0378-7753(91)80004-H | LiAsF6/Sulfolane/Pseudocumene/Triglyme | 0.75/0.524673379379213/0.183028286189684/0.138164169892835 | [6 empty] | 0 | 0.00129 |  | 2019-03-18 | [6 empty] | liquid
6277 | 10.1016/0378-7753(91)80004-H | LiAsF6/Sulfolane/Pseudocumene/Triglyme | 0.75/0.524673379379213/0.183028286189684/0.138164169892835 | [6 empty] | 20 | 0.00268 |  | 2019-03-18 | [6 empty] | liquid
6278 | 10.1016/0378-7753(91)80004-H | LiAsF6/Sulfolane/Pseudocumene/Triglyme | 0.75/0.524673379379213/0.183028286189684/0.138164169892835 | [6 empty] | 40 | 0.00449 |  | 2019-03-18 | [6 empty] | liquid
6279 | 10.1016/0378-7753(91)80004-H | LiAsF6/Sulfolane/Pseudocumene/Triglyme | 0.75/0.524673379379213/0.183028286189684/0.138164169892835 | [6 empty] | 60 | 0.00664 |  | 2019-03-18 | [6 empty] | liquid
6280 | 10.1016/0378-7753(91)80004-H | LiAsF6/Sulfolane/Pseudocumene/Triglyme | 0.75/0.524673379379213/0.183028286189684/0.138164169892835 | [6 empty] | 80 | 0.00901 |  | 2019-03-18 | [6 empty] | liquid
6281 | 10.1016/0378-7753(91)80004-H | LiAsF6/Sulfolane/Tetraglyme | 0.5/0.524673379379213/0.227190930358107 | [6 empty] | -30 | 9e-05 |  | 2019-03-18 | [6 empty] | liquid
6282 | 10.1016/0378-7753(91)80004-H | LiAsF6/Sulfolane/Tetraglyme | 0.5/0.524673379379213/0.227190930358107 | [6 empty] | -20 | 0.00022 |  | 2019-03-18 | [6 empty] | liquid
6283 | 10.1016/0378-7753(91)80004-H | LiAsF6/Sulfolane/Tetraglyme | 0.5/0.524673379379213/0.227190930358107 | [6 empty] | -10 | 0.00043 |  | 2019-03-18 | [6 empty] | liquid
6284 | 10.1016/0378-7753(91)80004-H | LiAsF6/Sulfolane/Tetraglyme | 0.5/0.524673379379213/0.227190930358107 | [6 empty] | 0 | 0.00074 |  | 2019-03-18 | [6 empty] | liquid
6285 | 10.1016/0378-7753(91)80004-H | LiAsF6/Sulfolane/Tetraglyme | 0.5/0.524673379379213/0.227190930358107 | [6 empty] | 20 | 0.00168 |  | 2019-03-18 | [6 empty] | liquid
6286 | 10.1016/0378-7753(91)80004-H | LiAsF6/Sulfolane/Tetraglyme | 0.5/0.524673379379213/0.227190930358107 | [6 empty] | 40 | 0.00299 |  | 2019-03-18 | [6 empty] | liquid
6287 | 10.1016/0378-7753(91)80004-H | LiAsF6/Sulfolane/Tetraglyme | 0.5/0.524673379379213/0.227190930358107 | [6 empty] | 60 | 0.00467 |  | 2019-03-18 | [6 empty] | liquid
6288 | 10.1016/0378-7753(91)80004-H | LiAsF6/Sulfolane/Tetraglyme | 0.5/0.524673379379213/0.227190930358107 | [6 empty] | 80 | 0.00661 |  | 2019-03-18 | [6 empty] | liquid
6289 | 10.1016/0378-7753(91)80004-H | LiAsF6/Sulfolane/Tetraglyme | 0.75/0.524673379379213/0.227190930358107 | [6 empty] | -40 | 3e-05 |  | 2019-03-18 | [6 empty] | liquid
6290 | 10.1016/0378-7753(91)80004-H | LiAsF6/Sulfolane/Tetraglyme | 0.75/0.524673379379213/0.227190930358107 | [6 empty] | -30 | 8e-05 |  | 2019-03-18 | [6 empty] | liquid
6291 | 10.1016/0378-7753(91)80004-H | LiAsF6/Sulfolane/Tetraglyme | 0.75/0.524673379379213/0.227190930358107 | [6 empty] | -20 | 0.0002 |  | 2019-03-18 | [6 empty] | liquid
6292 | 10.1016/0378-7753(91)80004-H | LiAsF6/Sulfolane/Tetraglyme | 0.75/0.524673379379213/0.227190930358107 | [6 empty] | -10 | 0.00043 |  | 2019-03-18 | [6 empty] | liquid
6293 | 10.1016/0378-7753(91)80004-H | LiAsF6/Sulfolane/Tetraglyme | 0.75/0.524673379379213/0.227190930358107 | [6 empty] | 0 | 0.00073 |  | 2019-03-18 | [6 empty] | liquid
6294 | 10.1016/0378-7753(91)80004-H | LiAsF6/Sulfolane/Tetraglyme | 0.75/0.524673379379213/0.227190930358107 | [6 empty] | 20 | 0.00183 |  | 2019-03-18 | [6 empty] | liquid
6295 | 10.1016/0378-7753(91)80004-H | LiAsF6/Sulfolane/Tetraglyme | 0.75/0.524673379379213/0.227190930358107 | [6 empty] | 40 | 0.00344 |  | 2019-03-18 | [6 empty] | liquid
6296 | 10.1016/0378-7753(91)80004-H | LiAsF6/Sulfolane/Tetraglyme | 0.75/0.524673379379213/0.227190930358107 | [6 empty] | 60 | 0.00552 |  | 2019-03-18 | [6 empty] | liquid
6297 | 10.1016/0378-7753(91)80004-H | LiAsF6/Sulfolane/Tetraglyme | 0.75/0.524673379379213/0.227190930358107 | [6 empty] | 80 | 0.00796 |  | 2019-03-18 | [6 empty] | liquid
6298 | 10.1016/0378-7753(91)80004-H | LiAsF6/Sulfolane/Tetraglyme | 1/0.262336689689606/0.34078639553716 | [6 empty] | -20 | 0.00019 |  | 2019-03-18 | [6 empty] | liquid
6299 | 10.1016/0378-7753(91)80004-H | LiAsF6/Sulfolane/Tetraglyme | 1/0.262336689689606/0.34078639553716 | [6 empty] | -10 | 0.00042 |  | 2019-03-18 | [6 empty] | liquid
6300 | 10.1016/0378-7753(91)80004-H | LiAsF6/Sulfolane/Tetraglyme | 1/0.262336689689606/0.34078639553716 | [6 empty] | 0 | 0.00076 |  | 2019-03-18 | [6 empty] | liquid
6301 | 10.1016/0378-7753(91)80004-H | LiAsF6/Sulfolane/Tetraglyme | 1/0.262336689689606/0.34078639553716 | [6 empty] | 20 | 0.00193 |  | 2019-03-18 | [6 empty] | liquid
6302 | 10.1016/0378-7753(91)80004-H | LiAsF6/Sulfolane/Tetraglyme | 1/0.262336689689606/0.34078639553716 | [6 empty] | 40 | 0.00367 |  | 2019-03-18 | [6 empty] | liquid
6303 | 10.1016/0378-7753(91)80004-H | LiAsF6/Sulfolane/Tetraglyme | 1/0.262336689689606/0.34078639553716 | [6 empty] | 60 | 0.00593 |  | 2019-03-18 | [6 empty] | liquid
6304 | 10.1016/0378-7753(91)80004-H | LiAsF6/Sulfolane/Tetraglyme | 1/0.262336689689606/0.34078639553716 | [6 empty] | 80 | 0.00864 |  | 2019-03-18 | [6 empty] | liquid
6305 | 10.1016/0378-7753(91)80004-H | LiAsF6/Sulfolane/Tetraglyme | 1/0.524673379379213/0.227190930358107 | [6 empty] | -40 | 2e-05 |  | 2019-03-18 | [6 empty] | liquid
6306 | 10.1016/0378-7753(91)80004-H | LiAsF6/Sulfolane/Tetraglyme | 1/0.524673379379213/0.227190930358107 | [6 empty] | -30 | 6e-05 |  | 2019-03-18 | [6 empty] | liquid
6307 | 10.1016/0378-7753(91)80004-H | LiAsF6/Sulfolane/Tetraglyme | 1/0.524673379379213/0.227190930358107 | [6 empty] | -20 | 0.00016 |  | 2019-03-18 | [6 empty] | liquid
6308 | 10.1016/0378-7753(91)80004-H | LiAsF6/Sulfolane/Tetraglyme | 1/0.524673379379213/0.227190930358107 | [6 empty] | -10 | 0.00036 |  | 2019-03-18 | [6 empty] | liquid
6309 | 10.1016/0378-7753(91)80004-H | LiAsF6/Sulfolane/Tetraglyme | 1/0.524673379379213/0.227190930358107 | [6 empty] | 0 | 0.00066 |  | 2019-03-18 | [6 empty] | liquid
6310 | 10.1016/0378-7753(91)80004-H | LiAsF6/Sulfolane/Tetraglyme | 1/0.524673379379213/0.227190930358107 | [6 empty] | 20 | 0.00175 |  | 2019-03-18 | [6 empty] | liquid
6311 | 10.1016/0378-7753(91)80004-H | LiAsF6/Sulfolane/Tetraglyme | 1/0.524673379379213/0.227190930358107 | [6 empty] | 40 | 0.0035 |  | 2019-03-18 | [6 empty] | liquid
6312 | 10.1016/0378-7753(91)80004-H | LiAsF6/Sulfolane/Tetraglyme | 1/0.524673379379213/0.227190930358107 | [6 empty] | 60 | 0.00581 |  | 2019-03-18 | [6 empty] | liquid
6313 | 10.1016/0378-7753(91)80004-H | LiAsF6/Sulfolane/Tetraglyme | 1/0.524673379379213/0.227190930358107 | [6 empty] | 80 | 0.00866 |  | 2019-03-18 | [6 empty] | liquid
6314 | 10.1016/0378-7753(91)80004-H | LiAsF6/Sulfolane/Toluene/Triglyme | 0.75/0.524673379379213/0.236053831126547/0.138164169892835 | [6 empty] | -20 | 0.00083 |  | 2019-03-18 | [6 empty] | liquid
6315 | 10.1016/0378-7753(91)80004-H | LiAsF6/Sulfolane/Toluene/Triglyme | 0.75/0.524673379379213/0.236053831126547/0.138164169892835 | [6 empty] | -10 | 0.00134 |  | 2019-03-18 | [6 empty] | liquid
6316 | 10.1016/0378-7753(91)80004-H | LiAsF6/Sulfolane/Toluene/Triglyme | 0.75/0.524673379379213/0.236053831126547/0.138164169892835 | [6 empty] | 0 | 0.00196 |  | 2019-03-18 | [6 empty] | liquid
6317 | 10.1016/0378-7753(91)80004-H | LiAsF6/Sulfolane/Toluene/Triglyme | 0.75/0.524673379379213/0.236053831126547/0.138164169892835 | [6 empty] | 20 | 0.00373 |  | 2019-03-18 | [6 empty] | liquid
6318 | 10.1016/0378-7753(91)80004-H | LiAsF6/Sulfolane/Toluene/Triglyme | 0.75/0.524673379379213/0.236053831126547/0.138164169892835 | [6 empty] | 40 | 0.00581 |  | 2019-03-18 | [6 empty] | liquid
6319 | 10.1016/0378-7753(91)80004-H | LiAsF6/Sulfolane/Toluene/Triglyme | 0.75/0.524673379379213/0.236053831126547/0.138164169892835 | [6 empty] | 60 | 0.00823 |  | 2019-03-18 | [6 empty] | liquid
6320 | 10.1016/0378-7753(91)80004-H | LiAsF6/Sulfolane/Toluene/Triglyme | 0.75/0.524673379379213/0.236053831126547/0.138164169892835 | [6 empty] | 80 | 0.01082 |  | 2019-03-18 | [6 empty] | liquid
6321 | 10.1016/0378-7753(91)80004-H | LiAsF6/Sulfolane/Toluene/Triglyme | 1/0.262336689689606/0.472107662253093/0.138164169892835 | [6 empty] | -20 | 0.00143 |  | 2019-03-18 | [6 empty] | liquid
6322 | 10.1016/0378-7753(91)80004-H | LiAsF6/Sulfolane/Toluene/Triglyme | 1/0.262336689689606/0.472107662253093/0.138164169892835 | [6 empty] | -10 | 0.00211 |  | 2019-03-18 | [6 empty] | liquid
6323 | 10.1016/0378-7753(91)80004-H | LiAsF6/Sulfolane/Toluene/Triglyme | 1/0.262336689689606/0.472107662253093/0.138164169892835 | [6 empty] | 0 | 0.00288 |  | 2019-03-18 | [6 empty] | liquid
6324 | 10.1016/0378-7753(91)80004-H | LiAsF6/Sulfolane/Toluene/Triglyme | 1/0.262336689689606/0.472107662253093/0.138164169892835 | [6 empty] | 20 | 0.00485 |  | 2019-03-18 | [6 empty] | liquid
6325 | 10.1016/0378-7753(91)80004-H | LiAsF6/Sulfolane/Toluene/Triglyme | 1/0.262336689689606/0.472107662253093/0.138164169892835 | [6 empty] | 40 | 0.00703 |  | 2019-03-18 | [6 empty] | liquid
6326 | 10.1016/0378-7753(91)80004-H | LiAsF6/Sulfolane/Toluene/Triglyme | 1/0.262336689689606/0.472107662253093/0.138164169892835 | [6 empty] | 60 | 0.00938 |  | 2019-03-18 | [6 empty] | liquid
6327 | 10.1016/0378-7753(91)80004-H | LiAsF6/Sulfolane/Toluene/Triglyme | 1/0.262336689689606/0.472107662253093/0.138164169892835 | [6 empty] | 80 | 0.01175 |  | 2019-03-18 | [6 empty] | liquid
6328 | 10.1016/0378-7753(91)80004-H | LiAsF6/Sulfolane/Toluene | 1/0.734542731130898/0.283264597351856 | [6 empty] | 20 | 0.00323 |  | 2019-03-18 | [6 empty] | liquid
6329 | 10.1016/0378-7753(91)80004-H | LiAsF6/Sulfolane/Toluene | 1/0.734542731130898/0.283264597351856 | [6 empty] | 40 | 0.00506 |  | 2019-03-18 | [6 empty] | liquid
6330 | 10.1016/0378-7753(91)80004-H | LiAsF6/Sulfolane/Toluene | 1/0.734542731130898/0.283264597351856 | [6 empty] | 60 | 0.00729 |  | 2019-03-18 | [6 empty] | liquid
6331 | 10.1016/0378-7753(91)80004-H | LiAsF6/Sulfolane/Toluene | 1/0.734542731130898/0.283264597351856 | [6 empty] | 80 | 0.0097 |  | 2019-03-18 | [6 empty] | liquid
6332 | 10.1016/0378-7753(91)80004-H | LiAsF6/Sulfolane/Triglyme | 0.5/0.524673379379213/0.27632833978567 | [6 empty] | -20 | 0.00036 |  | 2019-03-18 | [6 empty] | liquid
6333 | 10.1016/0378-7753(91)80004-H | LiAsF6/Sulfolane/Triglyme | 0.5/0.524673379379213/0.27632833978567 | [6 empty] | -10 | 0.00075 |  | 2019-03-18 | [6 empty] | liquid
6334 | 10.1016/0378-7753(91)80004-H | LiAsF6/Sulfolane/Triglyme | 0.5/0.524673379379213/0.27632833978567 | [6 empty] | 0 | 0.00105 |  | 2019-03-18 | [6 empty] | liquid
6335 | 10.1016/0378-7753(91)80004-H | LiAsF6/Sulfolane/Triglyme | 0.5/0.524673379379213/0.27632833978567 | [6 empty] | 20 | 0.00219 |  | 2019-03-18 | [6 empty] | liquid
6336 | 10.1016/0378-7753(91)80004-H | LiAsF6/Sulfolane/Triglyme | 0.5/0.524673379379213/0.27632833978567 | [6 empty] | 40 | 0.0037 |  | 2019-03-18 | [6 empty] | liquid
6337 | 10.1016/0378-7753(91)80004-H | LiAsF6/Sulfolane/Triglyme | 0.5/0.524673379379213/0.27632833978567 | [6 empty] | 60 | 0.00578 |  | 2019-03-18 | [6 empty] | liquid
6338 | 10.1016/0378-7753(91)80004-H | LiAsF6/Sulfolane/Triglyme | 0.5/0.524673379379213/0.27632833978567 | [6 empty] | 80 | 0.0079 |  | 2019-03-18 | [6 empty] | liquid
6339 | 10.1016/0378-7753(91)80004-H | LiAsF6/Sulfolane/Triglyme | 0.75/0.524673379379213/0.27632833978567 | [6 empty] | -40 | 5e-05 |  | 2019-03-18 | [6 empty] | liquid
6340 | 10.1016/0378-7753(91)80004-H | LiAsF6/Sulfolane/Triglyme | 0.75/0.524673379379213/0.27632833978567 | [6 empty] | -30 | 0.00017 |  | 2019-03-18 | [6 empty] | liquid
6341 | 10.1016/0378-7753(91)80004-H | LiAsF6/Sulfolane/Triglyme | 0.75/0.524673379379213/0.27632833978567 | [6 empty] | -20 | 0.0004 |  | 2019-03-18 | [6 empty] | liquid
6342 | 10.1016/0378-7753(91)80004-H | LiAsF6/Sulfolane/Triglyme | 0.75/0.524673379379213/0.27632833978567 | [6 empty] | -10 | 0.00068 |  | 2019-03-18 | [6 empty] | liquid
6343 | 10.1016/0378-7753(91)80004-H | LiAsF6/Sulfolane/Triglyme | 0.75/0.524673379379213/0.27632833978567 | [6 empty] | 0 | 0.0011 |  | 2019-03-18 | [6 empty] | liquid
6344 | 10.1016/0378-7753(91)80004-H | LiAsF6/Sulfolane/Triglyme | 0.75/0.524673379379213/0.27632833978567 | [6 empty] | 20 | 0.00248 |  | 2019-03-18 | [6 empty] | liquid
6345 | 10.1016/0378-7753(91)80004-H | LiAsF6/Sulfolane/Triglyme | 0.75/0.524673379379213/0.27632833978567 | [6 empty] | 40 | 0.00429 |  | 2019-03-18 | [6 empty] | liquid
6346 | 10.1016/0378-7753(91)80004-H | LiAsF6/Sulfolane/Triglyme | 0.75/0.524673379379213/0.27632833978567 | [6 empty] | 60 | 0.00664 |  | 2019-03-18 | [6 empty] | liquid
6347 | 10.1016/0378-7753(91)80004-H | LiAsF6/Sulfolane/Triglyme | 0.75/0.524673379379213/0.27632833978567 | [6 empty] | 80 | 0.00923 |  | 2019-03-18 | [6 empty] | liquid
6348 | 10.1016/0378-7753(91)80004-H | LiAsF6/Sulfolane/Triglyme | 1/0.524673379379213/0.27632833978567 | [6 empty] | -30 | 0.00014 |  | 2019-03-18 | [6 empty] | liquid
6349 | 10.1016/0378-7753(91)80004-H | LiAsF6/Sulfolane/Triglyme | 1/0.524673379379213/0.27632833978567 | [6 empty] | -20 | 0.00032 |  | 2019-03-18 | [6 empty] | liquid
6350 | 10.1016/0378-7753(91)80004-H | LiAsF6/Sulfolane/Triglyme | 1/0.524673379379213/0.27632833978567 | [6 empty] | -10 | 0.00063 |  | 2019-03-18 | [6 empty] | liquid
6351 | 10.1016/0378-7753(91)80004-H | LiAsF6/Sulfolane/Triglyme | 1/0.524673379379213/0.27632833978567 | [6 empty] | 0 | 0.00105 |  | 2019-03-18 | [6 empty] | liquid
6352 | 10.1016/0378-7753(91)80004-H | LiAsF6/Sulfolane/Triglyme | 1/0.524673379379213/0.27632833978567 | [6 empty] | 20 | 0.00247 |  | 2019-03-18 | [6 empty] | liquid
6353 | 10.1016/0378-7753(91)80004-H | LiAsF6/Sulfolane/Triglyme | 1/0.524673379379213/0.27632833978567 | [6 empty] | 40 | 0.00445 |  | 2019-03-18 | [6 empty] | liquid
6354 | 10.1016/0378-7753(91)80004-H | LiAsF6/Sulfolane/Triglyme | 1/0.524673379379213/0.27632833978567 | [6 empty] | 60 | 0.00697 |  | 2019-03-18 | [6 empty] | liquid
6355 | 10.1016/0378-7753(91)80004-H | LiAsF6/Sulfolane/Triglyme | 1/0.524673379379213/0.27632833978567 | [6 empty] | 80 | 0.00989 |  | 2019-03-18 | [6 empty] | liquid
6356 | 10.1016/0378-7753(91)80004-H | LiAsF6/Sulfolane/Triglyme | 1.5/0.524673379379213/0.27632833978567 | [6 empty] | -40 | 1e-05 |  | 2019-03-18 | [6 empty] | liquid
6357 | 10.1016/0378-7753(91)80004-H | LiAsF6/Sulfolane/Triglyme | 1.5/0.524673379379213/0.27632833978567 | [6 empty] | -20 | 0.00016 |  | 2019-03-18 | [6 empty] | liquid
6358 | 10.1016/0378-7753(91)80004-H | LiAsF6/Sulfolane/Triglyme | 1.5/0.524673379379213/0.27632833978567 | [6 empty] | 0 | 0.00068 |  | 2019-03-18 | [6 empty] | liquid
6359 | 10.1016/0378-7753(91)80004-H | LiAsF6/Sulfolane/Triglyme | 1.5/0.524673379379213/0.27632833978567 | [6 empty] | 20 | 0.00187 |  | 2019-03-18 | [6 empty] | liquid
6360 | 10.1016/0378-7753(91)80004-H | LiAsF6/Sulfolane/Triglyme | 1.5/0.524673379379213/0.27632833978567 | [6 empty] | 40 | 0.00382 |  | 2019-03-18 | [6 empty] | liquid
6361 | 10.1016/0378-7753(91)80004-H | LiAsF6/Sulfolane/Triglyme | 1.5/0.524673379379213/0.27632833978567 | [6 empty] | 60 | 0.00655 |  | 2019-03-18 | [6 empty] | liquid
6362 | 10.1016/0378-7753(91)80004-H | LiAsF6/Sulfolane/Triglyme | 1.5/0.524673379379213/0.27632833978567 | [6 empty] | 80 | 0.00986 |  | 2019-03-18 | [6 empty] | liquid
6363 | 10.1016/0378-7753(91)80004-H | LiAsF6/Sulfolane/Triglyme/m-Xylene | 0.75/0.524673379379213/0.138164169892835/0.202524491333836 | [6 empty] | -30 | 0.00037 |  | 2019-03-18 | [6 empty] | liquid
6364 | 10.1016/0378-7753(91)80004-H | LiAsF6/Sulfolane/Triglyme/m-Xylene | 0.75/0.524673379379213/0.138164169892835/0.202524491333836 | [6 empty] | -20 | 0.00048 |  | 2019-03-18 | [6 empty] | liquid
6365 | 10.1016/0378-7753(91)80004-H | LiAsF6/Sulfolane/Triglyme/m-Xylene | 0.75/0.524673379379213/0.138164169892835/0.202524491333836 | [6 empty] | -10 | 0.00134 |  | 2019-03-18 | [6 empty] | liquid
6366 | 10.1016/0378-7753(91)80004-H | LiAsF6/Sulfolane/Triglyme/m-Xylene | 0.75/0.524673379379213/0.138164169892835/0.202524491333836 | [6 empty] | 0 | 0.00171 |  | 2019-03-18 | [6 empty] | liquid
6367 | 10.1016/0378-7753(91)80004-H | LiAsF6/Sulfolane/Triglyme/m-Xylene | 0.75/0.524673379379213/0.138164169892835/0.202524491333836 | [6 empty] | 20 | 0.00335 |  | 2019-03-18 | [6 empty] | liquid
6368 | 10.1016/0378-7753(91)80004-H | LiAsF6/Sulfolane/Triglyme/m-Xylene | 0.75/0.524673379379213/0.138164169892835/0.202524491333836 | [6 empty] | 40 | 0.0053 |  | 2019-03-18 | [6 empty] | liquid
6369 | 10.1016/0378-7753(91)80004-H | LiAsF6/Sulfolane/Triglyme/m-Xylene | 0.75/0.524673379379213/0.138164169892835/0.202524491333836 | [6 empty] | 60 | 0.00766 |  | 2019-03-18 | [6 empty] | liquid
6370 | 10.1016/0378-7753(91)80004-H | LiAsF6/Sulfolane/Triglyme/m-Xylene | 0.75/0.524673379379213/0.138164169892835/0.202524491333836 | [6 empty] | 80 | 0.01016 |  | 2019-03-18 | [6 empty] | liquid
6371 | 10.1016/0378-7753(91)80004-H | LiAsF6/Sulfolane/Triglyme/o-Xylene | 0.75/0.524673379379213/0.138164169892835/0.20723436322532 | [6 empty] | -30 | 0.00027 |  | 2019-03-18 | [6 empty] | liquid
6372 | 10.1016/0378-7753(91)80004-H | LiAsF6/Sulfolane/Triglyme/o-Xylene | 0.75/0.524673379379213/0.138164169892835/0.20723436322532 | [6 empty] | -20 | 0.00052 |  | 2019-03-18 | [6 empty] | liquid
6373 | 10.1016/0378-7753(91)80004-H | LiAsF6/Sulfolane/Triglyme/o-Xylene | 0.75/0.524673379379213/0.138164169892835/0.20723436322532 | [6 empty] | -10 | 0.00091 |  | 2019-03-18 | [6 empty] | liquid
6374 | 10.1016/0378-7753(91)80004-H | LiAsF6/Sulfolane/Triglyme/o-Xylene | 0.75/0.524673379379213/0.138164169892835/0.20723436322532 | [6 empty] | 0 | 0.00139 |  | 2019-03-18 | [6 empty] | liquid
6375 | 10.1016/0378-7753(91)80004-H | LiAsF6/Sulfolane/Triglyme/o-Xylene | 0.75/0.524673379379213/0.138164169892835/0.20723436322532 | [6 empty] | 20 | 0.00285 |  | 2019-03-18 | [6 empty] | liquid
6376 | 10.1016/0378-7753(91)80004-H | LiAsF6/Sulfolane/Triglyme/o-Xylene | 0.75/0.524673379379213/0.138164169892835/0.20723436322532 | [6 empty] | 40 | 0.0047 |  | 2019-03-18 | [6 empty] | liquid
6377 | 10.1016/0378-7753(91)80004-H | LiAsF6/Sulfolane/Triglyme/o-Xylene | 0.75/0.524673379379213/0.138164169892835/0.20723436322532 | [6 empty] | 60 | 0.00693 |  | 2019-03-18 | [6 empty] | liquid
6378 | 10.1016/0378-7753(91)80004-H | LiAsF6/Sulfolane/Triglyme/o-Xylene | 0.75/0.524673379379213/0.138164169892835/0.20723436322532 | [6 empty] | 80 | 0.00934 |  | 2019-03-18 | [6 empty] | liquid
6379 | 10.1016/j.ssi.2009.10.015 | 4/20190319_4_DL1 |  | 0.502/0.1851 | [5 empty] | 69.72275 | 0.0003269271 |  | 2019-03-18 | [6 empty] | liquid
6380 | 10.1016/j.ssi.2009.10.015 | 4/20190319_4_DL1 |  | 0.502/0.1851 | [5 empty] | 59.76332 | 0.0001471059 |  | 2019-03-18 | [6 empty] | liquid
6381 | 10.1016/j.ssi.2009.10.015 | 4/20190319_4_DL1 |  | 0.502/0.1851 | [5 empty] | 49.86654 | 2.725541e-05 |  | 2019-03-18 | [6 empty] | liquid
6382 | 10.1016/j.ssi.2009.10.015 | 4/20190319_4_DL1 |  | 0.502/0.1851 | [5 empty] | 39.89565 | 4.960991e-06 |  | 2019-03-18 | [6 empty] | liquid
6383 | 10.1016/j.ssi.2009.10.015 | 4/20190319_4_DL1 |  | 0.502/0.1851 | [5 empty] | 29.86201 | 8.411152e-07 |  | 2019-03-18 | [6 empty] | liquid
6384 | 10.1016/j.ssi.2009.10.015 | 4/20190319_4_DL1 |  | 0.502/0.1851 | [5 empty] | 24.68447 | 2.952126e-07 |  | 2019-03-18 | [6 empty] | liquid
6385 | 10.1016/j.ssi.2009.10.015 | 4/20190319_4_DL1 |  | 0.503/0.1452 | [5 empty] | 70.14481 | 0.0002991681 |  | 2019-03-18 | [6 empty] | liquid
6386 | 10.1016/j.ssi.2009.10.015 | 4/20190319_4_DL1 |  | 0.503/0.1452 | [5 empty] | 59.76332 | 0.0001788169 |  | 2019-03-18 | [6 empty] | liquid
6387 | 10.1016/j.ssi.2009.10.015 | 4/20190319_4_DL1 |  | 0.503/0.1452 | [5 empty] | 49.86654 | 4.400938e-05 |  | 2019-03-18 | [6 empty] | liquid
6388 | 10.1016/j.ssi.2009.10.015 | 4/20190319_4_DL1 |  | 0.503/0.1452 | [5 empty] | 39.95422 | 1.026977e-05 |  | 2019-03-18 | [6 empty] | liquid
6389 | 10.1016/j.ssi.2009.10.015 | 4/20190319_4_DL1 |  | 0.503/0.1452 | [5 empty] | 29.91689 | 2.154435e-06 |  | 2019-03-18 | [6 empty] | liquid
6390 | 10.1016/j.ssi.2009.10.015 | 4/20190319_4_DL1 |  | 0.503/0.1452 | [5 empty] | 24.79053 | 9.694212e-07 |  | 2019-03-18 | [6 empty] | liquid
6391 | 10.1016/j.ssi.2009.10.015 | 4/20190319_4_DL1 |  | 0.506/0.1213 | [5 empty] | 69.65251 | 0.0004191319 |  | 2019-03-18 | [6 empty] | liquid
6392 | 10.1016/j.ssi.2009.10.015 | 4/20190319_4_DL1 |  | 0.506/0.1213 | [5 empty] | 59.63091 | 0.0002060941 |  | 2019-03-18 | [6 empty] | liquid
6393 | 10.1016/j.ssi.2009.10.015 | 4/20190319_4_DL1 |  | 0.506/0.1213 | [5 empty] | 50.17861 | 3.556802e-05 |  | 2019-03-18 | [6 empty] | liquid
6394 | 10.1016/j.ssi.2009.10.015 | 4/20190319_4_DL1 |  | 0.506/0.1213 | [5 empty] | 39.83709 | 8.299944e-06 |  | 2019-03-18 | [6 empty] | liquid
6395 | 10.1016/j.ssi.2009.10.015 | 4/20190319_4_DL1 |  | 0.506/0.1213 | [5 empty] | 29.80715 | 2.193009e-06 |  | 2019-03-18 | [6 empty] | liquid
6396 | 10.1016/j.ssi.2009.10.015 | 4/20190319_4_DL1 |  | 0.506/0.1213 | [5 empty] | 24.68447 | 9.867784e-07 |  | 2019-03-18 | [6 empty] | liquid
6397 | 10.1016/j.ssi.2009.10.015 | 4/20190319_4_BEP/20190319_4_DL1 |  | 0.502/0.202/0.1456 | [5 empty] | 69.75739 | 0.0005674488 |  | 2019-03-18 | [6 empty] | liquid
6398 | 10.1016/j.ssi.2009.10.015 | 4/20190319_4_BEP/20190319_4_DL1 |  | 0.502/0.202/0.1456 | [5 empty] | 59.74074 | 0.000395238 |  | 2019-03-18 | [6 empty] | liquid
6399 | 10.1016/j.ssi.2009.10.015 | 4/20190319_4_BEP/20190319_4_DL1 |  | 0.502/0.202/0.1456 | [5 empty] | 50.05442 | 9.190746e-05 |  | 2019-03-18 | [6 empty] | liquid
6400 | 10.1016/j.ssi.2009.10.015 | 4/20190319_4_BEP/20190319_4_DL1 |  | 0.502/0.202/0.1456 | [5 empty] | 39.85161 | 1.827175e-05 |  | 2019-03-18 | [6 empty] | liquid
6401 | 10.1016/j.ssi.2009.10.015 | 4/20190319_4_BEP/20190319_4_DL1 |  | 0.502/0.202/0.1456 | [5 empty] | 29.74955 | 8.345761e-06 |  | 2019-03-18 | [6 empty] | liquid
6402 | 10.1016/j.ssi.2009.10.015 | 4/20190319_4_BEP/20190319_4_DL1 |  | 0.502/0.202/0.1456 | [5 empty] | 24.86325 | 3.858224e-06 |  | 2019-03-18 | [6 empty] | liquid
6403 | 10.1016/j.ssi.2009.10.015 | 4/20190319_4_BEP/20190319_4_DL1 |  | 0.504/0.402/0.1461 | [5 empty] | 69.6904 | 0.0007135151 |  | 2019-03-18 | [6 empty] | liquid
6404 | 10.1016/j.ssi.2009.10.015 | 4/20190319_4_BEP/20190319_4_DL1 |  | 0.504/0.402/0.1461 | [5 empty] | 59.67761 | 0.0004567577 |  | 2019-03-18 | [6 empty] | liquid
6405 | 10.1016/j.ssi.2009.10.015 | 4/20190319_4_BEP/20190319_4_DL1 |  | 0.504/0.402/0.1461 | [5 empty] | 49.99491 | 0.0001600252 |  | 2019-03-18 | [6 empty] | liquid
6406 | 10.1016/j.ssi.2009.10.015 | 4/20190319_4_BEP/20190319_4_DL1 |  | 0.504/0.402/0.1461 | [5 empty] | 39.79579 | 4.000315e-05 |  | 2019-03-18 | [6 empty] | liquid
6407 | 10.1016/j.ssi.2009.10.015 | 4/20190319_4_BEP/20190319_4_DL1 |  | 0.504/0.402/0.1461 | [5 empty] | 29.90647 | 1.335532e-05 |  | 2019-03-18 | [6 empty] | liquid
6408 | 10.1016/j.ssi.2009.10.015 | 4/20190319_4_BEP/20190319_4_DL1 |  | 0.504/0.402/0.1461 | [5 empty] | 24.96449 | 7.952864e-06 |  | 2019-03-18 | [6 empty] | liquid
6409 | 10.1016/j.ssi.2009.10.015 | 4/20190319_4_BEP/20190319_4_DL1 |  | 0.503/0.504/0.1454 | [5 empty] | 69.8244 | 0.0006637271 |  | 2019-03-18 | [6 empty] | liquid
6410 | 10.1016/j.ssi.2009.10.015 | 4/20190319_4_BEP/20190319_4_DL1 |  | 0.503/0.504/0.1454 | [5 empty] | 59.8039 | 0.0004197944 |  | 2019-03-18 | [6 empty] | liquid
6411 | 10.1016/j.ssi.2009.10.015 | 4/20190319_4_BEP/20190319_4_DL1 |  | 0.503/0.504/0.1454 | [5 empty] | 49.87595 | 0.0001720292 |  | 2019-03-18 | [6 empty] | liquid
6412 | 10.1016/j.ssi.2009.10.015 | 4/20190319_4_BEP/20190319_4_DL1 |  | 0.503/0.504/0.1454 | [5 empty] | 39.90744 | 4.679043e-05 |  | 2019-03-18 | [6 empty] | liquid
6413 | 10.1016/j.ssi.2009.10.015 | 4/20190319_4_BEP/20190319_4_DL1 |  | 0.503/0.504/0.1454 | [5 empty] | 29.95881 | 1.762273e-05 |  | 2019-03-18 | [6 empty] | liquid
6414 | 10.1016/j.ssi.2009.10.015 | 4/20190319_4_BEP/20190319_4_DL1 |  | 0.503/0.504/0.1454 | [5 empty] | 24.91386 | 1.183855e-05 |  | 2019-03-18 | [6 empty] | liquid
6415 | 10.1016/j.jfluchem.2011.06.041 | 4/20190319_3_salt1 | 12/1 | [6 empty] | 79.86647 | 0.0004425504 |  | 2019-03-18 | [6 empty] | liquid
6416 | 10.1016/j.jfluchem.2011.06.041 | 4/20190319_3_salt1 | 12/1 | [6 empty] | 75.10375 | 0.0004179439 |  | 2019-03-18 | [6 empty] | Tg etc. will be inputted in the future | dl1(16
6417 | 10.1016/j.jfluchem.2011.06.041 | 4/20190319_3_salt1 | 12/1 | [6 empty] | 70.31016 | 0.0003277389 |  | 2019-03-18 | [6 empty] | Tg etc. will be inputted in the future | dl1(16
6418 | 10.1016/j.jfluchem.2011.06.041 | 4/20190319_3_salt1 | 12/1 | [6 empty] | 64.95814 | 0.0002607048 |  | 2019-03-18 | [6 empty] | Tg etc. will be inputted in the future | dl1(16
6419 | 10.1016/j.jfluchem.2011.06.041 | 4/20190319_3_salt1 | 12/1 | [6 empty] | 60.14093 | 0.0002103688 |  | 2019-03-18 | [6 empty] | Tg etc. will be inputted in the future | dl1(16
6420 | 10.1016/j.jfluchem.2011.06.041 | 4/20190319_3_salt1 | 12/1 | [6 empty] | 55.1708 | 0.0001603131 |  | 2019-03-18 | [6 empty] | Tg etc. will be inputted in the future | dl1(16
6421 | 10.1016/j.jfluchem.2011.06.041 | 4/20190319_3_salt1 | 12/1 | [6 empty] | 49.78849 | 0.00010896 |  | 2019-03-18 | [6 empty] | Tg etc. will be inputted in the future | dl1(16
6422 | 10.1016/j.jfluchem.2011.06.041 | 4/20190319_3_salt1 | 12/1 | [6 empty] | 44.91732 | 5.179475e-05 |  | 2019-03-18 | [6 empty] | Tg etc. will be inputted in the future | dl1(20
6423 | 10.1016/j.jfluchem.2011.06.041 | 4/20190319_3_salt1 | 12/1 | [6 empty] | 39.99429 | 2.760538e-05 |  | 2019-03-18 | [6 empty] | Tg etc. will be inputted in the future | dl1(20
6424 | 10.1016/j.jfluchem.2011.06.041 | 4/20190319_3_salt1 | 12/1 | [6 empty] | 35.03091 | 1.389495e-05 |  | 2019-03-18 | [6 empty] | Tg etc. will be inputted in the future | dl1(20
6425 | 10.1016/j.jfluchem.2011.06.041 | 4/20190319_3_salt1 | 12/1 | [6 empty] | 29.97672 | 6.796701e-06 |  | 2019-03-18 | [6 empty] | Tg etc. will be inputted in the future | dl1(20
6426 | 10.1016/j.jfluchem.2011.06.041 | 4/20190319_3_salt1 | 12/1 | [6 empty] | 25.02623 | 3.23085e-06 |  | 2019-03-18 | [6 empty] | Tg etc. will be inputted in the future | dl1(20
6427 | 10.1016/j.jfluchem.2011.06.041 | 4/20190319_3_salt1 | 12/1 | [6 empty] | 20.00505 | 1.580366e-06 |  | 2019-03-18 | [6 empty] | Tg etc. will be inputted in the future | dl1(20
6428 | 10.1016/j.jfluchem.2011.06.041 | 4/20190319_3_salt1 | 20/1 | [6 empty] | 79.86647 | 0.0006327647 |  | 2019-03-18 | [6 empty] | Tg etc. will be inputted in the future | dl1(24
6429 | 10.1016/j.jfluchem.2011.06.041 | 4/20190319_3_salt1 | 20/1 | [6 empty] | 74.94181 | 0.000597582 |  | 2019-03-18 | [6 empty] | Tg etc. will be inputted in the future | dl1(24
6430 | 10.1016/j.jfluchem.2011.06.041 | 4/20190319_3_salt1 | 20/1 | [6 empty] | 69.83805 | 0.0005033422 |  | 2019-03-18 | [6 empty] | Tg etc. will be inputted in the future | dl1(24
6431 | 10.1016/j.jfluchem.2011.06.041 | 4/20190319_3_salt1 | 20/1 | [6 empty] | 64.65299 | 0.0004239642 |  | 2019-03-18 | [6 empty] | Tg etc. will be inputted in the future | dl1(24
6432 | 10.1016/j.jfluchem.2011.06.041 | 4/20190319_3_salt1 | 20/1 | [6 empty] | 59.9926 | 0.0003470345 |  | 2019-03-18 | [6 empty] | Tg etc. will be inputted in the future | dl1(24
6433 | 10.1016/j.jfluchem.2011.06.041 | 4/20190319_3_salt1 | 20/1 | [6 empty] | 55.02686 | 0.0002923065 |  | 2019-03-18 | [6 empty] | Tg etc. will be inputted in the future | dl1(24
6434 | 10.1016/j.jfluchem.2011.06.041 | 4/20190319_3_salt1 | 20/1 | [6 empty] | 49.92787 | 8.303375e-05 |  | 2019-03-18 | [6 empty] | Tg etc. will be inputted in the future | dl1(40
6435 | 10.1016/j.jfluchem.2011.06.041 | 4/20190319_3_salt1 | 20/1 | [6 empty] | 44.91732 | 4.239642e-05 |  | 2019-03-18 | [6 empty] | Tg etc. will be inputted in the future | dl1(40
6436 | 10.1016/j.jfluchem.2011.06.041 | 4/20190319_3_salt1 | 20/1 | [6 empty] | 39.92881 | 2.25963e-05 |  | 2019-03-18 | [6 empty] | Tg etc. will be inputted in the future | dl1(40
6437 | 10.1016/j.jfluchem.2011.06.041 | 4/20190319_3_salt1 | 20/1 | [6 empty] | 35.28487 | 1.170369e-05 |  | 2019-03-18 | [6 empty] | Tg etc. will be inputted in the future | dl1(40
6438 | 10.1016/j.jfluchem.2011.06.041 | 4/20190319_3_salt1 | 20/1 | [6 empty] | 30.0381 | 5.643555e-06 |  | 2019-03-18 | [6 empty] | Tg etc. will be inputted in the future | dl1(40
6439 | 10.1016/j.jfluchem.2011.06.041 | 4/20190319_3_salt1 | 20/1 | [6 empty] | 25.02623 | 2.760538e-06 |  | 2019-03-18 | [6 empty] | Tg etc. will be inputted in the future | dl1(40
6440 | 10.1016/j.jfluchem.2011.06.041 | 4/20190319_3_salt1 | 20/1 | [6 empty] | 20.06247 | 1.275235e-06 |  | 2019-03-18 | [6 empty] | Tg etc. will be inputted in the future | dl1(80
6441 | 10.1016/j.jfluchem.2011.06.041 | 4/20190319_3_salt1 | 30/1 | [6 empty] | 79.86647 | 0.0003674662 |  | 2019-03-18 | [6 empty] | Tg etc. will be inputted in the future | dl1(80
6442 | 10.1016/j.jfluchem.2011.06.041 | 4/20190319_3_salt1 | 30/1 | [6 empty] | 74.86089 | 0.0003781288 |  | 2019-03-18 | [6 empty] | Tg etc. will be inputted in the future | dl1(80
6443 | 10.1016/j.jfluchem.2011.06.041 | 4/20190319_3_salt1 | 30/1 | [6 empty] | 69.68097 | 0.0003277389 |  | 2019-03-18 | [6 empty] | Tg etc. will be inputted in the future | dl1(80
6444 | 10.1016/j.jfluchem.2011.06.041 | 4/20190319_3_salt1 | 30/1 | [6 empty] | 64.95814 | 0.000284064 |  | 2019-03-18 | [6 empty] | Tg etc. will be inputted in the future | dl1(80
6445 | 10.1016/j.jfluchem.2011.06.041 | 4/20190319_3_salt1 | 30/1 | [6 empty] | 60.06675 | 0.000235869 |  | 2019-03-18 | [6 empty] | Tg etc. will be inputted in the future | dl1(80
6446 | 10.1016/j.jfluchem.2011.06.041 | 4/20190319_3_salt1 | 30/1 | [6 empty] | 55.02686 | 8.918885e-05 |  | 2019-03-18 | [6 empty] | Tg etc. will be inputted in the future | dl1(100
6447 | 10.1016/j.jfluchem.2011.06.041 | 4/20190319_3_salt1 | 30/1 | [6 empty] | 49.92787 | 1.876255e-05 |  | 2019-03-18 | [6 empty] | Tg etc. will be inputted in the future | dl1(100
6448 | 10.1016/j.jfluchem.2011.06.041 | 4/20190319_3_salt1 | 30/1 | [6 empty] | 45.12017 | 1.014405e-05 |  | 2019-03-18 | [6 empty] | Tg etc. will be inputted in the future | dl1(100
6449 | 10.1016/j.jfluchem.2011.06.041 | 4/20190319_3_salt1 | 30/1 | [6 empty] | 40.0598 | 5.105926e-06 |  | 2019-03-18 | [6 empty] | Tg etc. will be inputted in the future | dl1(100
6450 | 10.1016/j.jfluchem.2011.06.041 | 4/20190319_3_salt1 | 30/1 | [6 empty] | 35.09436 | 2.881558e-06 |  | 2019-03-18 | [6 empty] | Tg etc. will be inputted in the future | dl1(100
6451 | 10.1016/j.jfluchem.2011.06.041 | 4/20190319_3_salt1 | 30/1 | [6 empty] | 29.97672 | 1.45041e-06 |  | 2019-03-18 | [6 empty] | Tg etc. will be inputted in the future | dl1(100
6452 | 10.1016/j.jfluchem.2011.06.041 | 4/20190319_3_salt1 | 30/1 | [6 empty] | 24.90751 | 7.196857e-07 |  | 2019-03-18
6453 | 10.1016/j.jfluchem.2011.06.041 | 4/20190319_3_salt1 | 30/1 | [6 empty] | 20.06247 | 4.300712e-07 |  | 2019-03-18
6454 | 10.1016/j.jfluchem.2011.06.041 | 4/20190319_3_salt2 | 14/1 | [6 empty] | 80.11637 | 0.0002292179 |  | 2019-03-18
6455 | 10.1016/j.jfluchem.2011.06.041 | 4/20190319_3_salt2 | 14/1 | [6 empty] | 70.07395 | 0.0001603131 |  | 2019-03-18
6456 | 10.1016/j.jfluchem.2011.06.041 | 4/20190319_3_salt2 | 14/1 | [6 empty] | 60.21514 | 0.0001187228 |  | 2019-03-18
6457 | 10.1016/j.jfluchem.2011.06.041 | 4/20190319_3_salt2 | 14/1 | [6 empty] | 55.1708 | 8.792237e-05 |  | 2019-03-18
6458 | 10.1016/j.jfluchem.2011.06.041 | 4/20190319_3_salt2 | 14/1 | [6 empty] | 49.92787 | 7.094661e-05 |  | 2019-03-18
6459 | 10.1016/j.jfluchem.2011.06.041 | 4/20190319_3_salt2 | 14/1 | [6 empty] | 45.45882 | 4.553917e-05 |  | 2019-03-18
6460 | 10.1016/j.jfluchem.2011.06.041 | 4/20190319_3_salt2 | 14/1 | [6 empty] | 40.19091 | 2.325196e-05 |  | 2019-03-18
6461 | 10.1016/j.jfluchem.2011.06.041 | 4/20190319_3_salt2 | 14/1 | [6 empty] | 35.28487 | 1.239275e-05 |  | 2019-03-18
6462 | 10.1016/j.jfluchem.2011.06.041 | 4/20190319_3_salt2 | 14/1 | [6 empty] | 29.97672 | 6.061899e-06 |  | 2019-03-18
6463 | 10.1016/j.jfluchem.2011.06.041 | 4/20190319_3_salt2 | 14/1 | [6 empty] | 24.96686 | 2.760538e-06 |  | 2019-03-18
6464 | 10.1016/j.jfluchem.2011.06.041 | 4/20190319_3_salt2 | 14/1 | [6 empty] | 20.17736 | 1.275235e-06 |  | 2019-03-18
6465 | 10.1016/j.jfluchem.2011.06.041 | 4/20190319_3_salt2 | 23/1 | [6 empty] | 79.94973 | 0.0002195912 |  | 2019-03-18
6466 | 10.1016/j.jfluchem.2011.06.041 | 4/20190319_3_salt2 | 23/1 | [6 empty] | 69.99528 | 0.0001557925 |  | 2019-03-18
6467 | 10.1016/j.jfluchem.2011.06.041 | 4/20190319_3_salt2 | 23/1 | [6 empty] | 60.14093 | 0.0001121216 |  | 2019-03-18
6468 | 10.1016/j.jfluchem.2011.06.041 | 4/20190319_3_salt2 | 23/1 | [6 empty] | 55.1708 | 5.254083e-05 |  | 2019-03-18
6469 | 10.1016/j.jfluchem.2011.06.041 | 4/20190319_3_salt2 | 23/1 | [6 empty] | 49.92787 | 1.369765e-05 |  | 2019-03-18
6470 | 10.1016/j.jfluchem.2011.06.041 | 4/20190319_3_salt2 | 23/1 | [6 empty] | 45.12017 | 3.421066e-06 |  | 2019-03-18
6471 | 10.1016/j.jfluchem.2011.06.041 | 4/20190319_3_salt2 | 23/1 | [6 empty] | 39.86335 | 1.697515e-06 |  | 2019-03-18
6472 | 10.1016/j.jfluchem.2011.06.041 | 4/20190319_3_salt2 | 23/1 | [6 empty] | 35.15784 | 9.858e-07 |  | 2019-03-18
6473 | 10.1016/j.jfluchem.2011.06.041 | 4/20190319_3_salt2 | 23/1 | [6 empty] | 29.97672 | 4.686056e-07 |  | 2019-03-18
6474 | 10.1016/j.jfluchem.2011.06.041 | 4/20190319_3_salt2 | 23/1 | [6 empty] | 24.90751 | 2.35869e-07 |  | 2019-03-18
6475 | 10.1016/j.jfluchem.2011.06.041 | 4/20190319_3_salt2 | 23/1 | [6 empty] | 20.06247 | 1.137367e-07 |  | 2019-03-18
6476 | 10.1016/j.jfluchem.2011.06.041 | 4/20190319_3_salt2 | 35/1 | [6 empty] | 80.11637 | 0.0003007883 |  | 2019-03-18
6477 | 10.1016/j.jfluchem.2011.06.041 | 4/20190319_3_salt2 | 35/1 | [6 empty] | 69.99528 | 0.0002195912 |  | 2019-03-18
6478 | 10.1016/j.jfluchem.2011.06.041 | 4/20190319_3_salt2 | 35/1 | [6 empty] | 60.06675 | 0.0001580366 |  | 2019-03-18
6479 | 10.1016/j.jfluchem.2011.06.041 | 4/20190319_3_salt2 | 35/1 | [6 empty] | 55.31487 | 0.0001350314 |  | 2019-03-18
6480 | 10.1016/j.jfluchem.2011.06.041 | 4/20190319_3_salt2 | 35/1 | [6 empty] | 49.85817 | 4.686056e-05 |  | 2019-03-18
6481 | https://tel.archives-ouvertes.fr/tel-01179985 | 20190319_5_salt2n7 | [7 empty] | 110.1398 | 0.0002492393 |  | 2019-03-18
6482 | https://tel.archives-ouvertes.fr/tel-01179985 | 20190319_5_salt2n7 | [7 empty] | 100.1969 | 0.0001541594 |  | 2019-03-18
6483 | https://tel.archives-ouvertes.fr/tel-01179985 | 20190319_5_salt2n7 | [7 empty] | 90.39631 | 9.052466e-05 |  | 2019-03-18
6484 | https://tel.archives-ouvertes.fr/tel-01179985 | 20190319_5_salt2n7 | [7 empty] | 80.07425 | 5.179475e-05 |  | 2019-03-18
6485 | https://tel.archives-ouvertes.fr/tel-01179985 | 20190319_5_salt2n7 | [7 empty] | 70.00101 | 2.850278e-05 |  | 2019-03-18
6486 | https://tel.archives-ouvertes.fr/tel-01179985 | 20190319_5_salt2n7 | [7 empty] | 59.88085 | 1.3078e-05 |  | 2019-03-18
6487 | https://tel.archives-ouvertes.fr/tel-01179985 | 20190319_5_salt2n7 | [7 empty] | 49.77125 | 6.571571e-06 |  | 2019-03-18
6488 | https://tel.archives-ouvertes.fr/tel-01179985 | 20190319_5_salt2n7 | [7 empty] | 40.25734 | 4.117766e-06 |  | 2019-03-18
6489 | https://tel.archives-ouvertes.fr/tel-01179985 | 20190319_5_salt2n7 | [7 empty] | 30.15579 | 2.514062e-06 |  | 2019-03-18
6490 | https://tel.archives-ouvertes.fr/tel-01179985 | 20190319_5_salt2n7 | [7 empty] | 19.74705 | 1.840931e-06 |  | 2019-03-18
6491 | https://tel.archives-ouvertes.fr/tel-01179985 | 20190319_5_salt2n16 | [7 empty] | 109.9398 | 0.0003028329 |  | 2019-03-18
6492 | https://tel.archives-ouvertes.fr/tel-01179985 | 20190319_5_salt2n16 | [7 empty] | 100.0071 | 0.0002188898 |  | 2019-03-18
6493 | https://tel.archives-ouvertes.fr/tel-01179985 | 20190319_5_salt2n16 | [7 empty] | 89.85692 | 0.0001541594 |  | 2019-03-18
6494 | https://tel.archives-ouvertes.fr/tel-01179985 | 20190319_5_salt2n16 | [7 empty] | 80.07425 | 0.0001057879 |  | 2019-03-18
6495 | https://tel.archives-ouvertes.fr/tel-01179985 | 20190319_5_salt2n16 | [7 empty] | 70.32216 | 6.982082e-05 |  | 2019-03-18
6496 | https://tel.archives-ouvertes.fr/tel-01179985 | 20190319_5_salt2n16 | [7 empty] | 60.18333 | 4.374994e-05 |  | 2019-03-18
6497 | https://tel.archives-ouvertes.fr/tel-01179985 | 20190319_5_salt2n16 | [7 empty] | 50.05564 | 2.439035e-05 |  | 2019-03-18
6498 | https://tel.archives-ouvertes.fr/tel-01179985 | 20190319_5_salt2n16 | [7 empty] | 40.12358 | 1.359749e-05 |  | 2019-03-18
6499 | https://tel.archives-ouvertes.fr/tel-01179985 | 20190319_5_salt2n16 | [7 empty] | 29.78025 | 8.631579e-06 |  | 2019-03-18
6500 | https://tel.archives-ouvertes.fr/tel-01179985 | 20190319_5_salt2n16 | [7 empty] | 19.86397 | 5.201941e-06 |  | 2019-03-18
6501 | https://tel.archives-ouvertes.fr/tel-01179985 | 20190319_5_POE/20190319_5_salt1 | 20/1 | [6 empty] | 69.73602 | 0.0001248057 |  | 2019-03-18
6502 | https://tel.archives-ouvertes.fr/tel-01179985 | 20190319_5_POE/20190319_5_salt1 | 20/1 | [6 empty] | 64.3278 | 0.000104935 |  | 2019-03-18
6503 | https://tel.archives-ouvertes.fr/tel-01179985 | 20190319_5_POE/20190319_5_salt1 | 20/1 | [6 empty] | 59.78615 | 9.081529e-05 |  | 2019-03-18
6504 | https://tel.archives-ouvertes.fr/tel-01179985 | 20190319_5_POE/20190319_5_salt1 | 20/1 | [6 empty] | 55.09269 | 7.859547e-05 |  | 2019-03-18
6505 | https://tel.archives-ouvertes.fr/tel-01179985 | 20190319_5_POE/20190319_5_salt1 | 20/1 | [6 empty] | 49.606 | 2.941841e-05 |  | 2019-03-18
6506 | https://tel.archives-ouvertes.fr/tel-01179985 | 20190319_5_POE/20190319_5_salt1 | 20/1 | [6 empty] | 39.53514 | 1.189361e-06 |  | 2019-03-18
6507 | https://tel.archives-ouvertes.fr/tel-01179985 | 20190319_5_POE/20190319_5_salt1 | 20/1 | [6 empty] | 29.84164 | 2.161365e-07 |  | 2019-03-18
6508 | https://tel.archives-ouvertes.fr/tel-01179985 | 20190319_5_POE/20190319_5_salt1 | 20/1 | [6 empty] | 19.86092 | 4.409115e-08 |  | 2019-03-18
6509 | https://tel.archives-ouvertes.fr/tel-01179985 | 20190319_5_POE/20190319_5_salt2n1 | 8/1 | [6 empty] | 69.33032 | 0.0001545928 |  | 2019-03-18
6510 | https://tel.archives-ouvertes.fr/tel-01179985 | 20190319_5_POE/20190319_5_salt2n1 | 8/1 | [6 empty] | 64.58862 | 0.0001159976 |  | 2019-03-18
6511 | https://tel.archives-ouvertes.fr/tel-01179985 | 20190319_5_POE/20190319_5_salt2n1 | 8/1 | [6 empty] | 59.70094 | 0.0001004799 |  | 2019-03-18
6512 | https://tel.archives-ouvertes.fr/tel-01179985 | 20190319_5_POE/20190319_5_salt2n1 | 8/1 | [6 empty] | 54.81904 | 8.217901e-05 |  | 2019-03-18
6513 | https://tel.archives-ouvertes.fr/tel-01179985 | 20190319_5_POE/20190319_5_salt2n1 | 8/1 | [6 empty] | 49.30143 | 3.094885e-05 |  | 2019-03-18
6514 | https://tel.archives-ouvertes.fr/tel-01179985 | 20190319_5_POE/20190319_5_salt2n1 | 8/1 | [6 empty] | 39.77517 | 7.611967e-07 |  | 2019-03-18
6515 | https://tel.archives-ouvertes.fr/tel-01179985 | 20190319_5_POE/20190319_5_salt2n1 | 8/1 | [6 empty] | 29.99442 | 1.143437e-07 |  | 2019-03-18
6516 | https://tel.archives-ouvertes.fr/tel-01179985 | 20190319_5_POE/20190319_5_salt2n1 | 8/1 | [6 empty] | 19.84363 | 2.355816e-08 |  | 2019-03-18
6517 | https://tel.archives-ouvertes.fr/tel-01179985 | 20190319_5_POE/20190319_5_salt2n16 | 34/1 | [6 empty] | 69.88083 | 0.0002069138 |  | 2019-03-18
6518 | https://tel.archives-ouvertes.fr/tel-01179985 | 20190319_5_POE/20190319_5_salt2n16 | 34/1 | [6 empty] | 64.74564 | 0.0001924024 |  | 2019-03-20 | [6 empty] | Tg etc. will be inputted in the future | thesis
6519 | https://tel.archives-ouvertes.fr/tel-01179985 | 20190319_5_POE/20190319_5_salt2n16 | 34/1 | [6 empty] | 60.18333 | 0.0001832981 |  | 2019-03-20 | [6 empty] | Tg etc. will be inputted in the future | thesis
6520 | https://tel.archives-ouvertes.fr/tel-01179985 | 20190319_5_POE/20190319_5_salt2n16 | 34/1 | [6 empty] | 54.92309 | 0.0001370383 |  | 2019-03-20 | [6 empty] | Tg etc. will be inputted in the future | thesis
6521 | https://tel.archives-ouvertes.fr/tel-01179985 | 20190319_5_POE/20190319_5_salt2n16 | 34/1 | [6 empty] | 49.6943 | 6.158482e-06 |  | 2019-03-20 | [6 empty] | Tg etc. will be inputted in the future | thesis
6522 | https://tel.archives-ouvertes.fr/tel-01179985 | 20190319_5_POE/20190319_5_salt2n16 | 34/1 | [6 empty] | 39.59743 | 1.789087e-06 |  | 2019-03-20 | [6 empty] | Tg etc. will be inputted in the future | thesis
6523 | https://tel.archives-ouvertes.fr/tel-01179985 | 20190319_5_POE/20190319_5_salt2n16 | 34/1 | [6 empty] | 29.99658 | 7.122486e-07 |  | 2019-03-20 | [6 empty] | Tg etc. will be inputted in the future | thesis
6524 | https://tel.archives-ouvertes.fr/tel-01179985 | 20190319_5_POE/20190319_5_salt2n16 | 34/1 | [6 empty] | 19.87671 | 2.511886e-07 |  | 2019-03-20 | [6 empty] | Tg etc. will be inputted in the future | thesis
6525 | https://tel.archives-ouvertes.fr/tel-01179985 | 20190319_5_POE/20190319_5_salt2n16 | 34/1 | [6 empty] | 70.28602 | 0.0001914613 |  | 2019-03-20 | [6 empty] | Tg etc. will be inputted in the future | thesis
6526 | https://tel.archives-ouvertes.fr/tel-01179985 | 20190319_5_POE/20190319_5_salt2n7 | 21.8/1 | [6 empty] | 65.00711 | 0.0001589158 |  | 2019-03-20 | [6 empty] | Tg etc. will be inputted in the future | thesis
6527 | https://tel.archives-ouvertes.fr/tel-01179985 | 20190319_5_POE/20190319_5_salt2n7 | 21.8/1 | [6 empty] | 59.88803 | 0.0001020932 |  | 2019-03-20 | [6 empty] | Tg etc. will be inputted in the future | thesis
6528 | https://tel.archives-ouvertes.fr/tel-01179985 | 20190319_5_POE/20190319_5_salt2n7 | 21.8/1 | [6 empty] | 55.05391 | 3.750469e-05 |  | 2019-03-20 | [6 empty] | Tg etc. will be inputted in the future | thesis
6529 | https://tel.archives-ouvertes.fr/tel-01179985 | 20190319_5_POE/20190319_5_salt2n7 | 21.8/1 | [6 empty] | 49.84464 | 2.962346e-06 |  | 2019-03-20 | [6 empty] | Tg etc. will be inputted in the future | thesis
6530 | https://tel.archives-ouvertes.fr/tel-01179985 | 20190319_5_POE/20190319_5_salt2n7 | 21.8/1 | [6 empty] | 40.02737 | 8.621487e-07 |  | 2019-03-20 | [6 empty] | Tg etc. will be inputted in the future | thesis
6531 | https://tel.archives-ouvertes.fr/tel-01179985 | 20190319_5_POE/20190319_5_salt2n7 | 21.8/1 | [6 empty] | 29.77131 | 3.997725e-07 |  | 2019-03-20 | [6 empty] | Tg etc. will be inputted in the future | thesis
6532 | https://tel.archives-ouvertes.fr/tel-01179985 | 20190319_5_POE/20190319_5_salt2n7 | 21.8/1 | [6 empty] | 19.53289 | 1.307165e-07 |  | 2019-03-20 | [6 empty] | Tg etc. will be inputted in the future | thesis
6533 | https://tel.archives-ouvertes.fr/tel-01179985 | 20190319_5_POE/20190319_5_salt2n3 | 13.3/1 | [6 empty] | 69.85187 | 0.0001174038 |  | 2019-03-20 | [6 empty] | Tg etc. will be inputted in the future | thesis
6534 | https://tel.archives-ouvertes.fr/tel-01179985 | 20190319_5_POE/20190319_5_salt2n3 | 13.3/1 | [6 empty] | 65.14765 | 0.000106961 |  | 2019-03-20 | [6 empty] | Tg etc. will be inputted in the future | thesis
6535 | https://tel.archives-ouvertes.fr/tel-01179985 | 20190319_5_POE/20190319_5_salt2n3 | 13.3/1 | [6 empty] | 59.75183 | 9.520381e-05 |  | 2019-03-20 | [6 empty] | Tg etc. will be inputted in the future | thesis
6536 | https://tel.archives-ouvertes.fr/tel-01179985 | 20190319_5_POE/20190319_5_salt2n3 | 13.3/1 | [6 empty] | 54.92163 | 6.871559e-05 |  | 2019-03-20 | [6 empty] | Tg etc. will be inputted in the future | thesis
6537 | https://tel.archives-ouvertes.fr/tel-01179985 | 20190319_5_POE/20190319_5_salt2n3 | 13.3/1 | [6 empty] | 49.71652 | 3.739193e-06 |  | 2019-03-20 | [6 empty] | Tg etc. will be inputted in the future | thesis
6538 | https://tel.archives-ouvertes.fr/tel-01179985 | 20190319_5_POE/20190319_5_salt2n3 | 13.3/1 | [6 empty] | 39.78657 | 5.538753e-07 |  | 2019-03-20 | [6 empty] | Tg etc. will be inputted in the future | thesis | down
6539 | https://tel.archives-ouvertes.fr/tel-01179985 | 20190319_5_POE/20190319_5_salt2n3 | 13.3/1 | [6 empty] | 29.88408 | 1.247677e-07 |  | 2019-03-20 | [6 empty] | Tg etc. will be inputted in the future | thesis | down
6540 | https://tel.archives-ouvertes.fr/tel-01179985 | 20190319_5_POE/20190319_5_salt2n3 | 13.3/1 | [6 empty] | 19.63817 | 3.631185e-08 |  | 2019-03-20 | [6 empty] | Tg etc. will be inputted in the future | thesis | down
6541 | https://tel.archives-ouvertes.fr/tel-01179985 | 20190319_5_POE/20190319_5_salt2n1 | 12/1 | [6 empty] | 70.14118 | 9.301224e-05 |  | 2019-03-20 | [6 empty] | Tg etc. will be inputted in the future | thesis | down
6542 | https://tel.archives-ouvertes.fr/tel-01179985 | 20190319_5_POE/20190319_5_salt2n1 | 12/1 | [6 empty] | 64.86669 | 8.473898e-05 |  | 2019-03-20 | [6 empty] | Tg etc. will be inputted in the future | thesis | down
6543 | https://tel.archives-ouvertes.fr/tel-01179985 | 20190319_5_POE/20190319_5_salt2n1 | 12/1 | [6 empty] | 59.61574 | 7.902065e-05 |  | 2019-03-20 | [6 empty] | Tg etc. will be inputted in the future | thesis | down
6544 | https://tel.archives-ouvertes.fr/tel-01179985 | 20190319_5_POE/20190319_5_salt2n1 | 12/1 | [6 empty] | 55.05391 | 5.076571e-05 |  | 2019-03-20 | [6 empty] | Tg etc. will be inputted in the future | thesis | down
6545 | https://tel.archives-ouvertes.fr/tel-01179985 | 20190319_5_POE/20190319_5_salt2n1 | 12/1 | [6 empty] | 49.84464 | 2.576027e-06 |  | 2019-03-20 | [6 empty] | Tg etc. will be inputted in the future | thesis | down
6546 | https://tel.archives-ouvertes.fr/tel-01179985 | 20190319_5_POE/20190319_5_salt2n1 | 12/1 | [6 empty] | 39.66631 | 3.905699e-07 |  | 2019-03-20 | [6 empty] | Tg etc. will be inputted in the future | thesis | down
6547 | https://tel.archives-ouvertes.fr/tel-01179985 | 20190319_5_POE/20190319_5_salt2n1 | 12/1 | [6 empty] | 29.54602 | 8.595567e-08 |  | 2019-03-20 | [6 empty] | Tg etc. will be inputted in the future | thesis | down
6548 | https://tel.archives-ouvertes.fr/tel-01179985 | 20190319_5_POE/20190319_5_salt2n1 | 12/1 | [6 empty] | 19.53289 | 2.332804e-08 |  | 2019-03-20 | [6 empty] | Tg etc. will be inputted in the future | thesis | down
6549 | https://tel.archives-ouvertes.fr/tel-01179985 | 20190319_5_POE/20190319_5_salt2n7 | 29/1 | [6 empty] | 69.73398 | 0.0001285023 |  | 2019-03-20 | [6 empty] | Tg etc. will be inputted in the future | thesis | down
6550 | https://tel.archives-ouvertes.fr/tel-01179985 | 20190319_5_POE/20190319_5_salt2n7 | 29/1 | [6 empty] | 64.56727 | 0.0001173024 |  | 2019-03-20 | [6 empty] | Tg etc. will be inputted in the future | thesis | down
6551 | https://tel.archives-ouvertes.fr/tel-01179985 | 20190319_5_POE/20190319_5_salt2n7 | 29/1 | [6 empty] | 59.29421 | 0.000102306 |  | 2019-03-20 | [6 empty] | Tg etc. will be inputted in the future | thesis | down
6552 | https://tel.archives-ouvertes.fr/tel-01179985 | 20190319_5_POE/20190319_5_salt2n7 | 29/1 | [6 empty] | 54.6873 | 8.332822e-06 |  | 2019-03-20 | [6 empty] | Tg etc. will be inputted in the future | thesis | down
6553 | https://tel.archives-ouvertes.fr/tel-01179985 | 20190319_5_POE/20190319_5_salt2n7 | 29/1 | [6 empty] | 49.59364 | 2.605203e-06 |  | 2019-03-20 | [6 empty] | Tg etc. will be inputted in the future | thesis | down
6554 | https://tel.archives-ouvertes.fr/tel-01179985 | 20190319_5_POE/20190319_5_salt2n7 | 29/1 | [6 empty] | 39.52209 | 5.528079e-07 |  | 2019-03-20 | [6 empty] | Tg etc. will be inputted in the future | thesis | down
6555 | https://tel.archives-ouvertes.fr/tel-01179985 | 20190319_5_POE/20190319_5_salt2n7 | 29/1 | [6 empty] | 29.73661 | 1.577683e-07 |  | 2019-03-20 | [6 empty] | Tg etc. will be inputted in the future | thesis | down
6556 | https://tel.archives-ouvertes.fr/tel-01179985 | 20190319_5_POE/20190319_5_salt2n7 | 29/1 | [6 empty] | 19.63634 | 4.932525e-08 |  | 2019-03-20 | [6 empty] | Tg etc. will be inputted in the future | thesis | down
6557 | https://tel.archives-ouvertes.fr/tel-01179985 | 20190319_5_POE/20190319_5_salt2n1 | 6.4/1 | [6 empty] | 69.70714 | 0.0001051856 |  | 2019-03-20 | [6 empty] | Tg etc. will be inputted in the future | thesis | down
6558 | https://tel.archives-ouvertes.fr/tel-01179985 | 20190319_5_POE/20190319_5_salt2n1 | 6.4/1 | [6 empty] | 64.60633 | 9.376827e-05 |  | 2019-03-20 | [6 empty] | Tg etc. will be inputted in the future | thesis | down
6559 | https://tel.archives-ouvertes.fr/tel-01179985 | 20190319_5_POE/20190319_5_salt2n1 | 6.4/1 | [6 empty] | 59.78698 | 8.55334e-05 |  | 2019-03-20 | [6 empty] | Tg etc. will be inputted in the future | thesis | down
6560 | https://tel.archives-ouvertes.fr/tel-01179985 | 20190319_5_POE/20190319_5_salt2n1 | 6.4/1 | [6 empty] | 54.84688 | 5.401756e-05 |  | 2019-03-20 | [6 empty] | Tg etc. will be inputted in the future | thesis | down
6561 | https://tel.archives-ouvertes.fr/tel-01179985 | 20190319_5_POE/20190319_5_salt2n1 | 6.4/1 | [6 empty] | 49.67859 | 2.786826e-06 |  | 2019-03-20 | [6 empty] | Tg etc. will be inputted in the future | thesis | down
6562 | https://tel.archives-ouvertes.fr/tel-01179985 | 20190319_5_POE/20190319_5_salt2n1 | 6.4/1 | [6 empty] | 39.81572 | 4.04377e-07 |  | 2019-03-20 | [6 empty] | Tg etc. will be inputted in the future | thesis | down
6563 | https://tel.archives-ouvertes.fr/tel-01179985 | 20190319_5_POE/20190319_5_salt2n1 | 6.4/1 | [6 empty] | 29.98966 | 9.507009e-08 |  | 2019-03-20 | [6 empty] | Tg etc. will be inputted in the future | thesis
6564 | https://tel.archives-ouvertes.fr/tel-01179985 | 20190319_5_POE/20190319_5_salt2n1 | 6.4/1 | [6 empty] | 19.73703 | 2.565557e-08 |  | 2019-03-20 | [6 empty] | Tg etc. will be inputted in the future | thesis
6565 | https://tel.archives-ouvertes.fr/tel-01179985 | 20190319_5_POE/20190319_5_salt2n3 | 11.4/1 | [6 empty] | 69.9939 | 0.0001518657 |  | 2019-03-20 | [6 empty] | Tg etc. will be inputted in the future | thesis
6566 | https://tel.archives-ouvertes.fr/tel-01179985 | 20190319_5_POE/20190319_5_salt2n3 | 11.4/1 | [6 empty] | 64.49847 | 0.0001418645 |  | 2019-03-20 | [6 empty] | Tg etc. will be inputted in the future | thesis
6567 | https://tel.archives-ouvertes.fr/tel-01179985 | 20190319_5_POE/20190319_5_salt2n3 | 11.4/1 | [6 empty] | 59.96389 | 0.0001182982 |  | 2019-03-20 | [6 empty] | Tg etc. will be inputted in the future | thesis
6568 | https://tel.archives-ouvertes.fr/tel-01179985 | 20190319_5_POE/20190319_5_salt2n3 | 11.4/1 | [6 empty] | 55.1656 | 0.0001080266 |  | 2019-03-20 | [6 empty] | Tg etc. will be inputted in the future | thesis
6569 | https://tel.archives-ouvertes.fr/tel-01179985 | 20190319_5_POE/20190319_5_salt2n3 | 11.4/1 | [6 empty] | 49.76002 | 4.257859e-05 |  | 2019-03-20 | [6 empty] | Tg etc. will be inputted in the future | thesis
6570 | https://tel.archives-ouvertes.fr/tel-01179985 | 20190319_5_POE/20190319_5_salt2n3 | 11.4/1 | [6 empty] | 39.69778 | 1.444652e-06 |  | 2019-03-20 | [6 empty] | Tg etc. will be inputted in the future | thesis
6571 | https://tel.archives-ouvertes.fr/tel-01179985 | 20190319_5_POE/20190319_5_salt2n3 | 11.4/1 | [6 empty] | 29.9166 | 2.40254e-07 |  | 2019-03-20 | [6 empty] | Tg etc. will be inputted in the future | thesis
6572 | https://tel.archives-ouvertes.fr/tel-01179985 | 20190319_5_POE/20190319_5_salt2n3 | 11.4/1 | [6 empty] | 19.60631 | 4.901571e-08 |  | 2019-03-20 | [6 empty] | Tg etc. will be inputted in the future | thesis
6573 | https://tel.archives-ouvertes.fr/tel-01179985 | 20190319_5_POE/20190319_5_salt2n3 | 9.14/1 | [6 empty] | 69.57555 | 9.215036e-05 |  | 2019-03-20 | [6 empty] | Tg etc. will be inputted in the future | thesis
6574 | https://tel.archives-ouvertes.fr/tel-01179985 | 20190319_5_POE/20190319_5_salt2n3 | 9.14/1 | [6 empty] | 64.49847 | 7.343071e-05 |  | 2019-03-20 | [6 empty] | Tg etc. will be inputted in the future | thesis
6575 | https://tel.archives-ouvertes.fr/tel-01179985 | 20190319_5_POE/20190319_5_salt2n3 | 9.14/1 | [6 empty] | 59.83236 | 6.263891e-05 |  | 2019-03-20 | [6 empty] | Tg etc. will be inputted in the future | thesis
6576 | https://tel.archives-ouvertes.fr/tel-01179985 | 20190319_5_POE/20190319_5_salt2n3 | 9.14/1 | [6 empty] | 55.1656 | 4.991428e-05 |  | 2019-03-20 | [6 empty] | Tg etc. will be inputted in the future | thesis
6577 | https://tel.archives-ouvertes.fr/tel-01179985 | 20190319_5_POE/20190319_5_salt2n3 | 9.14/1 | [6 empty] | 49.63643 | 3.977457e-05 |  | 2019-03-20 | [6 empty] | Tg etc. will be inputted in the future | thesis
6578 | https://tel.archives-ouvertes.fr/tel-01179985 | 20190319_5_POE/20190319_5_salt2n3 | 9.14/1 | [6 empty] | 39.35 | 1.477833e-06 |  | 2019-03-20 | [6 empty] | Tg etc. will be inputted in the future | thesis
6579 | https://tel.archives-ouvertes.fr/tel-01179985 | 20190319_5_POE/20190319_5_salt2n3 | 9.14/1 | [6 empty] | 29.80773 | 2.348598e-07 |  | 2019-03-20 | [6 empty] | Tg etc. will be inputted in the future | thesis
6580 | https://tel.archives-ouvertes.fr/tel-01179985 | 20190319_5_POE/20190319_5_salt2n3 | 9.14/1 | [6 empty] | 19.60631 | 7.376496e-08 |  | 2019-03-20 | [6 empty] | Tg etc. will be inputted in the future | thesis
6581 | https://tel.archives-ouvertes.fr/tel-01179985 | 20190319_5_POE/20190319_5_salt2n16 | 34/1 | [6 empty] | 69.6346 | 0.0001421509 |  | 2019-03-20 | [6 empty] | Tg etc. will be inputted in the future | thesis
6582 | https://tel.archives-ouvertes.fr/tel-01179985 | 20190319_5_POE/20190319_5_salt2n16 | 34/1 | [6 empty] | 64.35 | 0.0001178374 |  | 2019-03-20 | [6 empty] | Tg etc. will be inputted in the future | thesis
6583 | https://tel.archives-ouvertes.fr/tel-01179985 | 20190319_5_POE/20190319_5_salt2n16 | 34/1 | [6 empty] | 59.77232 | 0.0001033372 |  | 2019-03-20 | [6 empty] | Tg etc. will be inputted in the future | thesis
6584 | https://tel.archives-ouvertes.fr/tel-01179985 | 20190319_5_POE/20190319_5_salt2n16 | 34/1 | [6 empty] | 54.65251 | 1.667232e-06 |  | 2019-03-20 | [6 empty] | Tg etc. will be inputted in the future | thesis
6585 | https://tel.archives-ouvertes.fr/tel-01179985 | 20190319_5_POE/20190319_5_salt2n16 | 34/1 | [6 empty] | 49.43065 | 7.167986e-07 |  | 2019-03-20 | [6 empty] | Tg etc. will be inputted in the future | thesis
6586 | https://tel.archives-ouvertes.fr/tel-01179985 | 20190319_5_POE/20190319_5_salt2n16 | 34/1 | [6 empty] | 39.833 | 3.514187e-07 |  | 2019-03-20 | [6 empty] | Tg etc. will be inputted in the future | thesis
6587 | https://tel.archives-ouvertes.fr/tel-01179985 | 20190319_5_POE/20190319_5_salt2n16 | 34/1 | [6 empty] | 29.54058 | 2.805855e-07 |  | 2019-03-20 | [6 empty] | Tg etc. will be inputted in the future | thesis
6588 | https://tel.archives-ouvertes.fr/tel-01179985 | 20190319_5_POE/20190319_5_salt2n16 | 34/1 | [6 empty] | 19.90355 | 1.40165e-07 |  | 2019-03-20 | [6 empty] | Tg etc. will be inputted in the future | thesis
6589 | https://tel.archives-ouvertes.fr/tel-01179985 | 20190319_5_POE/20190319_5_salt2n16 | 51/1 | [6 empty] | 70.21583 | 0.0001113892 |  | 2019-03-20 | [6 empty] | Tg etc. will be inputted in the future | thesis
6590 | https://tel.archives-ouvertes.fr/tel-01179986 | 20190319_5_POE/20190319_5_salt2n16 | 51/1 | [6 empty] | 64.7724 | 0.0001052939 |  | 2019-03-20 | [6 empty] | Tg etc. will be inputted in the future | thesis
6591 | https://tel.archives-ouvertes.fr/tel-01179987 | 20190319_5_POE/20190319_5_salt2n16 | 51/1 | [6 empty] | 60.04622 | 0.0001033372 |  | 2019-03-20 | [6 empty] | Tg etc. will be inputted in the future | thesis
6592 | https://tel.archives-ouvertes.fr/tel-01179988 | 20190319_5_POE/20190319_5_salt2n16 | 51/1 | [6 empty] | 54.78522 | 4.972075e-05 |  | 2019-03-20 | [6 empty] | Tg etc. will be inputted in the future | thesis
6593 | https://tel.archives-ouvertes.fr/tel-01179989 | 20190319_5_POE/20190319_5_salt2n16 | 51/1 | [6 empty] | 49.68778 | 1.901176e-06 |  | 2019-03-20 | [6 empty] | Tg etc. will be inputted in the future | thesis
6594 | https://tel.archives-ouvertes.fr/tel-01179990 | 20190319_5_POE/20190319_5_salt2n16 | 51/1 | [6 empty] | 39.95398 | 7.58293e-07 |  | 2019-03-20 | [6 empty] | Tg etc. will be inputted in the future | thesis
6595 | https://tel.archives-ouvertes.fr/tel-01179991 | 20190319_5_POE/20190319_5_salt2n16 | 51/1 | [6 empty] | 29.54058 | 3.321888e-07 |  | 2019-03-20 | [6 empty] | Tg etc. will be inputted in the future | thesis
6596 | https://tel.archives-ouvertes.fr/tel-01179992 | 20190319_5_POE/20190319_5_salt2n16 | 51/1 | [6 empty] | 19.79756 | 1.428191e-07 |  | 2019-03-20 | [6 empty] | Tg etc. will be inputted in the future | thesis
6597 | https://tel.archives-ouvertes.fr/tel-01179993 | 20190319_5_NPC/20190319_5_salt2n3 | 17/1 | [6 empty] | 109.2324 | 9.367662e-05 |  | 2019-03-20 | [6 empty] | Tg etc. will be inputted in the future | thesis
6598 | https://tel.archives-ouvertes.fr/tel-01179993 | 20190319_5_NPC/20190319_5_salt2n3 | 17/1 | [6 empty] | 99.89688 | 9.367662e-05 |  | 2019-03-20 | [6 empty] | Tg etc. will be inputted in the future | thesis
6599 | https://tel.archives-ouvertes.fr/tel-01179993 | 20190319_5_NPC/20190319_5_salt2n3 | 17/1 | [6 empty] | 91.00634 | 7.956265e-05 |  | 2019-03-20 | [6 empty] | Tg etc. will be inputted in the future | thesis
6600 | https://tel.archives-ouvertes.fr/tel-01179993 | 20190319_5_NPC/20190319_5_salt2n3 | 17/1 | [6 empty] | 78.92373 | 5.978548e-05 |  | 2019-03-20 | [6 empty] | Tg etc. will be inputted in the future | thesis
6601 | https://tel.archives-ouvertes.fr/tel-01179993 | 20190319_5_NPC/20190319_5_salt2n3 | 17/1 | [6 empty] | 70.06653 | 3.815578e-05 |  | 2019-03-20 | [6 empty] | Tg etc. will be inputted in the future | thesis
6602 | https://tel.archives-ouvertes.fr/tel-01179993 | 20190319_5_NPC/20190319_5_salt2n3 | 17/1 | [6 empty] | 60.18333 | 2.75243e-05 |  | 2019-03-20 | [6 empty] | Tg etc. will be inputted in the future | thesis
6603 | https://tel.archives-ouvertes.fr/tel-01179993 | 20190319_5_NPC/20190319_5_salt2n3 | 17/1 | [6 empty] | 49.75786 | 1.829833e-05 |  | 2019-03-20 | [6 empty] | Tg etc. will be inputted in the future | thesis
6604 | https://tel.archives-ouvertes.fr/tel-01179993 | 20190319_5_NPC/20190319_5_salt2n3 | 17/1 | [6 empty] | 39.70831 | 9.91868e-06 |  | 2019-03-20 | [6 empty] | Tg etc. will be inputted in the future | thesis
6605 | https://tel.archives-ouvertes.fr/tel-01179993 | 20190319_5_NPC/20190319_5_salt2n3 | 17/1 | [6 empty] | 29.30447 | 4.566405e-06 |  | 2019-03-20 | [6 empty] | Tg etc. will be inputted in the future | thesis
6606 | https://tel.archives-ouvertes.fr/tel-01179993 | 20190319_5_NPC/20190319_5_salt2n3 | 17/1 | [6 empty] | 19.79479 | 1.85996e-06 |  | 2019-03-20 | [6 empty] | Tg etc. will be inputted in the future | thesis
6607 | https://tel.archives-ouvertes.fr/tel-01179993 | 20190319_5_NPC/20190319_5_salt2n16 | 34/1 | [6 empty] | 109.2919 | 0.0001081407 |  | 2019-03-20 | [6 empty] | Tg etc. will be inputted in the future | thesis
6608 | https://tel.archives-ouvertes.fr/tel-01179993 | 20190319_5_NPC/20190319_5_salt2n16 | 34/1 | [6 empty] | 99.88147 | 9.557009e-05 |  | 2019-03-20 | [6 empty] | Tg etc. will be inputted in the future | thesis
6609 | https://tel.archives-ouvertes.fr/tel-01179993 | 20190319_5_NPC/20190319_5_salt2n16 | 34/1 | [6 empty] | 90.05079 | 7.619597e-05 |  | 2019-03-20 | [6 empty] | Tg etc. will be inputted in the future | thesis
6610 | https://tel.archives-ouvertes.fr/tel-01179993 | 20190319_5_NPC/20190319_5_salt2n16 | 34/1 | [6 empty] | 80.39478 | 5.710945e-05 |  | 2019-03-20 | [6 empty] | Tg etc. will be inputted in the future | thesis
6611 | https://tel.archives-ouvertes.fr/tel-01179993 | 20190319_5_NPC/20190319_5_salt2n16 | 34/1 | [6 empty] | 69.06214 | 4.369472e-05 |  | 2019-03-20 | [6 empty] | Tg etc. will be inputted in the future | thesis
6612 | https://tel.archives-ouvertes.fr/tel-01179993 | 20190319_5_NPC/20190319_5_salt2n16 | 34/1 | [6 empty] | 59.59803 | 3.015977e-05 |  | 2019-03-20 | [6 empty] | Tg etc. will be inputted in the future | thesis
6613 | https://tel.archives-ouvertes.fr/tel-01179993 | 20190319_5_NPC/20190319_5_salt2n16 | 34/1 | [6 empty] | 49.95313 | 2.039299e-05 |  | 2019-03-20 | [6 empty] | Tg etc. will be inputted in the future | thesis
6614 | https://tel.archives-ouvertes.fr/tel-01179993 | 20190319_5_NPC/20190319_5_salt2n16 | 34/1 | [6 empty] | 39.81446 | 1.169443e-05 |  | 2019-03-20 | [6 empty] | Tg etc. will be inputted in the future | thesis
6615 | https://tel.archives-ouvertes.fr/tel-01179993 | 20190319_5_NPC/20190319_5_salt2n16 | 34/1 | [6 empty] | 29.80759 | 6.304374e-06 |  | 2019-03-20 | [6 empty] | Tg etc. will be inputted in the future | thesis
6616 | https://tel.archives-ouvertes.fr/tel-01179993 | 20190319_5_NPC/20190319_5_salt2n16 | 34/1 | [6 empty] | 19.40112 | 9.877181e-07 |  | 2019-03-20 | [6 empty] | Tg etc. will be inputted in the future | thesis
6617 | https://tel.archives-ouvertes.fr/tel-01179993 | 20190319_5_NPC/20190319_5_salt2n1 | 12/1 | [6 empty] | 109.7014 | 8.212468e-05 |  | 2019-03-20 | [6 empty] | Tg etc. will be inputted in the future | thesis
6618 | https://tel.archives-ouvertes.fr/tel-01179993 | 20190319_5_NPC/20190319_5_salt2n1 | 12/1 | [6 empty] | 100.7546 | 7.058042e-05 |  | 2019-03-20 | [6 empty] | Tg etc. will be inputted in the future | thesis
6619 | https://tel.archives-ouvertes.fr/tel-01179993 | 20190319_5_NPC/20190319_5_salt2n1 | 12/1 | [6 empty] | 89.79896 | 4.83293e-05 |  | 2019-03-20 | [6 empty] | Tg etc. will be inputted in the future | thesis
6620 | https://tel.archives-ouvertes.fr/tel-01179993 | 20190319_5_NPC/20190319_5_salt2n1 | 12/1 | [6 empty] | 80.11587 | 4.313884e-05 |  | 2019-03-20 | [6 empty] | Tg etc. will be inputted in the future | thesis
6621 | https://tel.archives-ouvertes.fr/tel-01179993 | 20190319_5_NPC/20190319_5_salt2n1 | 12/1 | [6 empty] | 70.93602 | 3.309305e-05 |  | 2019-03-20 | [6 empty] | Tg etc. will be inputted in the future | thesis
6622 | https://tel.archives-ouvertes.fr/tel-01179993 | 20190319_5_NPC/20190319_5_salt2n1 | 12/1 | [6 empty] | 60.76304 | 2.35348e-05 |  | 2019-03-20 | [6 empty] | Tg etc. will be inputted in the future | thesis
6623 | https://tel.archives-ouvertes.fr/tel-01179993 | 20190319_5_NPC/20190319_5_salt2n1 | 12/1 | [6 empty] | 50.6274 | 1.384992e-05 |  | 2019-03-20 | [6 empty] | Tg etc. will be inputted in the future | thesis
6624 | https://tel.archives-ouvertes.fr/tel-01179993 | 20190319_5_NPC/20190319_5_salt2n1 | 12/1 | [6 empty] | 39.80844 | 8.150499e-06 |  | 2019-03-20 | [6 empty] | Tg etc. will be inputted in the future | thesis
6625 | https://tel.archives-ouvertes.fr/tel-01179993 | 20190319_5_NPC/20190319_5_salt2n1 | 12/1 | [6 empty] | 30.40731 | 4.122224e-06 |  | 2019-03-20 | [6 empty] | Tg etc. will be inputted in the future | thesis
6626 | https://tel.archives-ouvertes.fr/tel-01179993 | 20190319_5_NPC/20190319_5_salt2n1 | 12/1 | [6 empty] | 19.75618 | 1.054451e-06 |  | 2019-03-20 | [6 empty] | Tg etc. will be inputted in the future | thesis
6627 | https://tel.archives-ouvertes.fr/tel-01179993 | 20190319_5_NPC/20190319_5_salt2n16 | 25.5/1 | [6 empty] | 109.6457 | 7.108722e-05 |  | 2019-03-20 | [6 empty] | Tg etc. will be inputted in the future | thesis
6628 | https://tel.archives-ouvertes.fr/tel-01179993 | 20190319_5_NPC/20190319_5_salt2n16 | 25.5/1 | [6 empty] | 99.62487 | 5.783823e-05 |  | 2019-03-20 | [6 empty] | Tg etc. will be inputted in the future | thesis
6629 | https://tel.archives-ouvertes.fr/tel-01179993 | 20190319_5_NPC/20190319_5_salt2n16 | 25.5/1 | [6 empty] | 89.56014 | 4.448447e-05 |  | 2019-03-20 | [6 empty] | Tg etc. will be inputted in the future | thesis
6630 | https://tel.archives-ouvertes.fr/tel-01179993 | 20190319_5_NPC/20190319_5_salt2n16 | 25.5/1 | [6 empty] | 79.67458 | 3.174159e-05 |  | 2019-03-20 | [6 empty] | Tg etc. will be inputted in the future | thesis
6631 | https://tel.archives-ouvertes.fr/tel-01179993 | 20190319_5_NPC/20190319_5_salt2n16 | 25.5/1 | [6 empty] | 69.98253 | 2.395956e-05 |  | 2019-03-20 | [6 empty] | Tg etc. will be inputted in the future | thesis
6632 | https://tel.archives-ouvertes.fr/tel-01179993 | 20190319_5_NPC/20190319_5_salt2n16 | 25.5/1 | [6 empty] | 60.65216 | 1.616103e-05 |  | 2019-03-20 | [6 empty] | Tg etc. will be inputted in the future | thesis
6633 | https://tel.archives-ouvertes.fr/tel-01179993 | 20190319_5_NPC/20190319_5_salt2n16 | 25.5/1 | [6 empty] | 50.92829 | 9.740906e-06 |  | 2019-03-20 | [6 empty] | Tg etc. will be inputted in the future | thesis
6634 | https://tel.archives-ouvertes.fr/tel-01179993 | 20190319_5_NPC/20190319_5_salt2n16 | 25.5/1 | [6 empty] | 39.81703 | 5.550086e-06 |  | 2019-03-20 | [6 empty] | Tg etc. will be inputted in the future | thesis
6635 | https://tel.archives-ouvertes.fr/tel-01179993 | 20190319_5_NPC/20190319_5_salt2n16 | 25.5/1 | [6 empty] | 29.82872 | 3.345261e-06 |  | 2019-03-20 | [6 empty] | Tg etc. will be inputted in the future | thesis
6636 | https://tel.archives-ouvertes.fr/tel-01179993 | 20190319_5_NPC/20190319_5_salt2n16 | 25.5/1 | [6 empty] | 20.33722 | 7.605145e-07 |  | 2019-03-20 | [6 empty] | Tg etc. will be inputted in the future | thesis
6637 | https://tel.archives-ouvertes.fr/tel-01179993 | 20190319_5_NPC/20190319_5_salt2n1 | 8/1 | [6 empty] | 96.86469 | 0.0001716017 |  | 2019-03-20 | [6 empty] | Tg etc. will be inputted in the future | thesis
6638 | https://tel.archives-ouvertes.fr/tel-01179993 | 20190319_5_NPC/20190319_5_salt2n1 | 8/1 | [6 empty] | 88.20937 | 0.0001324193 |  | 2019-03-20 | [6 empty] | Tg etc. will be inputted in the future | thesis
6639 | https://tel.archives-ouvertes.fr/tel-01179993 | 20190319_5_NPC/20190319_5_salt2n1 | 8/1 | [6 empty] | 80.40716 | 0.0001039646 |  | 2019-03-20 | [6 empty] | Tg etc. will be inputted in the future | thesis
6640 | https://tel.archives-ouvertes.fr/tel-01179993 | 20190319_5_NPC/20190319_5_salt2n1 | 8/1 | [6 empty] | 72.35058 | 7.617301e-05 |  | 2019-03-20 | [6 empty] | Tg etc. will be inputted in the future | thesis
6641 | https://tel.archives-ouvertes.fr/tel-01179993 | 20190319_5_NPC/20190319_5_salt2n1 | 8/1 | [6 empty] | 63.54168 | 5.299106e-05 |  | 2019-03-20 | [6 empty] | Tg etc. will be inputted in the future | thesis
6642 | https://tel.archives-ouvertes.fr/tel-01179993 | 20190319_5_NPC/20190319_5_salt2n1 | 8/1 | [6 empty] | 54.7763 | 3.266414e-05 |  | 2019-03-20 | [6 empty] | Tg etc. will be inputted in the future | thesis
6643 | https://tel.archives-ouvertes.fr/tel-01179993 | 20190319_5_NPC/20190319_5_salt2n1 | 8/1 | [6 empty] | 47.08076 | 1.911727e-05 |  | 2019-03-20 | [6 empty] | Tg etc. will be inputted in the future | thesis
6644 | https://tel.archives-ouvertes.fr/tel-01179993 | 20190319_5_NPC/20190319_5_salt2n1 | 8/1 | [6 empty] | 37.48265 | 1.008678e-05 |  | 2019-03-20 | [6 empty] | Tg etc. will be inputted in the future | thesis
6645 | https://tel.archives-ouvertes.fr/tel-01179993 | 20190319_5_NPC/20190319_5_salt2n1 | 8/1 | [6 empty] | 29.11119 | 4.96661e-06 |  | 2019-03-20 | [6 empty] | Tg etc. will be inputted in the future | thesis
6646 | https://tel.archives-ouvertes.fr/tel-01179993 | 20190319_5_NPC/20190319_5_salt2n1 | 8/1 | [6 empty] | 20.22992 | 1.887111e-06 |  | 2019-03-20 | [6 empty] | Tg etc. will be inputted in the future | thesis
6647 | https://tel.archives-ouvertes.fr/tel-01179993 | 20190319_5_NPC/20190319_5_salt2n7 | 14.5/1 | [6 empty] | 110.4322 | 0.0002900351 |  | 2019-03-20 | [6 empty] | Tg etc. will be inputted in the future | thesis
6648 | https://tel.archives-ouvertes.fr/tel-01179993 | 20190319_5_NPC/20190319_5_salt2n7 | 14.5/1 | [6 empty] | 99.33241 | 0.00022892 |  | 2019-03-20 | [6 empty] | Tg etc. will be inputted in the future | thesis
6649 | https://tel.archives-ouvertes.fr/tel-01179993 | 20190319_5_NPC/20190319_5_salt2n7 | 14.5/1 | [6 empty] | 89.62696 | 0.000194329 |  | 2019-03-20 | [6 empty] | Tg etc. will be inputted in the future | thesis
6650 | https://tel.archives-ouvertes.fr/tel-01179993 | 20190319_5_NPC/20190319_5_salt2n7 | 14.5/1 | [6 empty] | 79.50062 | 0.0001426101 |  | 2019-03-20 | [6 empty] | Tg etc. will be inputted in the future | thesis
6651 | https://tel.archives-ouvertes.fr/tel-01179993 | 20190319_5_NPC/20190319_5_salt2n7 | 14.5/1 | [6 empty] | 69.75182 | 9.73066e-05 |  | 2019-03-20 | [6 empty] | Tg etc. will be inputted in the future | thesis
6652 | https://tel.archives-ouvertes.fr/tel-01179993 | 20190319_5_NPC/20190319_5_salt2n7 | 14.5/1 | [6 empty] | 59.87598 | 6.402124e-05 |  | 2019-03-20 | [6 empty] | Tg etc. will be inputted in the future | thesis
6653 | https://tel.archives-ouvertes.fr/tel-01179993 | 20190319_5_NPC/20190319_5_salt2n7 | 14.5/1 | [6 empty] | 49.78694 | 3.916385e-05 |  | 2019-03-20 | [6 empty] | Tg etc. will be inputted in the future | thesis
6654 | https://tel.archives-ouvertes.fr/tel-01179993 | 20190319_5_NPC/20190319_5_salt2n7 | 14.5/1 | [6 empty] | 39.85979 | 2.071121e-05 |  | 2019-03-20 | [6 empty] | Tg etc. will be inputted in the future | thesis
6655 | https://tel.archives-ouvertes.fr/tel-01179993 | 20190319_5_NPC/20190319_5_salt2n7 | 14.5/1 | [6 empty] | 30.25465 | 1.037075e-05 |  | 2019-03-20 | [6 empty] | Tg etc. will be inputted in the future | thesis
6656 | https://tel.archives-ouvertes.fr/tel-01179993 | 20190319_5_NPC/20190319_5_salt2n7 | 14.5/1 | [6 empty] | 20.20882 | 4.250681e-06 |  | 2019-03-20 | [6 empty] | Tg etc. will be inputted in the future | thesis
6657 | https://tel.archives-ouvertes.fr/tel-01179993 | 20190319_5_NPC/20190319_5_salt2n7 | 21.8/1 | [6 empty] | 109.1425 | 0.0001146274 |  | 2019-03-20 | [6 empty] | Tg etc. will be inputted in the future | thesis
6658 | https://tel.archives-ouvertes.fr/tel-01179993 | 20190319_5_NPC/20190319_5_salt2n7 | 21.8/1 | [6 empty] | 99.33241 | 9.73066e-05 |  | 2019-03-20 | [6 empty] | Tg etc. will be inputted in the future | thesis
6659 | https://tel.archives-ouvertes.fr/tel-01179993 | 20190319_5_NPC/20190319_5_salt2n7 | 21.8/1 | [6 empty] | 89.62696 | 8.260304e-05 |  | 2019-03-20 | [6 empty] | Tg etc. will be inputted in the future | thesis
6660 | https://tel.archives-ouvertes.fr/tel-01179993 | 20190319_5_NPC/20190319_5_salt2n7 | 21.8/1 | [6 empty] | 79.13642 | 5.739754e-05 |  | 2019-03-20 | [6 empty] | Tg etc. will be inputted in the future | thesis
6661 | https://tel.archives-ouvertes.fr/tel-01179993 | 20190319_5_NPC/20190319_5_salt2n7 | 21.8/1 | [6 empty] | 69.75182 | 4.530295e-05 |  | 2019-03-20 | [6 empty] | Tg etc. will be inputted in the future | thesis
6662 | https://tel.archives-ouvertes.fr/tel-01179993 | 20190319_5_NPC/20190319_5_salt2n7 | 21.8/1 | [6 empty] | 60.03863 | 2.980632e-05 |  | 2019-03-20 | [6 empty] | Tg etc. will be inputted in the future | thesis
6663 | https://tel.archives-ouvertes.fr/tel-01179993 | 20190319_5_NPC/20190319_5_salt2n7 | 21.8/1 | [6 empty] | 49.63414 | 1.823348e-05 |  | 2019-03-20 | [6 empty] | Tg etc. will be inputted in the future | thesis
6664 | https://tel.archives-ouvertes.fr/tel-01179993 | 20190319_5_NPC/20190319_5_salt2n7 | 21.8/1 | [6 empty] | 40.00347 | 1.018369e-05 |  | 2019-03-20 | [6 empty] | Tg etc. will be inputted in the future | thesis
6665 | https://tel.archives-ouvertes.fr/tel-01179993 | 20190319_5_NPC/20190319_5_salt2n7 | 21.8/1 | [6 empty] | 30.38965 | 5.792231e-06 |  | 2019-03-20 | [6 empty] | Tg etc. will be inputted in the future | thesis
6666 | https://tel.archives-ouvertes.fr/tel-01179993 | 20190319_5_NPC/20190319_5_salt2n7 | 21.8/1 | [6 empty] | 19.95674 | 6.885646e-07 |  | 2019-03-20 | [6 empty] | Tg etc. will be inputted in the future | thesis
6667 | https://tel.archives-ouvertes.fr/tel-01179993 | 20190319_5_NPC/20190319_5_salt2n7 | 29/1 | [6 empty] | 109.5714 | 9.73066e-05 |  | 2019-03-20 | [6 empty] | Tg etc. will be inputted in the future | thesis
6668 | https://tel.archives-ouvertes.fr/tel-01179993 | 20190319_5_NPC/20190319_5_salt2n7 | 29/1 | [6 empty] | 99.33241 | 7.680252e-05 |  | 2019-03-20 | [6 empty] | Tg etc. will be inputted in the future | thesis
6669 | https://tel.archives-ouvertes.fr/tel-01179993 | 20190319_5_NPC/20190319_5_salt2n7 | 29/1 | [6 empty] | 89.62696 | 6.17325e-05 |  | 2019-03-20 | [6 empty] | Tg etc. will be inputted in the future | thesis
6670 | https://tel.archives-ouvertes.fr/tel-01179993 | 20190319_5_NPC/20190319_5_salt2n7 | 29/1 | [6 empty] | 80.23129 | 4.613512e-05 |  | 2019-03-20 | [6 empty] | Tg etc. will be inputted in the future | thesis
6671 | https://tel.archives-ouvertes.fr/tel-01179993 | 20190319_5_NPC/20190319_5_salt2n7 | 29/1 | [6 empty] | 69.92426 | 3.708258e-05 |  | 2019-03-20 | [6 empty] | Tg etc. will be inputted in the future | thesis
6672 | https://tel.archives-ouvertes.fr/tel-01179993 | 20190319_5_NPC/20190319_5_salt2n7 | 29/1 | [6 empty] | 60.20143 | 2.57672e-05 |  | 2019-03-20 | [6 empty] | Tg etc. will be inputted in the future | thesis
6673 | https://tel.archives-ouvertes.fr/tel-01179993 | 20190319_5_NPC/20190319_5_salt2n7 | 29/1 | [6 empty] | 49.4815 | 1.790459e-05 |  | 2019-03-20 | [6 empty] | Tg etc. will be inputted in the future | thesis
6674 | https://tel.archives-ouvertes.fr/tel-01179993 | 20190319_5_NPC/20190319_5_salt2n7 | 29/1 | [6 empty] | 40.29122 | 1.199641e-05 |  | 2019-03-20 | [6 empty] | Tg etc. will be inputted in the future | thesis
6675 | https://tel.archives-ouvertes.fr/tel-01179993 | 20190319_5_NPC/20190319_5_salt2n7 | 29/1 | [6 empty] | 30.38965 | 6.948599e-06 |  | 2019-03-20 | [6 empty] | Tg etc. will be inputted in the future | thesis
6676 | https://tel.archives-ouvertes.fr/tel-01179993 | 20190319_5_NPC/20190319_5_salt2n7 | 29/1 | [6 empty] | 19.95674 | 6.761445e-07 |  | 2019-03-20 | [6 empty] | Tg etc. will be inputted in the future | thesis
6677 | https://tel.archives-ouvertes.fr/tel-01179993 | 20190319_5_NPC/20190319_5_salt2n16 | 29.75/1 | [6 empty] | 109.7455 | 0.0001108877 |  | 2019-03-20 | [6 empty] | Tg etc. will be inputted in the future | thesis
6678 | https://tel.archives-ouvertes.fr/tel-01179993 | 20190319_5_NPC/20190319_5_salt2n16 | 29.75/1 | [6 empty] | 100.3505 | 9.555454e-05 |  | 2019-03-20 | [6 empty] | Tg etc. will be inputted in the future | thesis
6679 | https://tel.archives-ouvertes.fr/tel-01179993 | 20190319_5_NPC/20190319_5_salt2n16 | 29.75/1 | [6 empty] | 89.6678 | 7.213877e-05 |  | 2019-03-20 | [6 empty] | Tg etc. will be inputted in the future | thesis
6680 | https://tel.archives-ouvertes.fr/tel-01179993 | 20190319_5_NPC/20190319_5_salt2n16 | 29.75/1 | [6 empty] | 80.07023 | 5.446107e-05 |  | 2019-03-20 | [6 empty] | Tg etc. will be inputted in the future | thesis
6681 | https://tel.archives-ouvertes.fr/tel-01179993 | 20190319_5_NPC/20190319_5_salt2n16 | 29.75/1 | [6 empty] | 70.03637 | 3.977782e-05 |  | 2019-03-20 | [6 empty] | Tg etc. will be inputted in the future | thesis
6682 | https://tel.archives-ouvertes.fr/tel-01179993 | 20190319_5_NPC/20190319_5_salt2n16 | 29.75/1 | [6 empty] | 60.11846 | 2.764724e-05 |  | 2019-03-20 | [6 empty] | Tg etc. will be inputted in the future | thesis
6683 | https://tel.archives-ouvertes.fr/tel-01179993 | 20190319_5_NPC/20190319_5_salt2n16 | 29.75/1 | [6 empty] | 50.7577 | 1.798611e-05 |  | 2019-03-20 | [6 empty] | Tg etc. will be inputted in the future | thesis
6684 | https://tel.archives-ouvertes.fr/tel-01179993 | 20190319_5_NPC/20190319_5_salt2n16 | 29.75/1 | [6 empty] | 40.48033 | 1.09521e-05 |  | 2019-03-20 | [6 empty] | Tg etc. will be inputted in the future | thesis
6685 | https://tel.archives-ouvertes.fr/tel-01179993 | 20190319_5_NPC/20190319_5_salt2n16 | 29.75/1 | [6 empty] | 30.22925 | 5.842609e-06 |  | 2019-03-20 | [6 empty] | Tg etc. will be inputted in the future | thesis
6686 | https://tel.archives-ouvertes.fr/tel-01179993 | 20190319_5_NPC/20190319_5_salt2n16 | 29.75/1 | [6 empty] | 20.1742 | 3.181947e-07 |  | 2019-03-20 | [6 empty] | Tg etc. will be inputted in the future | thesis
6687 | https://tel.archives-ouvertes.fr/tel-01179993 | 20190319_5_POE/20190319_5_LiTPSM | 3.2/1 | [6 empty] | 69.98882 | 0.0004659391 |  | 2019-03-20 | [6 empty] | Tg etc. will be inputted in the future | thesis
6688 | https://tel.archives-ouvertes.fr/tel-01179993 | 20190319_5_POE/20190319_5_LiTPSM | 3.2/1 | [6 empty] | 65.2018 | 0.0004349146 |  | 2019-03-20 | [6 empty] | Tg etc. will be inputted in the future | thesis
6689 | https://tel.archives-ouvertes.fr/tel-01179993 | 20190319_5_POE/20190319_5_LiTPSM | 3.2/1 | [6 empty] | 59.87268 | 0.0003922078 |  | 2019-03-20 | [6 empty] | Tg etc. will be inputted in the future | thesis
6690 | https://tel.archives-ouvertes.fr/tel-01179993 | 20190319_5_POE/20190319_5_LiTPSM | 3.2/1 | [6 empty] | 54.96974 | 0.0003417164 |  | 2019-03-20 | [6 empty] | Tg etc. will be inputted in the future | thesis
6691 | https://tel.archives-ouvertes.fr/tel-01179993 | 20190319_5_POE/20190319_5_LiTPSM | 3.2/1 | [6 empty] | 50.20907 | 0.0002779011 |  | 2019-03-20 | [6 empty] | Tg etc. will be inputted in the future | thesis
6692 | https://tel.archives-ouvertes.fr/tel-01179993 | 20190319_5_POE/20190319_5_LiTPSM | 3.2/1 | [6 empty] | 39.54142 | 4.036315e-05 |  | 2019-03-20 | [6 empty] | Tg etc. will be inputted in the future | thesis
6693 | https://tel.archives-ouvertes.fr/tel-01179993 | 20190319_5_POE/20190319_5_LiTPSM | 3.2/1 | [6 empty] | 29.6663 | 8.864024e-06 |  | 2019-03-20 | [6 empty] | Tg etc. will be inputted in the future | thesis
6694 | https://tel.archives-ouvertes.fr/tel-01179993 | 20190319_5_POE/20190319_5_LiTPSM | 3.2/1 | [6 empty] | 19.56223 | 2.477507e-06 |  | 2019-03-20 | [6 empty] | Tg etc. will be inputted in the future | thesis
6695 | https://tel.archives-ouvertes.fr/tel-01179993 | 20190319_5_POE/20190319_5_LiTPSM | 4/1 | [6 empty] | 69.98882 | 0.0002876424 |  | 2019-03-20 | [6 empty] | Tg etc. will be inputted in the future | thesis
6696 | https://tel.archives-ouvertes.fr/tel-01179993 | 20190319_5_POE/20190319_5_LiTPSM | 4/1 | [6 empty] | 64.92436 | 0.0002779011 |  | 2019-03-20 | [6 empty] | Tg etc. will be inputted in the future | thesis
6697 | https://tel.archives-ouvertes.fr/tel-01179993 | 20190319_5_POE/20190319_5_LiTPSM | 4/1 | [6 empty] | 59.87268 | 0.0002684897 |  | 2019-03-20 | [6 empty] | Tg etc. will be inputted in the future | thesis
6698 | https://tel.archives-ouvertes.fr/tel-01179993 | 20190319_5_POE/20190319_5_LiTPSM | 4/1 | [6 empty] | 54.96974 | 0.0002260033 |  | 2019-03-20 | [6 empty] | Tg etc. will be inputted in the future | thesis
6699 | https://tel.archives-ouvertes.fr/tel-01179993 | 20190319_5_POE/20190319_5_LiTPSM | 4/1 | [6 empty] | 49.70267 | 0.0001601359 |  | 2019-03-20 | [6 empty] | Tg etc. will be inputted in the future | thesis
6700 | https://tel.archives-ouvertes.fr/tel-01179993 | 20190319_5_POE/20190319_5_LiTPSM | 4/1 | [6 empty] | 39.77874 | 2.491774e-05 |  | 2019-03-20 | [6 empty] | Tg etc. will be inputted in the future | thesis
6701 | https://tel.archives-ouvertes.fr/tel-01179993 | 20190319_5_POE/20190319_5_LiTPSM | 4/1 | [6 empty] | 29.77755 | 6.500812e-06 |  | 2019-03-20 | [6 empty] | Tg etc. will be inputted in the future | thesis
6702 | https://tel.archives-ouvertes.fr/tel-01179993 | 20190319_5_POE/20190319_5_LiTPSM | 4/1 | [6 empty] | 19.87427 | 1.427623e-06 |  | 2019-03-20 | [6 empty] | Tg etc. will be inputted in the future | thesis
6703 | https://tel.archives-ouvertes.fr/tel-01179993 | 20190319_5_POE/20190319_5_LiTPSM | 6/1 | [6 empty] | 69.8461 | 0.0001969084 |  | 2019-03-20 | [6 empty] | Tg etc. will be inputted in the future | thesis
6704 | https://tel.archives-ouvertes.fr/tel-01179993 | 20190319_5_POE/20190319_5_LiTPSM | 6/1 | [6 empty] | 64.78582 | 0.0002038107 |  | 2019-03-20 | [6 empty] | Tg etc. will be inputted in the future | thesis
6705 | https://tel.archives-ouvertes.fr/tel-01179993 | 20190319_5_POE/20190319_5_LiTPSM | 6/1 | [6 empty] | 59.60391 | 0.0001837973 |  | 2019-03-20 | [6 empty] | Tg etc. will be inputted in the future | thesis
6706 | https://tel.archives-ouvertes.fr/tel-01179993 | 20190319_5_POE/20190319_5_LiTPSM | 6/1 | [6 empty] | 54.83923 | 0.0001547128 |  | 2019-03-20 | [6 empty] | Tg etc. will be inputted in the future | thesis
6707 | https://tel.archives-ouvertes.fr/tel-01179993 | 20190319_5_POE/20190319_5_LiTPSM | 6/1 | [6 empty] | 49.95567 | 4.036315e-05 |  | 2019-03-20 | [6 empty] | Tg etc. will be inputted in the future | thesis
6708 | https://tel.archives-ouvertes.fr/tel-01179993 | 20190319_5_POE/20190319_5_LiTPSM | 6/1 | [6 empty] | 39.66004 | 9.174735e-06 |  | 2019-03-20 | [6 empty] | Tg etc. will be inputted in the future | thesis
6709 | https://tel.archives-ouvertes.fr/tel-01179993 | 20190319_5_POE/20190319_5_LiTPSM | 6/1 | [6 empty] | 29.77755 | 2.234226e-06 |  | 2019-03-20 | [6 empty] | Tg etc. will be inputted in the future | thesis
6710 | https://tel.archives-ouvertes.fr/tel-01179993 | 20190319_5_POE/20190319_5_LiTPSM | 6/1 | [6 empty] | 19.87427 | 6.244695e-07 |  | 2019-03-20 | [6 empty] | Tg etc. will be inputted in the future | thesis
6711 | https://tel.archives-ouvertes.fr/tel-01179993 | 20190319_5_POE/LiTFSI | 12/1 | [6 empty] | 69.561 | 7.250186e-05 |  | 2019-03-20 | [6 empty] | Tg etc. will be inputted in the future | thesis
6712 | https://tel.archives-ouvertes.fr/tel-01179993 | 20190319_5_POE/LiTFSI | 12/1 | [6 empty] | 64.78582 | 6.102899e-05 |  | 2019-03-20 | [6 empty] | Tg etc. will be inputted in the future | thesis
6713 | https://tel.archives-ouvertes.fr/tel-01179993 | 20190319_5_POE/LiTFSI | 12/1 | [6 empty] | 59.87268 | 4.632713e-05 |  | 2019-03-20 | [6 empty] | Tg etc. will be inputted in the future | thesis
6714 | https://tel.archives-ouvertes.fr/tel-01179993 | 20190319_5_POE/LiTFSI | 12/1 | [6 empty] | 55.10035 | 1.053038e-05 |  | 2019-03-20 | [6 empty] | Tg etc. will be inputted in the future | thesis
6715 | https://tel.archives-ouvertes.fr/tel-01179993 | 20190319_5_POE/LiTFSI | 12/1 | [6 empty] | 49.82912 | 3.745985e-06 |  | 2019-03-20 | [6 empty] | Tg etc. will be inputted in the future | thesis
6716 | https://tel.archives-ouvertes.fr/tel-01179993 | 20190319_5_POE/LiTFSI | 12/1 | [6 empty] | 39.77874 | 1.047008e-06 |  | 2019-03-20 | [6 empty] | Tg etc. will be inputted in the future | thesis
6717 | https://tel.archives-ouvertes.fr/tel-01179993 | 20190319_5_POE/LiTFSI | 12/1 | [6 empty] | 29.6663 | 3.028982e-07 |  | 2019-03-20 | [6 empty] | Tg etc. will be inputted in the future | thesis
6718 | https://tel.archives-ouvertes.fr/tel-01179993 | 20190319_5_POE/LiTFSI | 12/1 | [6 empty] | 19.77018 | 9.069973e-08 |  | 2019-03-20 | [6 empty] | Tg etc. will be inputted in the future | thesis
6719 | https://tel.archives-ouvertes.fr/tel-01179993 | 20190319_5_POE/LiTFSI | 20/1 | [6 empty] | 69.8461 | 0.0001215593 |  | 2019-03-20 | [6 empty] | Tg etc. will be inputted in the future | thesis
6720 | https://tel.archives-ouvertes.fr/tel-01179993 | 20190319_5_POE/LiTFSI | 20/1 | [6 empty] | 65.06302 | 9.551023e-05 |  | 2019-03-20 | [6 empty] | Tg etc. will be inputted in the future | thesis
6721 | https://tel.archives-ouvertes.fr/tel-01179993 | 20190319_5_POE/LiTFSI | 20/1 | [6 empty] | 59.73824 | 7.504326e-05 |  | 2019-03-20 | [6 empty] | Tg etc. will be inputted in the future | thesis
6722 | https://tel.archives-ouvertes.fr/tel-01179993 | 20190319_5_POE/LiTFSI | 20/1 | [6 empty] | 54.70882 | 5.862459e-06 |  | 2019-03-20 | [6 empty] | Tg etc. will be inputted in the future | thesis
6723 | https://tel.archives-ouvertes.fr/tel-01179993 | 20190319_5_POE/LiTFSI | 20/1 | [6 empty] | 49.57631 | 2.477507e-06 |  | 2019-03-20 | [6 empty] | Tg etc. will be inputted in the future | thesis
6724 | https://tel.archives-ouvertes.fr/tel-01179993 | 20190319_5_POE/LiTFSI | 20/1 | [6 empty] | 39.77874 | 7.678684e-07 |  | 2019-03-20 | [6 empty] | Tg etc. will be inputted in the future | thesis
6725 | https://tel.archives-ouvertes.fr/tel-01179993 | 20190319_5_POE/LiTFSI | 20/1 | [6 empty] | 29.77755 | 2.299302e-07 |  | 2019-03-20 | [6 empty] | Tg etc. will be inputted in the future | thesis
6726 | https://tel.archives-ouvertes.fr/tel-01179993 | 20190319_5_POE/LiTFSI | 20/1 | [6 empty] | 19.87427 | 8.179339e-08 |  | 2019-03-20 | [6 empty] | Tg etc. will be inputted in the future | thesis
6727 | https://tel.archives-ouvertes.fr/tel-01179993 | 20190319_5_POE/LiTFSI | 30/1 | [6 empty] | 70.27464 | 0.0002038107 |  | 2019-03-20 | [6 empty] | Tg etc. will be inputted in the future | thesis
6728 | https://tel.archives-ouvertes.fr/tel-01179993 | 20190319_5_POE/LiTFSI | 30/1 | [6 empty] | 64.92436 | 0.00019024 |  | 2019-03-20 | [6 empty] | Tg etc. will be inputted in the future | thesis
6729 | https://tel.archives-ouvertes.fr/tel-01179993 | 20190319_5_POE/LiTFSI | 30/1 | [6 empty] | 60.41152 | 0.0001715592 |  | 2019-03-20 | [6 empty] | Tg etc. will be inputted in the future | thesis
6730 | https://tel.archives-ouvertes.fr/tel-01179993 | 20190319_5_POE/LiTFSI | 30/1 | [6 empty] | 54.96974 | 9.829212e-06 |  | 2019-03-20 | [6 empty] | Tg etc. will be inputted in the future | thesis
6731 | https://tel.archives-ouvertes.fr/tel-01179993 | 20190319_5_POE/LiTFSI | 30/1 | [6 empty] | 49.70267 | 4.299485e-06 |  | 2019-03-20 | [6 empty] | Tg etc. will be inputted in the future | thesis
6732 | https://tel.archives-ouvertes.fr/tel-01179993 | 20190319_5_POE/LiTFSI | 30/1 | [6 empty] | 39.66004 | 1.083709e-06 |  | 2019-03-20 | [6 empty] | Tg etc. will be inputted in the future | thesis
6733 | https://tel.archives-ouvertes.fr/tel-01179993 | 20190319_5_POE/LiTFSI | 30/1 | [6 empty] | 29.77755 | 3.028982e-07 |  | 2019-03-20 | [6 empty] | Tg etc. will be inputted in the future | thesis
6734 | https://tel.archives-ouvertes.fr/tel-01179993 | 20190319_5_POE/LiTFSI | 30/1 | [6 empty] | 19.97844 | 9.387903e-08 |  | 2019-03-20 | [6 empty] | Tg etc. will be inputted in the future | thesis
6735 | https://tel.archives-ouvertes.fr/tel-01179993 | 20190319_5_NPC/20190319_5_LiTPSM | 2.4/1 | [6 empty] | 109.516 | 0.0006340727 |  | 2019-03-20 | [6 empty] | Tg etc. will be inputted in the future | thesis
6736 | https://tel.archives-ouvertes.fr/tel-01179993 | 20190319_5_NPC/20190319_5_LiTPSM | 2.4/1 | [6 empty] | 99.59747 | 0.0005336699 |  | 2019-03-20 | [6 empty] | Tg etc. will be inputted in the future | thesis
6737 | https://tel.archives-ouvertes.fr/tel-01179993 | 20190319_5_NPC/20190319_5_LiTPSM | 2.4/1 | [6 empty] | 89.13407 | 0.0004070293 |  | 2019-03-20 | [6 empty] | Tg etc. will be inputted in the future | thesis
6738 | https://tel.archives-ouvertes.fr/tel-01179993 | 20190319_5_NPC/20190319_5_LiTPSM | 2.4/1 | [6 empty] | 79.98377 | 0.0002813182 |  | 2019-03-20 | [6 empty] | Tg etc. will be inputted in the future | thesis
6739 | https://tel.archives-ouvertes.fr/tel-01179993 | 20190319_5_NPC/20190319_5_LiTPSM | 2.4/1 | [6 empty] | 69.64228 | 0.0001992807 |  | 2019-03-20 | [6 empty] | Tg etc. will be inputted in the future | thesis
6740 | https://tel.archives-ouvertes.fr/tel-01179993 | 20190319_5_NPC/20190319_5_LiTPSM | 2.4/1 | [6 empty] | 59.88926 | 0.000127924 |  | 2019-03-20 | [6 empty] | Tg etc. will be inputted in the future | thesis
6741 | https://tel.archives-ouvertes.fr/tel-01179993 | 20190319_5_NPC/20190319_5_LiTPSM | 2.4/1 | [6 empty] | 49.43065 | 7.817144e-05 |  | 2019-03-20 | [6 empty] | Tg etc. will be inputted in the future | thesis
6742 | https://tel.archives-ouvertes.fr/tel-01179993 | 20190319_5_NPC/20190319_5_LiTPSM | 2.4/1 | [6 empty] | 39.80337 | 4.328761e-05 |  | 2019-03-20 | [6 empty] | Tg etc. will be inputted in the future | thesis
6743 | https://tel.archives-ouvertes.fr/tel-01179993 | 20190319_5_NPC/20190319_5_LiTPSM | 2.4/1 | [6 empty] | 30.00198 | 2.067798e-05 |  | 2019-03-20 | [6 empty] | Tg etc. will be inputted in the future | thesis
6744 | https://tel.archives-ouvertes.fr/tel-01179993 | 20190319_5_NPC/20190319_5_LiTPSM | 2.4/1 | [6 empty] | 19.42896 | 8.111308e-06 |  | 2019-03-20 | [6 empty] | Tg etc. will be inputted in the future | thesis
6745 | https://tel.archives-ouvertes.fr/tel-01179993 | 20190319_5_NPC/20190319_5_LiTPSM | 4/1 | [6 empty] | 109.516 | 0.0006997127 |  | 2019-03-20 | [6 empty] | Tg etc. will be inputted in the future | thesis
6746 | https://tel.archives-ouvertes.fr/tel-01179993 | 20190319_5_NPC/20190319_5_LiTPSM | 4/1 | [6 empty] | 98.77118 | 0.0005606129 |  | 2019-03-20 | [6 empty] | Tg etc. will be inputted in the future | thesis
6747 | https://tel.archives-ouvertes.fr/tel-01179993 | 20190319_5_NPC/20190319_5_LiTPSM | 4/1 | [6 empty] | 90.18013 | 0.0004070293 |  | 2019-03-20 | [6 empty] | Tg etc. will be inputted in the future | thesis
6748 | https://tel.archives-ouvertes.fr/tel-01179993 | 20190319_5_NPC/20190319_5_LiTPSM | 4/1 | [6 empty] | 79.24207 | 0.0003104407 |  | 2019-03-20 | [6 empty] | Tg etc. will be inputted in the future | thesis
6749 | https://tel.archives-ouvertes.fr/tel-01179993 | 20190319_5_NPC/20190319_5_LiTPSM | 4/1 | [6 empty] | 69.64228 | 0.000231013 |  | 2019-03-20 | [6 empty] | Tg etc. will be inputted in the future | thesis
6750 | https://tel.archives-ouvertes.fr/tel-01179993 | 20190319_5_NPC/20190319_5_LiTPSM | 4/1 | [6 empty] | 59.88926 | 0.0001557806 |  | 2019-03-20 | [6 empty] | Tg etc. will be inputted in the future | thesis
6751 | https://tel.archives-ouvertes.fr/tel-01179993 | 20190319_5_NPC/20190319_5_LiTPSM | 4/1 | [6 empty] | 50.25972 | 0.0001024932 |  | 2019-03-20 | [6 empty] | Tg etc. will be inputted in the future | thesis
6752 | https://tel.archives-ouvertes.fr/tel-01179993 | 20190319_5_NPC/20190319_5_LiTPSM | 4/1 | [6 empty] | 39.60891 | 5.27139e-05 |  | 2019-03-20 | [6 empty] | Tg etc. will be inputted in the future | thesis
6753 | https://tel.archives-ouvertes.fr/tel-01179993 | 20190319_5_NPC/20190319_5_LiTPSM | 4/1 | [6 empty] | 29.8195 | 2.919044e-05 |  | 2019-03-20 | [6 empty] | Tg etc. will be inputted in the future | thesis
6754 | https://tel.archives-ouvertes.fr/tel-01179993 | 20190319_5_NPC/20190319_5_LiTPSM | 4/1 | [6 empty] | 19.7695 | 1.360473e-05 |  | 2019-03-20 | [6 empty] | Tg etc. will be inputted in the future | thesis
6755 | https://tel.archives-ouvertes.fr/tel-01179993 | 20190319_5_NPC/20190319_5_LiTPSM | 6/1 | [6 empty] | 109.7348 | 0.0002955209 |  | 2019-03-20 | [6 empty] | Tg etc. will be inputted in the future | thesis
6756 | https://tel.archives-ouvertes.fr/tel-01179993 | 20190319_5_NPC/20190319_5_LiTPSM | 6/1 | [6 empty] | 100.5966 | 0.0002426759 |  | 2019-03-20 | [6 empty] | Tg etc. will be inputted in the future | thesis
6757 | https://tel.archives-ouvertes.fr/tel-01179993 | 20190319_5_NPC/20190319_5_LiTPSM | 6/1 | [6 empty] | 90.29589 | 0.0001897033 |  | 2019-03-20 | [6 empty] | Tg etc. will be inputted in the future | thesis
6758 | https://tel.archives-ouvertes.fr/tel-01179993 | 20190319_5_NPC/20190319_5_LiTPSM | 6/1 | [6 empty] | 80.29828 | 0.0001557806 |  | 2019-03-20 | [6 empty] | Tg etc. will be inputted in the future | thesis
6759 | https://tel.archives-ouvertes.fr/tel-01179993 | 20190319_5_NPC/20190319_5_LiTPSM | 6/1 | [6 empty] | 69.89404 | 0.0001050486 |  | 2019-03-20 | [6 empty] | Tg etc. will be inputted in the future | thesis
6760 | https://tel.archives-ouvertes.fr/tel-01179993 | 20190319_5_NPC/20190319_5_LiTPSM | 6/1 | [6 empty] | 60.08482 | 7.626986e-05 |  | 2019-03-20 | [6 empty] | Tg etc. will be inputted in the future | thesis
6761 | https://tel.archives-ouvertes.fr/tel-01179993 | 20190319_5_NPC/20190319_5_LiTPSM | 6/1 | [6 empty] | 49.98534 | 5.018047e-05 |  | 2019-03-20 | [6 empty] | Tg etc. will be inputted in the future | thesis
6762 | https://tel.archives-ouvertes.fr/tel-01179993 | 20190319_5_NPC/20190319_5_LiTPSM | 6/1 | [6 empty] | 39.69684 | 2.71116e-05 |  | 2019-03-20 | [6 empty] | Tg etc. will be inputted in the future | thesis
6763 | https://tel.archives-ouvertes.fr/tel-01179993 | 20190319_5_NPC/20190319_5_LiTPSM | 6/1 | [6 empty] | 29.31127 | 1.538742e-05 |  | 2019-03-20 | [6 empty] | Tg etc. will be inputted in the future | thesis
6764 | https://tel.archives-ouvertes.fr/tel-01179993 | 20190319_5_NPC/20190319_5_LiTPSM | 6/1 | [6 empty] | 19.7642 | 6.997127e-06 |  | 2019-03-20 | [6 empty] | Tg etc. will be inputted in the future | thesis
6765 | https://tel.archives-ouvertes.fr/tel-01179993 | 20190319_5_NPC/20190319_5_LiTPSN | 3/1 | [6 empty] | 109.4425 | 0.0003511192 |  | 2019-03-20 | [6 empty] | Tg etc. will be inputted in the future | thesis
6766 | https://tel.archives-ouvertes.fr/tel-01179993 | 20190319_5_NPC/20190319_5_LiTPSN | 3/1 | [6 empty] | 100.318 | 0.0002813182 |  | 2019-03-20 | [6 empty] | Tg etc. will be inputted in the future | thesis
6767 | https://tel.archives-ouvertes.fr/tel-01179993 | 20190319_5_NPC/20190319_5_LiTPSN | 3/1 | [6 empty] | 89.76945 | 0.000214561 |  | 2019-03-20 | [6 empty] | Tg etc. will be inputted in the future | thesis
6768 | https://tel.archives-ouvertes.fr/tel-01179993 | 20190319_5_NPC/20190319_5_LiTPSN | 3/1 | [6 empty] | 79.80038 | 0.0001677254 |  | 2019-03-20 | [6 empty] | Tg etc. will be inputted in the future | thesis
6769 | https://tel.archives-ouvertes.fr/tel-01179993 | 20190319_5_NPC/20190319_5_LiTPSN | 3/1 | [6 empty] | 71.07226 | 0.0001159234 |  | 2019-03-20 | [6 empty] | Tg etc. will be inputted in the future | thesis
6770 | https://tel.archives-ouvertes.fr/tel-01179993 | 20190319_5_NPC/20190319_5_LiTPSN | 3/1 | [6 empty] | 60.08482 | 7.260434e-05 |  | 2019-03-20 | [6 empty] | Tg etc. will be inputted in the future | thesis
6771 | https://tel.archives-ouvertes.fr/tel-01179993 | 20190319_5_NPC/20190319_5_LiTPSN | 3/1 | [6 empty] | 49.77711 | 3.92268e-05 |  | 2019-03-20 | [6 empty] | Tg etc. will be inputted in the future | thesis
6772 | https://tel.archives-ouvertes.fr/tel-01179993 | 20190319_5_NPC/20190319_5_LiTPSN | 3/1 | [6 empty] | 39.50165 | 2.017497e-05 |  | 2019-03-20 | [6 empty] | Tg etc. will be inputted in the future | thesis
6773 | https://tel.archives-ouvertes.fr/tel-01179993 | 20190319_5_NPC/20190319_5_LiTPSN | 3/1 | [6 empty] | 29.85994 | 9.637341e-06 |  | 2019-03-20 | [6 empty] | Tg etc. will be inputted in the future | thesis
6774 | https://tel.archives-ouvertes.fr/tel-01179993 | 20190319_5_NPC/20190319_5_LiTPSN | 3/1 | [6 empty] | 19.7642 | 4.070293e-06 |  | 2019-03-20 | [6 empty] | Tg etc. will be inputted in the future | thesis
6775 | https://tel.archives-ouvertes.fr/tel-01179993 | 20190319_5_NPC/20190319_5_LiTPSN | 5/1 | [6 empty] | 110.0276 | 0.0001719072 |  | 2019-03-20 | [6 empty] | Tg etc. will be inputted in the future | thesis
6776 | https://tel.archives-ouvertes.fr/tel-01179993 | 20190319_5_NPC/20190319_5_LiTPSN | 5/1 | [6 empty] | 99.48488 | 0.0001596646 |  | 2019-03-20 | [6 empty] | Tg etc. will be inputted in the future | thesis
6777 | https://tel.archives-ouvertes.fr/tel-01179993 | 20190319_5_NPC/20190319_5_LiTPSN | 5/1 | [6 empty] | 90.82385 | 0.0001248121 |  | 2019-03-20 | [6 empty] | Tg etc. will be inputted in the future | thesis
6778 | https://tel.archives-ouvertes.fr/tel-01179993 | 20190319_5_NPC/20190319_5_LiTPSN | 5/1 | [6 empty] | 79.80038 | 8.626386e-05 |  | 2019-03-20 | [6 empty] | Tg etc. will be inputted in the future | thesis
6779 | https://tel.archives-ouvertes.fr/tel-01179993 | 20190319_5_NPC/20190319_5_LiTPSN | 5/1 | [6 empty] | 69.89404 | 6.579332e-05 |  | 2019-03-20 | [6 empty] | Tg etc. will be inputted in the future | thesis
6780 | https://tel.archives-ouvertes.fr/tel-01179993 | 20190319_5_NPC/20190319_5_LiTPSN | 5/1 | [6 empty] | 59.86336 | 4.328761e-05 |  | 2019-03-20 | [6 empty] | Tg etc. will be inputted in the future | thesis
6781 | https://tel.archives-ouvertes.fr/tel-01179993 | 20190319_5_NPC/20190319_5_LiTPSN | 5/1 | [6 empty] | 50.19385 | 3.066416e-05 |  | 2019-03-20 | [6 empty] | Tg etc. will be inputted in the future | thesis
6782 | https://tel.archives-ouvertes.fr/tel-01179993 | 20190319_5_NPC/20190319_5_LiTPSN | 5/1 | [6 empty] | 39.3067 | 1.616427e-05 |  | 2019-03-20 | [6 empty] | Tg etc. will be inputted in the future | thesis
6783 | https://tel.archives-ouvertes.fr/tel-01179993 | 20190319_5_NPC/20190319_5_LiTPSN | 5/1 | [6 empty] | 29.85994 | 8.951002e-06 |  | 2019-03-20 | [6 empty] | Tg etc. will be inputted in the future | thesis
6784 | https://tel.archives-ouvertes.fr/tel-01179993 | 20190319_5_NPC/20190319_5_LiTPSN | 5/1 | [6 empty] | 19.7642 | 2.813182e-06 |  | 2019-03-20 | [6 empty] | Tg etc. will be inputted in the future | thesis
6785 | https://tel.archives-ouvertes.fr/tel-01179993 | 20190319_5_NPC/20190319_5_LiTPSN | 7.5/1 | [6 empty] | 110.0276 | 0.0001805862 |  | 2019-03-20 | [6 empty] | Tg etc. will be inputted in the future | thesis
6786 | https://tel.archives-ouvertes.fr/tel-01179993 | 20190319_5_NPC/20190319_5_LiTPSN | 7.5/1 | [6 empty] | 100.0399 | 0.0001677254 |  | 2019-03-20 | [6 empty] | Tg etc. will be inputted in the future | thesis
6787 | https://tel.archives-ouvertes.fr/tel-01179993 | 20190319_5_NPC/20190319_5_LiTPSN | 7.5/1 | [6 empty] | 90.55968 | 0.0001377328 |  | 2019-03-20 | [6 empty] | Tg etc. will be inputted in the future | thesis
6788 | https://tel.archives-ouvertes.fr/tel-01179993 | 20190319_5_NPC/20190319_5_LiTPSN | 7.5/1 | [6 empty] | 79.80038 | 0.0001076677 |  | 2019-03-20 | [6 empty] | Tg etc. will be inputted in the future | thesis
6789 | https://tel.archives-ouvertes.fr/tel-01179993 | 20190319_5_NPC/20190319_5_LiTPSN | 7.5/1 | [6 empty] | 69.89404 | 8.211803e-05 |  | 2019-03-20 | [6 empty] | Tg etc. will be inputted in the future | thesis
6790 | https://tel.archives-ouvertes.fr/tel-01179993 | 20190319_5_NPC/20190319_5_LiTPSN | 7.5/1 | [6 empty] | 59.86336 | 6.110774e-05 |  | 2019-03-20 | [6 empty] | Tg etc. will be inputted in the future | thesis
6791 | https://tel.archives-ouvertes.fr/tel-01179993 | 20190319_5_NPC/20190319_5_LiTPSN | 7.5/1 | [6 empty] | 49.98534 | 3.827258e-05 |  | 2019-03-20 | [6 empty] | Tg etc. will be inputted in the future | thesis
6792 | https://tel.archives-ouvertes.fr/tel-01179993 | 20190319_5_NPC/20190319_5_LiTPSN | 7.5/1 | [6 empty] | 40.48004 | 2.51808e-05 |  | 2019-03-20 | [6 empty] | Tg etc. will be inputted in the future | thesis
6793 | https://tel.archives-ouvertes.fr/tel-01179993 | 20190319_5_NPC/20190319_5_LiTPSN | 7.5/1 | [6 empty] | 29.67683 | 1.394392e-05 |  | 2019-03-20 | [6 empty] | Tg etc. will be inputted in the future | thesis
6794 | https://tel.archives-ouvertes.fr/tel-01179993 | 20190319_5_NPC/20190319_5_LiTPSN | 7.5/1 | [6 empty] | 20.27876 | 3.181807e-06 |  | 2019-03-20 | [6 empty] | Tg etc. will be inputted in the future | thesis
6795 | https://tel.archives-ouvertes.fr/tel-01179993 | 20190319_5_salt4n3 | [7 empty] | 109.705 | 0.000414617 |  | 2019-03-20 | [6 empty] | Tg etc. will be inputted in the future | thesis
6796 | https://tel.archives-ouvertes.fr/tel-01179993 | 20190319_5_salt4n3 | [7 empty] | 99.74157 | 0.0003162278 |  | 2019-03-20 | [6 empty] | Tg etc. will be inputted in the future | thesis
6797 | https://tel.archives-ouvertes.fr/tel-01179993 | 20190319_5_salt4n3 | [7 empty] | 90.28354 | 0.0002347406 |  | 2019-03-20 | [6 empty] | Tg etc. will be inputted in the future | thesis
6798 | https://tel.archives-ouvertes.fr/tel-01179993 | 20190319_5_salt4n3 | [7 empty] | 79.83814 | 0.0001461187 |  | 2019-03-20 | [6 empty] | Tg etc. will be inputted in the future | thesis
6799 | https://tel.archives-ouvertes.fr/tel-01179993 | 20190319_5_salt4n3 | [7 empty] | 69.97639 | 8.733262e-05 |  | 2019-03-20 | [6 empty] | Tg etc. will be inputted in the future | thesis
6800 | https://tel.archives-ouvertes.fr/tel-01179993 | 20190319_5_salt4n3 | [7 empty] | 59.5205 | 4.944446e-05 |  | 2019-03-20 | [6 empty] | Tg etc. will be inputted in the future | thesis
6801 | https://tel.archives-ouvertes.fr/tel-01179993 | 20190319_5_salt4n3 | [7 empty] | 50.13824 | 2.616056e-05 |  | 2019-03-20 | [6 empty] | Tg etc. will be inputted in the future | thesis
6802 | https://tel.archives-ouvertes.fr/tel-01179993 | 20190319_5_salt4n3 | [7 empty] | 40.41061 | 1.22528e-05 |  | 2019-03-20 | [6 empty] | Tg etc. will be inputted in the future | thesis
6803 | https://tel.archives-ouvertes.fr/tel-01179993 | 20190319_5_salt4n3 | [7 empty] | 30.44508 | 5.219718e-06 |  | 2019-03-20 | [6 empty] | Tg etc. will be inputted in the future | thesis
6804 | https://tel.archives-ouvertes.fr/tel-01179993 | 20190319_5_salt4n3 | [7 empty] | 20.08985 | 2.915452e-06 |  | 2019-03-20 | [6 empty] | Tg etc. will be inputted in the future | thesis
6805 | https://tel.archives-ouvertes.fr/tel-01179993 | 20190319_5_salt5n3 | [7 empty] | 109.9183 | 0.0006224689 |  | 2019-03-20 | [6 empty] | Tg etc. will be inputted in the future | thesis
6806 | https://tel.archives-ouvertes.fr/tel-01179993 | 20190319_5_salt5n3 | [7 empty] | 100.1463 | 0.0005896418 |  | 2019-03-20 | [6 empty] | Tg etc. will be inputted in the future | thesis
6807 | https://tel.archives-ouvertes.fr/tel-01179993 | 20190319_5_salt5n3 | [7 empty] | 90.28354 | 0.0005363049 |  | 2019-03-20 | [6 empty] | Tg etc. will be inputted in the future | thesis
6808 | https://tel.archives-ouvertes.fr/tel-01179993 | 20190319_5_salt5n3 | [7 empty] | 79.83814 | 0.000420271 |  | 2019-03-20 | [6 empty] | Tg etc. will be inputted in the future | thesis
6809 | https://tel.archives-ouvertes.fr/tel-01179993 | 20190319_5_salt5n3 | [7 empty] | 71.00657 | 0.0003162278 |  | 2019-03-20 | [6 empty] | Tg etc. will be inputted in the future | thesis
6810 | https://tel.archives-ouvertes.fr/tel-01179993 | 20190319_5_salt5n3 | [7 empty] | 60.48876 | 0.0002164184 |  | 2019-03-20 | [6 empty] | Tg etc. will be inputted in the future | thesis
6811 | https://tel.archives-ouvertes.fr/tel-01179993 | 20190319_5_salt5n3 | [7 empty] | 50.13824 | 0.0001347137 |  | 2019-03-20 | [6 empty] | Tg etc. will be inputted in the future | thesis
6812 | https://tel.archives-ouvertes.fr/tel-01179993 | 20190319_5_salt5n3 | [7 empty] | 40.41061 | 7.730993e-05 |  | 2019-03-20 | [6 empty] | Tg etc. will be inputted in the future | thesis
6813 | https://tel.archives-ouvertes.fr/tel-01179993 | 20190319_5_salt5n3 | [7 empty] | 30.44508 | 4.62068e-05 |  | 2019-03-20 | [6 empty] | Tg etc. will be inputted in the future | thesis
6814 | https://tel.archives-ouvertes.fr/tel-01179993 | 20190319_5_salt5n3 | [7 empty] | 20.21493 | 2.106345e-05 |  | 2019-03-20 | [6 empty] | Tg etc. will be inputted in the future | thesis
6815 | https://tel.archives-ouvertes.fr/tel-01179993 | 20190319_5_POE/20190319_5_salt4n1 | 10/1 | [6 empty] | 69.57603 | 0.0003379059 |  | 2019-03-20 | [6 empty] | Tg etc. will be inputted in the future | thesis
6816 | https://tel.archives-ouvertes.fr/tel-01179993 | 20190319_5_POE/20190319_5_salt4n1 | 10/1 | [6 empty] | 64.73082 | 0.0002995296 |  | 2019-03-20 | [6 empty] | Tg etc. will be inputted in the future | thesis
6817 | https://tel.archives-ouvertes.fr/tel-01179993 | 20190319_5_POE/20190319_5_salt4n1 | 10/1 | [6 empty] | 59.90463 | 0.0002499803 |  | 2019-03-20 | [6 empty] | Tg etc. will be inputted in the future | thesis
6818 | https://tel.archives-ouvertes.fr/tel-01179993 | 20190319_5_POE/20190319_5_salt4n1 | 10/1 | [6 empty] | 54.53904 | 0.0002128618 |  | 2019-03-20 | [6 empty] | Tg etc. will be inputted in the future | thesis
6819 | https://tel.archives-ouvertes.fr/tel-01179993 | 20190319_5_POE/20190319_5_salt4n1 | 10/1 | [6 empty] | 49.67029 | 3.706256e-05 |  | 2019-03-20 | [6 empty] | Tg etc. will be inputted in the future | thesis
6820 | https://tel.archives-ouvertes.fr/tel-01179993 | 20190319_5_POE/20190319_5_salt4n1 | 10/1 | [6 empty] | 39.53398 | 4.405336e-06 |  | 2019-03-20 | [6 empty] | Tg etc. will be inputted in the future | thesis
6821 | https://tel.archives-ouvertes.fr/tel-01179993 | 20190319_5_POE/20190319_5_salt4n1 | 10/1 | [6 empty] | 29.72669 | 1.057871e-06 |  | 2019-03-20 | [6 empty] | Tg etc. will be inputted in the future | thesis
6822 | https://tel.archives-ouvertes.fr/tel-01179993 | 20190319_5_POE/20190319_5_salt4n1 | 10/1 | [6 empty] | 19.61658 | 2.983284e-07 |  | 2019-03-20 | [6 empty] | Tg etc. will be inputted in the future | thesis
6823 | https://tel.archives-ouvertes.fr/tel-01179993 | 20190319_5_POE/20190319_5_salt3n1 | 6.67/1 | [6 empty] | 70.06821 | 0.0002655118 |  | 2019-03-20 | [6 empty] | Tg etc. will be inputted in the future | thesis
6824 | https://tel.archives-ouvertes.fr/tel-01179993 | 20190319_5_POE/20190319_5_salt3n1 | 6.67/1 | [6 empty] | 64.73082 | 0.0002401341 |  | 2019-03-20 | [6 empty] | Tg etc. will be inputted in the future | thesis
6825 | https://tel.archives-ouvertes.fr/tel-01179993 | 20190319_5_POE/20190319_5_salt3n1 | 6.67/1 | [6 empty] | 60.0207 | 0.000217182 |  | 2019-03-20 | [6 empty] | Tg etc. will be inputted in the future | thesis
6826 | https://tel.archives-ouvertes.fr/tel-01179993 | 20190319_5_POE/20190319_5_salt3n1 | 6.67/1 | [6 empty] | 54.98894 | 0.0001741156 |  | 2019-03-20 | [6 empty] | Tg etc. will be inputted in the future | thesis
6827 | https://tel.archives-ouvertes.fr/tel-01179993 | 20190319_5_POE/20190319_5_salt3n1 | 6.67/1 | [6 empty] | 49.88845 | 9.153888e-05 |  | 2019-03-20 | [6 empty] | Tg etc. will be inputted in the future | thesis
6828 | https://tel.archives-ouvertes.fr/tel-01179993 | 20190319_5_POE/20190319_5_salt3n1 | 6.67/1 | [6 empty] | 39.84109 | 5.720278e-06 |  | 2019-03-20 | [6 empty] | Tg etc. will be inputted in the future | thesis
6829 | https://tel.archives-ouvertes.fr/tel-01179993 | 20190319_5_POE/20190319_5_salt3n1 | 6.67/1 | [6 empty] | 29.82268 | 1.217629e-06 |  | 2019-03-20 | [6 empty] | Tg etc. will be inputted in the future | thesis
6830 | https://tel.archives-ouvertes.fr/tel-01179993 | 20190319_5_POE/20190319_5_salt3n1 | 6.67/1 | [6 empty] | 19.43738 | 2.698141e-07 |  | 2019-03-20 | [6 empty] | Tg etc. will be inputted in the future | thesis
6831 | https://tel.archives-ouvertes.fr/tel-01179993 | 20190319_5_POE/20190319_5_salt3n1 | 10/1 | [6 empty] | 69.94503 | 0.0002306756 |  | 2019-03-20 | [6 empty] | Tg etc. will be inputted in the future | thesis
6832 | https://tel.archives-ouvertes.fr/tel-01179993 | 20190319_5_POE/20190319_5_salt3n1 | 10/1 | [6 empty] | 64.73082 | 0.0002260871 |  | 2019-03-20 | [6 empty] | Tg etc. will be inputted in the future | thesis
6833 | https://tel.archives-ouvertes.fr/tel-01179993 | 20190319_5_POE/20190319_5_salt3n1 | 10/1 | [6 empty] | 60.0207 | 0.0001925164 |  | 2019-03-20 | [6 empty] | Tg etc. will be inputted in the future | thesis
6834 | https://tel.archives-ouvertes.fr/tel-01179993 | 20190319_5_POE/20190319_5_salt3n1 | 10/1 | [6 empty] | 54.53904 | 8.618418e-05 |  | 2019-03-20 | [6 empty] | Tg etc. will be inputted in the future | thesis
6835 | https://tel.archives-ouvertes.fr/tel-01179993 | 20190319_5_POE/20190319_5_salt3n1 | 10/1 | [6 empty] | 49.77933 | 1.045195e-05 |  | 2019-03-20 | [6 empty] | Tg etc. will be inputted in the future | thesis
6836 | https://tel.archives-ouvertes.fr/tel-01179993 | 20190319_5_POE/20190319_5_salt3n1 | 10/1 | [6 empty] | 39.63628 | 2.269974e-06 |  | 2019-03-20 | [6 empty] | Tg etc. will be inputted in the future | thesis
6837 | https://tel.archives-ouvertes.fr/tel-01179993 | 20190319_5_POE/20190319_5_salt3n1 | 10/1 | [6 empty] | 29.91873 | 6.93724e-07 |  | 2019-03-20 | [6 empty] | Tg etc. will be inputted in the future | thesis
6838 | https://tel.archives-ouvertes.fr/tel-01179993 | 20190319_5_POE/20190319_5_salt3n1 | 10/1 | [6 empty] | 19.43738 | 3.647158e-07 |  | 2019-03-20 | [6 empty] | Tg etc. will be inputted in the future | thesis
6839 | https://tel.archives-ouvertes.fr/tel-01179993 | 20190319_5_POE/20190319_5_salt4n1 | 15/1 | [6 empty] | 69.69895 | 0.0002602302 |  | 2019-03-20 | [6 empty] | Tg etc. will be inputted in the future | thesis
6840 | https://tel.archives-ouvertes.fr/tel-01179993 | 20190319_5_POE/20190319_5_salt4n1 | 15/1 | [6 empty] | 64.61145 | 0.0002450077 |  | 2019-03-20 | [6 empty] | Tg etc. will be inputted in the future | thesis
6841 | https://tel.archives-ouvertes.fr/tel-01179993 | 20190319_5_POE/20190319_5_salt4n1 | 15/1 | [6 empty] | 59.90463 | 0.0002044776 |  | 2019-03-20 | [6 empty] | Tg etc. will be inputted in the future | thesis
6842 | https://tel.archives-ouvertes.fr/tel-01179993 | 20190319_5_POE/20190319_5_salt4n1 | 15/1 | [6 empty] | 54.53904 | 0.0001706521 |  | 2019-03-20 | [6 empty] | Tg etc. will be inputted in the future | thesis
6843 | https://tel.archives-ouvertes.fr/tel-01179993 | 20190319_5_POE/20190319_5_salt4n1 | 15/1 | [6 empty] | 49.56132 | 2.334734e-05 |  | 2019-03-20 | [6 empty] | Tg etc. will be inputted in the future | thesis
6844 | https://tel.archives-ouvertes.fr/tel-01179993 | 20190319_5_POE/20190319_5_salt4n1 | 15/1 | [6 empty] | 39.73866 | 3.325179e-06 |  | 2019-03-20 | [6 empty] | Tg etc. will be inputted in the future | thesis
6845 | https://tel.archives-ouvertes.fr/tel-01179993 | 20190319_5_POE/20190319_5_salt4n1 | 15/1 | [6 empty] | 29.91873 | 9.190746e-07 |  | 2019-03-20 | [6 empty] | Tg etc. will be inputted in the future | thesis
6846 | https://tel.archives-ouvertes.fr/tel-01179993 | 20190319_5_POE/20190319_5_salt4n1 | 15/1 | [6 empty] | 19.52695 | 2.036576e-07 |  | 2019-03-20 | [6 empty] | Tg etc. will be inputted in the future | thesis
6847 | https://tel.archives-ouvertes.fr/tel-01179993 | 20190319_5_POE/20190319_5_salt5n3 | 8.89/1 | [6 empty] | 70.21533 | 0.0006289601 |  | 2019-03-20 | [6 empty] | Tg etc. will be inputted in the future | thesis
6848 | https://tel.archives-ouvertes.fr/tel-01179993 | 20190319_5_POE/20190319_5_salt5n3 | 8.89/1 | [6 empty] | 65.07591 | 0.0005138583 |  | 2019-03-20 | [6 empty] | Tg etc. will be inputted in the future | thesis
6849 | https://tel.archives-ouvertes.fr/tel-01179993 | 20190319_5_POE/20190319_5_salt5n3 | 8.89/1 | [6 empty] | 59.85965 | 0.0004728232 |  | 2019-03-20 | [6 empty] | Tg etc. will be inputted in the future | thesis
6850 | https://tel.archives-ouvertes.fr/tel-01179993 | 20190319_5_POE/20190319_5_salt5n3 | 8.89/1 | [6 empty] | 54.91257 | 0.0003270619 |  | 2019-03-20 | [6 empty] | Tg etc. will be inputted in the future | thesis
6851 | https://tel.archives-ouvertes.fr/tel-01179993 | 20190319_5_POE/20190319_5_salt5n3 | 8.89/1 | [6 empty] | 49.89538 | 0.0002903988 |  | 2019-03-20 | [6 empty] | Tg etc. will be inputted in the future | thesis
6852 | https://tel.archives-ouvertes.fr/tel-01179993 | 20190319_5_POE/20190319_5_salt5n3 | 8.89/1 | [6 empty] | 39.40026 | 4.997988e-05 |  | 2019-03-20 | [6 empty] | Tg etc. will be inputted in the future | thesis
6853 | https://tel.archives-ouvertes.fr/tel-01179993 | 20190319_5_POE/20190319_5_salt5n3 | 8.89/1 | [6 empty] | 29.56561 | 8.704805e-06 |  | 2019-03-20 | [6 empty] | Tg etc. will be inputted in the future | thesis
6854 | https://tel.archives-ouvertes.fr/tel-01179993 | 20190319_5_POE/20190319_5_salt5n3 | 8.89/1 | [6 empty] | 20.15382 | 1.46296e-06 |  | 2019-03-20 | [6 empty] | Tg etc. will be inputted in the future | thesis
6855 | https://tel.archives-ouvertes.fr/tel-01179993 | 20190319_5_NPC/20190319_5_salt4n3 | 10/1 | [6 empty] | 110.1774 | 0.000315407 |  | 2019-03-20 | [6 empty] | Tg etc. will be inputted in the future | thesis
6856 | https://tel.archives-ouvertes.fr/tel-01179993 | 20190319_5_NPC/20190319_5_salt4n3 | 10/1 | [6 empty] | 99.89119 | 0.0002615816 |  | 2019-03-20 | [6 empty] | Tg etc. will be inputted in the future | thesis
6857 | https://tel.archives-ouvertes.fr/tel-01179993 | 20190319_5_NPC/20190319_5_salt4n3 | 10/1 | [6 empty] | 89.48144 | 0.0002102805 |  | 2019-03-20 | [6 empty] | Tg etc. will be inputted in the future | thesis
6858 | https://tel.archives-ouvertes.fr/tel-01179993 | 20190319_5_NPC/20190319_5_salt4n3 | 10/1 | [6 empty] | 79.42881 | 0.0001716971 |  | 2019-03-20 | [6 empty] | Tg etc. will be inputted in the future | thesis
6859 | https://tel.archives-ouvertes.fr/tel-01179993 | 20190319_5_NPC/20190319_5_salt4n3 | 10/1 | [6 empty] | 69.52516 | 0.0001256964 |  | 2019-03-20 | [6 empty] | Tg etc. will be inputted in the future | thesis
6860 | https://tel.archives-ouvertes.fr/tel-01179993 | 20190319_5_NPC/20190319_5_salt4n3 | 10/1 | [6 empty] | 59.79139 | 8.380126e-05 |  | 2019-03-20 | [6 empty] | Tg etc. will be inputted in the future | thesis
6861 | https://tel.archives-ouvertes.fr/tel-01179993 | 20190319_5_NPC/20190319_5_salt4n3 | 10/1 | [6 empty] | 49.54674 | 5.500553e-05 |  | 2019-03-20 | [6 empty] | Tg etc. will be inputted in the future | thesis
6862 | https://tel.archives-ouvertes.fr/tel-01179993 | 20190319_5_NPC/20190319_5_salt4n3 | 10/1 | [6 empty] | 39.91372 | 3.287986e-05 |  | 2019-03-20 | [6 empty] | Tg etc. will be inputted in the future | thesis
6863 | https://tel.archives-ouvertes.fr/tel-01179993 | 20190319_5_NPC/20190319_5_salt4n3 | 10/1 | [6 empty] | 29.4542 | 1.789871e-05 |  | 2019-03-20 | [6 empty] | Tg etc. will be inputted in the future | thesis
6864 | https://tel.archives-ouvertes.fr/tel-01179993 | 20190319_5_NPC/20190319_5_salt4n3 | 10/1 | [6 empty] | 19.2413 | 5.558031e-06 |  | 2019-03-20 | [6 empty] | Tg etc. will be inputted in the future | thesis
6865 | https://tel.archives-ouvertes.fr/tel-01179993 | 20190319_5_NPC/20190319_5_salt5n3 | 8.89/1 | [6 empty] | 109.6864 | 0.0004444834 |  | 2019-03-20 | [6 empty] | Tg etc. will be inputted in the future | thesis
6866 | https://tel.archives-ouvertes.fr/tel-01179993 | 20190319_5_NPC/20190319_5_salt5n3 | 8.89/1 | [6 empty] | 100.5909 | 0.0003463406 |  | 2019-03-20 | [6 empty] | Tg etc. will be inputted in the future | thesis
6867 | https://tel.archives-ouvertes.fr/tel-01179993 | 20190319_5_NPC/20190319_5_salt5n3 | 8.89/1 | [6 empty] | 89.70155 | 0.0002615816 |  | 2019-03-20 | [6 empty] | Tg etc. will be inputted in the future | thesis
6868 | https://tel.archives-ouvertes.fr/tel-01179993 | 20190319_5_NPC/20190319_5_salt5n3 | 8.89/1 | [6 empty] | 79.63689 | 0.0002006703 |  | 2019-03-20 | [6 empty] | Tg etc. will be inputted in the future | thesis
6869 | https://tel.archives-ouvertes.fr/tel-01179993 | 20190319_5_NPC/20190319_5_salt5n3 | 8.89/1 | [6 empty] | 69.52516 | 0.0001337861 |  | 2019-03-20 | [6 empty] | Tg etc. will be inputted in the future | thesis
6870 | https://tel.archives-ouvertes.fr/tel-01179993 | 20190319_5_NPC/20190319_5_salt5n3 | 8.89/1 | [6 empty] | 59.79139 | 8.645589e-05 |  | 2019-03-20 | [6 empty] | Tg etc. will be inputted in the future | thesis
6871 | https://tel.archives-ouvertes.fr/tel-01179993 | 20190319_5_NPC/20190319_5_salt5n3 | 8.89/1 | [6 empty] | 49.54674 | 5.586996e-05 |  | 2019-03-20 | [6 empty] | Tg etc. will be inputted in the future | thesis
6872 | https://tel.archives-ouvertes.fr/tel-01179993 | 20190319_5_NPC/20190319_5_salt5n3 | 8.89/1 | [6 empty] | 39.09608 | 3.187029e-05 |  | 2019-03-20 | [6 empty] | Tg etc. will be inputted in the future | thesis
6873 | https://tel.archives-ouvertes.fr/tel-01179993 | 20190319_5_NPC/20190319_5_salt5n3 | 8.89/1 | [6 empty] | 29.91444 | 1.655624e-05 |  | 2019-03-20 | [6 empty] | Tg etc. will be inputted in the future | thesis
6874 | https://tel.archives-ouvertes.fr/tel-01179993 | 20190319_5_NPC/20190319_5_salt5n3 | 8.89/1 | [6 empty] | 19.52762 | 7.474621e-06 |  | 2019-03-20 | [6 empty] | Tg etc. will be inputted in the future | thesis
6875 | https://tel.archives-ouvertes.fr/tel-01179993 | 20190319_5_NPC/20190319_5_LiTPSM | 4/1 | [6 empty] | 109.9317 | 0.0001664252 |  | 2019-03-20 | [6 empty] | Tg etc. will be inputted in the future | thesis
6876 | https://tel.archives-ouvertes.fr/tel-01179993 | 20190319_5_NPC/20190319_5_LiTPSM | 4/1 | [6 empty] | 99.65854 | 0.0001469071 |  | 2019-03-20 | [6 empty] | Tg etc. will be inputted in the future | thesis
6877 | https://tel.archives-ouvertes.fr/tel-01179993 | 20190319_5_NPC/20190319_5_LiTPSM | 4/1 | [6 empty] | 89.70155 | 0.0001162687 |  | 2019-03-20 | [6 empty] | Tg etc. will be inputted in the future | thesis
6878 | https://tel.archives-ouvertes.fr/tel-01179993 | 20190319_5_NPC/20190319_5_LiTPSM | 4/1 | [6 empty] | 79.84521 | 8.919461e-05 |  | 2019-03-20 | [6 empty] | Tg etc. will be inputted in the future | thesis
6879 | https://tel.archives-ouvertes.fr/tel-01179993 | 20190319_5_NPC/20190319_5_LiTPSM | 4/1 | [6 empty] | 69.52516 | 6.632396e-05 |  | 2019-03-20 | [6 empty] | Tg etc. will be inputted in the future | thesis
6880 | https://tel.archives-ouvertes.fr/tel-01179993 | 20190319_5_NPC/20190319_5_LiTPSM | 4/1 | [6 empty] | 59.97693 | 4.421791e-05 |  | 2019-03-20 | [6 empty] | Tg etc. will be inputted in the future | thesis
6881 | https://tel.archives-ouvertes.fr/tel-01179993 | 20190319_5_NPC/20190319_5_LiTPSM | 4/1 | [6 empty] | 49.54674 | 2.94799e-05 |  | 2019-03-20 | [6 empty] | Tg etc. will be inputted in the future | thesis
6882 | https://tel.archives-ouvertes.fr/tel-01179993 | 20190319_5_NPC/20190319_5_LiTPSM | 4/1 | [6 empty] | 39.58615 | 1.655624e-05 |  | 2019-03-20 | [6 empty] | Tg etc. will be inputted in the future | thesis
6883 | https://tel.archives-ouvertes.fr/tel-01179993 | 20190319_5_NPC/20190319_5_LiTPSM | 4/1 | [6 empty] | 29.60746 | 8.467696e-06 |  | 2019-03-20 | [6 empty] | Tg etc. will be inputted in the future | thesis
6884 | https://tel.archives-ouvertes.fr/tel-01179993 | 20190319_5_NPC/20190319_5_LiTPSM | 4/1 | [6 empty] | 18.95555 | 2.932707e-06 |  | 2019-03-20 | [6 empty] | Tg etc. will be inputted in the future | thesis
6885 | https://tel.archives-ouvertes.fr/tel-01179993 | 20190319_5_NPC/20190319_5_LiTPSN | 5/1 | [6 empty] | 109.9317 | 0.0006666959 |  | 2019-03-20 | [6 empty] | Tg etc. will be inputted in the future | thesis
6886 | https://tel.archives-ouvertes.fr/tel-01179993 | 20190319_5_NPC/20190319_5_LiTPSN | 5/1 | [6 empty] | 99.42618 | 0.0005616111 |  | 2019-03-20 | [6 empty] | Tg etc. will be inputted in the future | thesis
6887 | https://tel.archives-ouvertes.fr/tel-01179993 | 20190319_5_NPC/20190319_5_LiTPSN | 5/1 | [6 empty] | 90.14259 | 0.0004376063 |  | 2019-03-20 | [6 empty] | Tg etc. will be inputted in the future | thesis
6888 | https://tel.archives-ouvertes.fr/tel-01179993 | 20190319_5_NPC/20190319_5_LiTPSN | 5/1 | [6 empty] | 79.22097 | 0.0003305121 |  | 2019-03-20 | [6 empty] | Tg etc. will be inputted in the future | thesis
6889 | https://tel.archives-ouvertes.fr/tel-01179993 | 20190319_5_NPC/20190319_5_LiTPSN | 5/1 | [6 empty] | 69.52516 | 0.0002309038 |  | 2019-03-20 | [6 empty] | Tg etc. will be inputted in the future | thesis
6890 | https://tel.archives-ouvertes.fr/tel-01179993 | 20190319_5_NPC/20190319_5_LiTPSN | 5/1 | [6 empty] | 59.0513 | 0.0001613151 |  | 2019-03-20 | [6 empty] | Tg etc. will be inputted in the future | thesis
6891 | https://tel.archives-ouvertes.fr/tel-01179993 | 20190319_5_NPC/20190319_5_LiTPSN | 5/1 | [6 empty] | 49.54674 | 0.0001026329 |  | 2019-03-20 | [6 empty] | Tg etc. will be inputted in the future | thesis
6892 | https://tel.archives-ouvertes.fr/tel-01179993 | 20190319_5_NPC/20190319_5_LiTPSN | 5/1 | [6 empty] | 39.09608 | 5.763978e-05 |  | 2019-03-20 | [6 empty] | Tg etc. will be inputted in the future | thesis
6893 | https://tel.archives-ouvertes.fr/tel-01179993 | 20190319_5_NPC/20190319_5_LiTPSN | 5/1 | [6 empty] | 29.4542 | 3.137719e-05 |  | 2019-03-20 | [6 empty] | Tg etc. will be inputted in the future | thesis
6894 | https://tel.archives-ouvertes.fr/tel-01179993 | 20190319_5_NPC/20190319_5_LiTPSN | 5/1 | [6 empty] | 19.52762 | 1.351841e-05 |  | 2019-03-20 | [6 empty] | Tg etc. will be inputted in the future | thesis
6895 | 10.1016/j.electacta.2018.10.079 | 1208_3_bob/PC | 0.36/11.79 | [6 empty] | 30 | 0.0067 |  | 2019-03-20 | [6 empty] | Tg etc. will be inputted in the future | thesis
6896 | 10.1016/j.electacta.2018.10.079 | 1208_3_bob/DEC | 0.32/8.25 | [6 empty] | 30 | 0.0063 |  | 2019-03-20 | [6 empty] | Tg etc. will be inputted in the future | thesis
6897 | 10.1016/j.electacta.2018.10.079 | 1208_3_bob/EC/DEC | 0.31/7.5/4.13 | [6 empty] | 30 | 0.0065 |  | 2019-03-20 | [6 empty] | Tg etc. will be inputted in the future | thesis
6898 | 10.1016/j.electacta.2018.10.079 | 1208_3_bob/PC/DEC | 0.34/5.86/4.13 | [6 empty] | 30 | 0.0069 |  | 2019-03-20 | [6 empty] | Tg etc. will be inputted in the future | thesis
6899 | 10.1016/j.electacta.2018.10.079 | 1208_3_bib/PC | 1/11.79 | [6 empty] | 30 | 0.0115 |  | 2019-03-20 | [6 empty] | Tg etc. will be inputted in the future | thesis
6900 | 10.1016/j.electacta.2018.10.079 | 1208_3_bib/DEC | 1/8.25 | [6 empty] | 30 | 0.0108 |  | 2019-03-20 | [6 empty] | Tg etc. will be inputted in the future | thesis
6901 | 10.1016/j.electacta.2018.10.079 | 1208_3_bib/EC/DEC | 1/7.5/4.13 | [6 empty] | 30 | 0.0112 |  | 2019-03-20 | [6 empty] | Tg etc. will be inputted in the future | thesis
6902 | 10.1016/j.electacta.2018.10.079 | 1208_3_bib/PC/DEC | 1/5.86/4.13 | [6 empty] | 30 | 0.0118 |  | 2019-03-20 | [6 empty] | Tg etc. will be inputted in the future | thesis
6903 | 10.1016/j.electacta.2018.10.079 | 1208_3_bib | 1 | [6 empty] | 30 | 0.00302 |  | 2019-03-20 | [6 empty] | Tg etc. will be inputted in the future | thesis
6904 | 10.1016/j.electacta.2018.10.079 | 1208_3_bib | 1 | [6 empty] | 80.19341 | 0.01207527 |  | 2019-03-20 | [6 empty] | Tg etc. will be inputted in the future | thesis
6905 | 10.1016/j.electacta.2018.10.079 | 1208_3_bib | 1 | [6 empty] | 70.15014 | 0.01061358 |  | 2019-03-20 | [6 empty] | Tg etc. will be inputted in the future | thesis
6906 | 10.1016/j.electacta.2018.10.079 | 1208_3_bib | 1 | [6 empty] | 60.06393 | 0.008364 |  | 2019-03-20 | [6 empty] | Tg etc. will be inputted in the future | thesis
6907 | 10.1016/j.electacta.2018.10.079 | 1208_3_bib | 1 | [6 empty] | 49.99103 | 0.006272115 |  | 2019-03-20 | [6 empty] | Tg etc. will be inputted in the future | thesis
6908 | 10.1016/j.electacta.2018.10.079 | 1208_3_bib | 1 | [6 empty] | 40.1923 | 0.004093257 |  | 2019-03-20 | [6 empty] | Tg etc. will be inputted in the future | thesis
6909 | 10.1016/j.electacta.2018.10.079 | 1208_3_bob/PC | 0.36/11.79 | [6 empty] | 30 | 0.0067 |  | 2019-03-20 | [6 empty] | Tg etc. will be inputted in the future | thesis
6910 | 10.1016/j.electacta.2018.10.079 | 1208_3_bob/DEC | 0.32/8.25 | [6 empty] | 30 | 0.0063 |  | 2019-03-20 | [6 empty] | Tg etc. will be inputted in the future | thesis
6911 | 10.1016/j.electacta.2018.10.079 | 1208_3_bob/EC/DEC | 0.31/7.5/4.13 | [6 empty] | 30 | 0.0065 |  | 2019-03-20 | [6 empty] | Tg etc. will be inputted in the future | thesis
6912 | 10.1016/j.electacta.2018.10.079 | 1208_3_bob/PC/DEC | 0.34/5.86/4.13 | [6 empty] | 30 | 0.0069 |  | 2019-03-20 | [6 empty] | Tg etc. will be inputted in the future | thesis
6913 | 10.1016/j.electacta.2018.10.079 | 1208_3_bib/PC | 1/11.79 | [6 empty] | 30 | 0.0115 |  | 2019-03-20 | [6 empty] | Tg etc. will be inputted in the future | thesis
6914 | 10.1016/j.electacta.2018.10.079 | 1208_3_bib/DEC | 1/8.25 | [6 empty] | 30 | 0.0108 |  | 2019-03-20 | [6 empty] | Tg etc. will be inputted in the future | thesis
6915 | 10.1016/j.electacta.2018.10.079 | 1208_3_bib/EC/DEC | 1/7.5/4.13 | [6 empty] | 30 | 0.0112 |  | 2019-03-20 | [6 empty] | Tg etc. will be inputted in the future | thesis
6916 | 10.1016/j.electacta.2018.10.079 | 1208_3_bib/PC/DEC | 1/5.86/4.13 | [6 empty] | 30 | 0.0118 |  | 2019-03-20 | [6 empty] | Tg etc. will be inputted in the future | thesis
6917 | 10.1016/j.electacta.2018.10.079 | 1208_3_bib | 1 | [6 empty] | 30 | 0.00302 |  | 2019-03-20 | [6 empty] | Tg etc. will be inputted in the future | thesis
6918 | 10.1016/j.electacta.2018.10.079 | 1208_3_bib | 1 | [6 empty] | 80.19341 | 0.01207527 |  | 2019-03-20 | [6 empty] | Tg etc. will be inputted in the future | thesis
6919 | 10.1016/j.electacta.2018.10.079 | 1208_3_bib | 1 | [6 empty] | 70.15014 | 0.01061358 |  | 2019-03-20 | [6 empty] | Tg etc. will be inputted in the future | thesis
6920 | 10.1016/j.electacta.2018.10.079 | 1208_3_bib | 1 | [6 empty] | 60.06393 | 0.008364 |  | 2019-03-20 | [6 empty] | Tg etc. will be inputted in the future | thesis
6921 | 10.1016/j.electacta.2018.10.079 | 1208_3_bib | 1 | [6 empty] | 49.99103 | 0.006272115 |  | 2019-03-20 | [6 empty] | Tg etc. will be inputted in the future | thesis
6922 | 10.1016/j.electacta.2018.10.079 | 1208_3_bib | 1 | [6 empty] | 40.1923 | 0.004093257 |  | 2019-03-20 | [6 empty] | Tg etc. will be inputted in the future | thesis
6923 | 10.1016/j.ssi.2018.10.018 | LiFSI/1208_4_P111i4FSI |  | 50/50 | [5 empty] | 29.865873 | 0.0009248195 |  | 2019-03-20 | [6 empty] | Tg etc. will be inputted in the future | thesis
6924 | 10.1016/j.ssi.2018.10.018 | LiFSI/1208_4_P111i4FSI |  | 50/50 | [5 empty] | 39.865873 | 0.001532424 |  | 2019-03-20 | [6 empty] | Tg etc. will be inputted in the future | thesis
6925 | 10.1016/j.ssi.2018.10.018 | LiFSI/1208_4_P111i4FSI |  | 50/50 | [5 empty] | 50.024603 | 0.002120172 |  | 2019-03-20 | [6 empty] | Tg etc. will be inputted in the future | thesis
6926 | 10.1016/j.ssi.2018.10.018 | LiFSI/1208_4_P111i4FSI |  | 50/50 | [5 empty] | 59.865873 | 0.002933344 |  | 2019-03-20 | [6 empty] | Tg etc. will be inputted in the future | thesis
6927 | 10.1016/j.ssi.2018.10.018 | LiFSI/1208_4_P111i4FSI |  | 50/50 | [5 empty] | 69.707143 | 0.003775922 |  | 2019-03-20 | [6 empty] | Tg etc. will be inputted in the future | thesis
6928 | 10.1016/j.ssi.2018.10.018 | LiFSI/1208_4_P111i4FSI |  | 50/50 | [5 empty] | 79.707143 | 0.005416029 |  | 2019-03-20 | [6 empty] | Tg etc. will be inputted in the future | thesis
6929 | 10.1016/j.ssi.2018.10.018 | LiFSI/1208_4_P111i4FSI |  | 50/50 | [5 empty] | 89.865873 | 0.006971753 |  | 2019-03-20 | [6 empty] | Tg etc. will be inputted in the future | thesis
6930 | 10.1149/2.0221714jes | 20190319_6_PEO/LiDFOB/24 |  | 10/1/9 | [5 empty] | 80.17133 | 0.0008864412 |  | 2019-03-20 | [6 empty] | Tg etc. will be inputted in the future | thesis
6931 | 10.1149/2.0221714jes | 20190319_6_PEO/LiDFOB/24 |  | 10/1/9 | [5 empty] | 69.9923 | 0.0006725348 |  | 2019-03-20 | [6 empty] | Tg etc. will be inputted in the future | thesis
6932 | 10.1149/2.0221714jes | 20190319_6_PEO/LiDFOB/24 |  | 10/1/9 | [5 empty] | 60.38335 | 0.0005685664 |  | 2018-12-18 | Fen Yuan, Shuai Chi, Shunping Dong, Xin Zou, Shuyi Lv, Lixia Bao, Jiliang Wang | 2019 | School of Chemical Science and Technology, Yunnan University, Kunming, 650091, China | CN | Electrochim. Acta | Ionic liquid crystal with fast ion-conductive tunnels for potential application in solvent-free Li-ion batteries |  | liquid | Table2 | LiBOB/PC
6933 | 10.1149/2.0221714jes | 20190319_6_PEO/LiDFOB/24 |  | 10/1/9 | [5 empty] | 50.29099 | 0.0004265636 |  | 2018-12-18 | Fen Yuan, Shuai Chi, Shunping Dong, Xin Zou, Shuyi Lv, Lixia Bao, Jiliang Wang | 2019 | School of Chemical Science and Technology, Yunnan University, Kunming, 650091, China | CN | Electrochim. Acta | Ionic liquid crystal with fast ion-conductive tunnels for potential application in solvent-free Li-ion batteries |  | liquid | Table2 | LiBOB/DEC
6934 | 10.1149/2.0221714jes | 20190319_6_PEO/LiDFOB/24 |  | 10/1/9 | [5 empty] | 40.31931 | 0.0003048714 |  | 2018-12-18 | Fen Yuan, Shuai Chi, Shunping Dong, Xin Zou, Shuyi Lv, Lixia Bao, Jiliang Wang | 2019 | School of Chemical Science and Technology, Yunnan University, Kunming, 650091, China | CN | Electrochim. Acta | Ionic liquid crystal with fast ion-conductive tunnels for potential application in solvent-free Li-ion batteries |  | liquid | Table2 | LiBOB/EC/DEC
6935 | 10.1149/2.0221714jes | 20190319_6_PEO/LiDFOB/24 |  | 10/1/9 | [5 empty] | 30.28008 | 0.0002211732 |  | 2018-12-18 | Fen Yuan, Shuai Chi, Shunping Dong, Xin Zou, Shuyi Lv, Lixia Bao, Jiliang Wang | 2019 | School of Chemical Science and Technology, Yunnan University, Kunming, 650091, China | CN | Electrochim. Acta | Ionic liquid crystal with fast ion-conductive tunnels for potential application in solvent-free Li-ion batteries |  | liquid | Table2 | LiBOB/PC/DEC
6936 | 10.1016/j.ssi.2011.01.010 | 1/LiClO4 | 20/1 | [6 empty] | 80.54775 | 0.0003504504 |  | 2018-12-18 | Fen Yuan, Shuai Chi, Shunping Dong, Xin Zou, Shuyi Lv, Lixia Bao, Jiliang Wang | 2019 | School of Chemical Science and Technology, Yunnan University, Kunming, 650091, China | CN | Electrochim. Acta | Ionic liquid crystal with fast ion-conductive tunnels for potential application in solvent-free Li-ion batteries |  | liquid | Table2 | LiBIB/PC
6937 | 10.1016/j.ssi.2011.01.010 | 1/LiClO4 | 20/1 | [6 empty] | 71.3064 | 0.0002303972 |  | 2018-12-18 | Fen Yuan, Shuai Chi, Shunping Dong, Xin Zou, Shuyi Lv, Lixia Bao, Jiliang Wang | 2019 | School of Chemical Science and Technology, Yunnan University, Kunming, 650091, China | CN | Electrochim. Acta | Ionic liquid crystal with fast ion-conductive tunnels for potential application in solvent-free Li-ion batteries |  | liquid | Table2 | LiBIB/DEC
6938 | 10.1016/j.ssi.2011.01.010 | 1/LiClO4 | 20/1 | [6 empty] | 60.91093 | 0.0001307903 |  | 2018-12-18 | Fen Yuan, Shuai Chi, Shunping Dong, Xin Zou, Shuyi Lv, Lixia Bao, Jiliang Wang | 2019 | School of Chemical Science and Technology, Yunnan University, Kunming, 650091, China | CN | Electrochim. Acta | Ionic liquid crystal with fast ion-conductive tunnels for potential application in solvent-free Li-ion batteries |  | liquid | Table2 | LiBIB/EC/DEC
6939 | 10.1016/j.ssi.2011.01.010 | 1/LiClO4 | 20/1 | [6 empty] | 50.31995 | 1.416394e-05 |  | 2018-12-18 | Fen Yuan, Shuai Chi, Shunping Dong, Xin Zou, Shuyi Lv, Lixia Bao, Jiliang Wang | 2019 | School of Chemical Science and Technology, Yunnan University, Kunming, 650091, China | CN | Electrochim. Acta | Ionic liquid crystal with fast ion-conductive tunnels for potential application in solvent-free Li-ion batteries |  | liquid | Table2 | LiBIB/PC/DEC
6940 | 10.1016/j.ssi.2011.01.010 | 1/LiClO4 | 20/1 | [6 empty] | 40.12875 | 1.381195e-06 |  | 2018-12-18 | Fen Yuan, Shuai Chi, Shunping Dong, Xin Zou, Shuyi Lv, Lixia Bao, Jiliang Wang | 2019 | School of Chemical Science and Technology, Yunnan University, Kunming, 650091, China | CN | Electrochim. Acta | Ionic liquid crystal with fast ion-conductive tunnels for potential application in solvent-free Li-ion batteries |  | liquid | Table2 | LiBIB
6941 | 10.1016/j.ssi.2011.01.010 | 1/LiClO4 | 20/1 | [6 empty] | 30.32444 | 1.31892e-07 |  | 2018-12-18 | Fen Yuan, Shuai Chi, Shunping Dong, Xin Zou, Shuyi Lv, Lixia Bao, Jiliang Wang | 2019 | School of Chemical Science and Technology, Yunnan University, Kunming, 650091, China | CN | Electrochim. Acta | Ionic liquid crystal with fast ion-conductive tunnels for potential application in solvent-free Li-ion batteries |  | liquid | Fig9 | LiBIB
6942 | 10.1016/j.ssi.2011.01.010 | 1/LiClO4 | 20/1 | [6 empty] | 20.96765 | 2.569426e-08 |  | 2018-12-18 | Fen Yuan, Shuai Chi, Shunping Dong, Xin Zou, Shuyi Lv, Lixia Bao, Jiliang Wang | 2019 | School of Chemical Science and Technology, Yunnan University, Kunming, 650091, China | CN | Electrochim. Acta | Ionic liquid crystal with fast ion-conductive tunnels for potential application in solvent-free Li-ion batteries |  | liquid | Fig9 | LiBIB
6943 | 10.1016/j.ssi.2011.01.010 | 1/1208_3_bob | 20/1 | [6 empty] | 80.22817 | 0.001021192 |  | 2018-12-18 | Fen Yuan, Shuai Chi, Shunping Dong, Xin Zou, Shuyi Lv, Lixia Bao, Jiliang Wang | 2019 | School of Chemical Science and Technology, Yunnan University, Kunming, 650091, China | CN | Electrochim. Acta | Ionic liquid crystal with fast ion-conductive tunnels for potential application in solvent-free Li-ion batteries |  | liquid | Fig9 | LiBIB
6944 | 10.1016/j.ssi.2011.01.010 | 1/1208_3_bob | 20/1 | [6 empty] | 75.29585 | 0.0008817697 |  | 2018-12-18 | Fen Yuan, Shuai Chi, Shunping Dong, Xin Zou, Shuyi Lv, Lixia Bao, Jiliang Wang | 2019 | School of Chemical Science and Technology, Yunnan University, Kunming, 650091, China | CN | Electrochim. Acta | Ionic liquid crystal with fast ion-conductive tunnels for potential application in solvent-free Li-ion batteries |  | liquid | Fig9 | LiBIB
6945 | 10.1016/j.ssi.2011.01.010 | 1/1208_3_bob | 20/1 | [6 empty] | 70.6 | 0.0006855917 |  | 2018-12-18 | Fen Yuan, Shuai Chi, Shunping Dong, Xin Zou, Shuyi Lv, Lixia Bao, Jiliang Wang | 2019 | School of Chemical Science and Technology, Yunnan University, Kunming, 650091, China | CN | Electrochim. Acta | Ionic liquid crystal with fast ion-conductive tunnels for potential application in solvent-free Li-ion batteries |  | liquid | Fig9 | LiBIB
6946 | 10.1016/j.ssi.2011.01.010 | 1/1208_3_bob | 20/1 | [6 empty] | 65.44177 | 0.0005558926 |  | 2018-12-18 | Fen Yuan, Shuai Chi, Shunping Dong, Xin Zou, Shuyi Lv, Lixia Bao, Jiliang Wang | 2019 | School of Chemical Science and Technology, Yunnan University, Kunming, 650091, China | CN | Electrochim. Acta | Ionic liquid crystal with fast ion-conductive tunnels for potential application in solvent-free Li-ion batteries |  | liquid | Table2 | LiBOB/PC
6947 | 10.1016/j.ssi.2011.01.010 | 1/1208_3_bob | 20/1 | [6 empty] | 60.43605 | 0.000441376 |  | 2018-12-18 | Fen Yuan, Shuai Chi, Shunping Dong, Xin Zou, Shuyi Lv, Lixia Bao, Jiliang Wang | 2019 | School of Chemical Science and Technology, Yunnan University, Kunming, 650091, China | CN | Electrochim. Acta | Ionic liquid crystal with fast ion-conductive tunnels for potential application in solvent-free Li-ion batteries |  | liquid | Table2 | LiBOB/DEC
6948 | 10.1016/j.ssi.2011.01.010 | 1/1208_3_bob | 20/1 | [6 empty] | 55.20821 | 0.0002612895 |  | 2018-12-18 | Fen Yuan, Shuai Chi, Shunping Dong, Xin Zou, Shuyi Lv, Lixia Bao, Jiliang Wang | 2019 | School of Chemical Science and Technology, Yunnan University, Kunming, 650091, China | CN | Electrochim. Acta | Ionic liquid crystal with fast ion-conductive tunnels for potential application in solvent-free Li-ion batteries |  | liquid | Table2 | LiBOB/EC/DEC
6949 | 10.1016/j.ssi.2011.01.010 | 1/1208_3_bob | 20/1 | [6 empty] | 50.2308 | 0.000108295 |  | 2018-12-18 | Fen Yuan, Shuai Chi, Shunping Dong, Xin Zou, Shuyi Lv, Lixia Bao, Jiliang Wang | 2019 | School of Chemical Science and Technology, Yunnan University, Kunming, 650091, China | CN | Electrochim. Acta | Ionic liquid crystal with fast ion-conductive tunnels for potential application in solvent-free Li-ion batteries |  | liquid | Table2 | LiBOB/PC/DEC
6950 | 10.1016/j.ssi.2011.01.010 | 1/1208_3_bob | 20/1 | [6 empty] | 44.62557 | 3.077232e-05 |  | 2018-12-18 | Fen Yuan, Shuai Chi, Shunping Dong, Xin Zou, Shuyi Lv, Lixia Bao, Jiliang Wang | 2019 | School of Chemical Science and Technology, Yunnan University, Kunming, 650091, China | CN | Electrochim. Acta | Ionic liquid crystal with fast ion-conductive tunnels for potential application in solvent-free Li-ion batteries |  | liquid | Table2 | LiBIB/PC
6951 | 10.1016/j.ssi.2011.01.010 | 1/1208_3_bob | 20/1 | [6 empty] | 39.71108 | 1.33003e-05 |  | 2018-12-18 | Fen Yuan, Shuai Chi, Shunping Dong, Xin Zou, Shuyi Lv, Lixia Bao, Jiliang Wang | 2019 | School of Chemical Science and Technology, Yunnan University, Kunming, 650091, China | CN | Electrochim. Acta | Ionic liquid crystal with fast ion-conductive tunnels for potential application in solvent-free Li-ion batteries |  | liquid | Table2 | LiBIB/DEC
6952 | 10.1016/j.ssi.2011.01.010 | 1/1208_3_bob | 20/1 | [6 empty] | 34.94628 | 5.398094e-06 |  | 2018-12-18 | Fen Yuan, Shuai Chi, Shunping Dong, Xin Zou, Shuyi Lv, Lixia Bao, Jiliang Wang | 2019 | School of Chemical Science and Technology, Yunnan University, Kunming, 650091, China | CN | Electrochim. Acta | Ionic liquid crystal with fast ion-conductive tunnels for potential application in solvent-free Li-ion batteries |  | liquid | Table2 | LiBIB/EC/DEC
6953 | 10.1016/j.ssi.2011.01.010 | 1/1208_3_bob | 20/1 | [6 empty] | 28.68502 | 1.814062e-06 |  | 2018-12-18 | Fen Yuan, Shuai Chi, Shunping Dong, Xin Zou, Shuyi Lv, Lixia Bao, Jiliang Wang | 2019 | School of Chemical Science and Technology, Yunnan University, Kunming, 650091, China | CN | Electrochim. Acta | Ionic liquid crystal with fast ion-conductive tunnels for potential application in solvent-free Li-ion batteries |  | liquid | Table2 | LiBIB/PC/DEC
6954 | 10.1016/j.ssi.2011.01.010 | 1/1208_3_bob | 20/1 | [6 empty] | 26.22064 | 1.270063e-06 |  | 2018-12-18 | Fen Yuan, Shuai Chi, Shunping Dong, Xin Zou, Shuyi Lv, Lixia Bao, Jiliang Wang | 2019 | School of Chemical Science and Technology, Yunnan University, Kunming, 650091, China | CN | Electrochim. Acta | Ionic liquid crystal with fast ion-conductive tunnels for potential application in solvent-free Li-ion batteries |  | liquid | Table2 | LiBIB
6955 | 10.1016/j.ssi.2011.01.010 | 1/1208_3_bob | 20/1 | [6 empty] | 20.74664 | 5.375501e-07 |  | 2018-12-18 | Fen Yuan, Shuai Chi, Shunping Dong, Xin Zou, Shuyi Lv, Lixia Bao, Jiliang Wang | 2019 | School of Chemical Science and Technology, Yunnan University, Kunming, 650091, China | CN | Electrochim. Acta | Ionic liquid crystal with fast ion-conductive tunnels for potential application in solvent-free Li-ion batteries |  | liquid | Fig9 | LiBIB
6956 | 10.1016/j.ssi.2011.01.010 | 1/1208_3_bob/24 | 20/1/0.84 | [6 empty] | 80.33464 | 0.001042833 |  | 2018-12-18 | Fen Yuan, Shuai Chi, Shunping Dong, Xin Zou, Shuyi Lv, Lixia Bao, Jiliang Wang | 2019 | School of Chemical Science and Technology, Yunnan University, Kunming, 650091, China | CN | Electrochim. Acta | Ionic liquid crystal with fast ion-conductive tunnels for potential application in solvent-free Li-ion batteries |  | liquid | Fig9 | LiBIB
6957 | 10.1016/j.ssi.2011.01.010 | 1/1208_3_bob/24 | 20/1/0.84 | [6 empty] | 75.29585 | 0.0008817697 |  | 2018-12-18 | Fen Yuan, Shuai Chi, Shunping Dong, Xin Zou, Shuyi Lv, Lixia Bao, Jiliang Wang | 2019 | School of Chemical Science and Technology, Yunnan University, Kunming, 650091, China | CN | Electrochim. Acta | Ionic liquid crystal with fast ion-conductive tunnels for potential application in solvent-free Li-ion batteries |  | liquid | Fig9 | LiBIB
6958 | 10.1016/j.ssi.2011.01.010 | 1/1208_3_bob/24 | 20/1/0.84 | [6 empty] | 70.19764 | 0.000714958 |  | 2018-12-18 | Fen Yuan, Shuai Chi, Shunping Dong, Xin Zou, Shuyi Lv, Lixia Bao, Jiliang Wang | 2019 | School of Chemical Science and Technology, Yunnan University, Kunming, 650091, China | CN | Electrochim. Acta | Ionic liquid crystal with fast ion-conductive tunnels for potential application in solvent-free Li-ion batteries |  | liquid | Fig9 | LiBIB
6959 | 10.1016/j.ssi.2011.01.010 | 1/1208_3_bob/24 | 20/1/0.84 | [6 empty] | 65.14889 | 0.0006173454 |  | 2018-12-18 | Fen Yuan, Shuai Chi, Shunping Dong, Xin Zou, Shuyi Lv, Lixia Bao, Jiliang Wang | 2019 | School of Chemical Science and Technology, Yunnan University, Kunming, 650091, China | CN | Electrochim. Acta | Ionic liquid crystal with fast ion-conductive tunnels for potential application in solvent-free Li-ion batteries |  | liquid | Fig9 | LiBIB
6960 | 10.1016/j.ssi.2011.01.010 | 1/1208_3_bob/24 | 20/1/0.84 | [6 empty] | 59.86798 | 0.0004602817 |  | 2018-12-19 | Ruhamah Yunis, Gaetan M.A. Girard, Xiaoen Wang, Haijin Zhu, Aninda J. Bhattacharyy, Patrick Howlett, Douglas R. MacFarlane, Maria Forsyth | 2018 | a Institute for Frontier Materials (IFM), Deakin University, Burwood, Victoria 3125, Australia, Institute for Frontier Materials, Deakin University, Geelong, VIC 3217, Australia, Solid State and Structural Chemistry Unit, Indian Institute of Science, Bangalore 560012, India, School of Chemistry, Monash University, Clayton, VIC 3800, Australia | Australia | Solid State Ionics, | The anion effect in ternary electrolyte systems using poly (diallyldimethylammonium) and phosphonium-based ionic liquid with high lithium salt concentration |  | liquid | Fig.7 | LiFSI/IL
6961 | 10.1016/j.ssi.2011.01.010 | 1/1208_3_bob/24 | 20/1/0.84 | [6 empty] | 55.02453 | 0.0003431778 |  | 2018-12-19 | Ruhamah Yunis, Gaetan M.A. Girard, Xiaoen Wang, Haijin Zhu, Aninda J. Bhattacharyy, Patrick Howlett, Douglas R. MacFarlane, Maria Forsyth | 2018 | a Institute for Frontier Materials (IFM), Deakin University, Burwood, Victoria 3125, Australia, Institute for Frontier Materials, Deakin University, Geelong, VIC 3217, Australia, Solid State and Structural Chemistry Unit, Indian Institute of Science, Bangalore 560012, India, School of Chemistry, Monash University, Clayton, VIC 3800, Australia | Australia | Solid State Ionics, | The anion effect in ternary electrolyte systems using poly (diallyldimethylammonium) and phosphonium-based ionic liquid with high lithium salt concentration |  | liquid | Fig.7 | LiFSI/IL
6962 | 10.1016/j.ssi.2011.01.010 | 1/1208_3_bob/24 | 20/1/0.84 | [6 empty] | 50.5877 | 0.0002668268 |  | 2018-12-19 | Ruhamah Yunis, Gaetan M.A. Girard, Xiaoen Wang, Haijin Zhu, Aninda J. Bhattacharyy, Patrick Howlett, Douglas R. MacFarlane, Maria Forsyth | 2018 | a Institute for Frontier Materials (IFM), Deakin University, Burwood, Victoria 3125, Australia, Institute for Frontier Materials, Deakin University, Geelong, VIC 3217, Australia, Solid State and Structural Chemistry Unit, Indian Institute of Science, Bangalore 560012, India, School of Chemistry, Monash University, Clayton, VIC 3800, Australia | Australia | Solid State Ionics, | The anion effect in ternary electrolyte systems using poly (diallyldimethylammonium) and phosphonium-based ionic liquid with high lithium salt concentration |  | liquid | Fig.7 | LiFSI/IL
6963 | 10.1016/j.ssi.2011.01.010 | 1/1208_3_bob/24 | 20/1/0.84 | [6 empty] | 45.6617 | 0.0001202668 |  | 2018-12-19 | Ruhamah Yunis, Gaetan M.A. Girard, Xiaoen Wang, Haijin Zhu, Aninda J. Bhattacharyy, Patrick Howlett, Douglas R. MacFarlane, Maria Forsyth | 2018 | a Institute for Frontier Materials (IFM), Deakin University, Burwood, Victoria 3125, Australia, Institute for Frontier Materials, Deakin University, Geelong, VIC 3217, Australia, Solid State and Structural Chemistry Unit, Indian Institute of Science, Bangalore 560012, India, School of Chemistry, Monash University, Clayton, VIC 3800, Australia | Australia | Solid State Ionics, | The anion effect in ternary electrolyte systems using poly (diallyldimethylammonium) and phosphonium-based ionic liquid with high lithium salt concentration |  | liquid | Fig.7 | LiFSI/IL
6964 | 10.1016/j.ssi.2011.01.010 | 1/1208_3_bob/24 | 20/1/0.84 | [6 empty] | 40.29613 | 5.895109e-05 |  | 2018-12-19 | Ruhamah Yunis, Gaetan M.A. Girard, Xiaoen Wang, Haijin Zhu, Aninda J. Bhattacharyy, Patrick Howlett, Douglas R. MacFarlane, Maria Forsyth | 2018 | a Institute for Frontier Materials (IFM), Deakin University, Burwood, Victoria 3125, Australia, Institute for Frontier Materials, Deakin University, Geelong, VIC 3217, Australia, Solid State and Structural Chemistry Unit, Indian Institute of Science, Bangalore 560012, India, School of Chemistry, Monash University, Clayton, VIC 3800, Australia | Australia | Solid State Ionics, | The anion effect in ternary electrolyte systems using poly (diallyldimethylammonium) and phosphonium-based ionic liquid with high lithium salt concentration |  | liquid | Fig.7 | LiFSI/IL
6965 | 10.1016/j.ssi.2011.01.010 | 1/1208_3_bob/24 | 20/1/0.84 | [6 empty] | 35.67611 | 2.71341e-05 |  | 2018-12-19 | Ruhamah Yunis, Gaetan M.A. Girard, Xiaoen Wang, Haijin Zhu, Aninda J. Bhattacharyy, Patrick Howlett, Douglas R. MacFarlane, Maria Forsyth | 2018 | a Institute for Frontier Materials (IFM), Deakin University, Burwood, Victoria 3125, Australia, Institute for Frontier Materials, Deakin University, Geelong, VIC 3217, Australia, Solid State and Structural Chemistry Unit, Indian Institute of Science, Bangalore 560012, India, School of Chemistry, Monash University, Clayton, VIC 3800, Australia | Australia | Solid State Ionics, | The anion effect in ternary electrolyte systems using poly (diallyldimethylammonium) and phosphonium-based ionic liquid with high lithium salt concentration |  | liquid | Fig.7 | LiFSI/IL
6966 | 10.1016/j.ssi.2011.01.010 | 1/1208_3_bob/24 | 20/1/0.84 | [6 empty] | 30.87487 | 1.477063e-05 |  | 2018-12-19 | Ruhamah Yunis, Gaetan M.A. Girard, Xiaoen Wang, Haijin Zhu, Aninda J. Bhattacharyy, Patrick Howlett, Douglas R. MacFarlane, Maria Forsyth | 2018 | a Institute for Frontier Materials (IFM), Deakin University, Burwood, Victoria 3125, Australia, Institute for Frontier Materials, Deakin University, Geelong, VIC 3217, Australia, Solid State and Structural Chemistry Unit, Indian Institute of Science, Bangalore 560012, India, School of Chemistry, Monash University, Clayton, VIC 3800, Australia | Australia | Solid State Ionics, | The anion effect in ternary electrolyte systems using poly (diallyldimethylammonium) and phosphonium-based ionic liquid with high lithium salt concentration |  | liquid | Fig.7 | LiFSI/IL
6967 | 10.1016/j.ssi.2011.01.010 | 1/1208_3_bob/24 | 20/1/0.84 | [6 empty] | 22.67318 | 4.860748e-06 |  | 2019-03-20
6968 | 10.1016/j.ssi.2011.01.010 | 1/1208_3_bob/24 | 20/1/0.84 | [6 empty] | 20.74664 | 3.548878e-06 |  | 2019-03-20
6969 | 10.1016/j.ssi.2011.01.010 | 1/1208_3_bob/24 | 20/1/1.68 | [6 empty] | 80.22817 | 0.001042833 |  | 2019-03-20
6970 | 10.1016/j.ssi.2011.01.010 | 1/1208_3_bob/24 | 20/1/1.68 | [6 empty] | 75.29585 | 0.0009589259 |  | 2019-03-20
6971 | 10.1016/j.ssi.2011.01.010 | 1/1208_3_bob/24 | 20/1/1.68 | [6 empty] | 70.0972 | 0.0008108216 |  | 2019-03-20
6972 | 10.1016/j.ssi.2011.01.010 | 1/1208_3_bob/24 | 20/1/1.68 | [6 empty] | 65.44177 | 0.0006304283 |  | 2019-03-20
6973 | 10.1016/j.ssi.2011.01.010 | 1/1208_3_bob/24 | 20/1/1.68 | [6 empty] | 60.05712 | 0.0004799971 |  | 2019-03-20 | [6 empty] | Tg etc. will be inputted in the future
6974 | 10.1016/j.ssi.2011.01.010 | 1/1208_3_bob/24 | 20/1/1.68 | [6 empty] | 55.11634 | 0.0003732063 |  | 2019-03-20 | [6 empty] | Tg etc. will be inputted in the future
6975 | 10.1016/j.ssi.2011.01.010 | 1/1208_3_bob/24 | 20/1/1.68 | [6 empty] | 50.5877 | 0.0002782559 |  | 2019-03-20 | [6 empty] | Tg etc. will be inputted in the future
6976 | 10.1016/j.ssi.2011.01.010 | 1/1208_3_bob/24 | 20/1/1.68 | [6 empty] | 45.6617 | 0.0001514704 |  | 2019-03-20 | [6 empty] | Tg etc. will be inputted in the future
6977 | 10.1016/j.ssi.2011.01.010 | 1/1208_3_bob/24 | 20/1/1.68 | [6 empty] | 40.46368 | 7.424615e-05 |  | 2019-03-20 | [6 empty] | Tg etc. will be inputted in the future
6978 | 10.1016/j.ssi.2011.01.010 | 1/1208_3_bob/24 | 20/1/1.68 | [6 empty] | 35.67611 | 3.563794e-05 |  | 2019-03-20 | [6 empty] | Tg etc. will be inputted in the future
6979 | 10.1016/j.ssi.2011.01.010 | 1/1208_3_bob/24 | 20/1/1.68 | [6 empty] | 30.87487 | 1.860292e-05 |  | 2019-03-20 | [6 empty] | Tg etc. will be inputted in the future
6980 | 10.1016/j.ssi.2011.01.010 | 1/1208_3_bob/24 | 20/1/1.68 | [6 empty] | 22.59861 | 6.65756e-06 |  | 2019-03-20 | [6 empty] | Tg etc. will be inputted in the future
6981 | 10.1016/j.ssi.2011.01.010 | 1/1208_3_bob/24 | 20/1/1.68 | [6 empty] | 20.74664 | 5.176372e-06 |  | 2019-03-20 | [6 empty] | Tg etc. will be inputted in the future
6982 | 10.1016/j.ssi.2011.01.010 | 1/1208_3_bob/24 | 20/1/2.52 | [6 empty] | 80.01545 | 0.001042833 |  | 2019-03-20 | [6 empty] | Tg etc. will be inputted in the future
6983 | 10.1016/j.ssi.2011.01.010 | 1/1208_3_bob/24 | 20/1/2.52 | [6 empty] | 75.08902 | 0.0008634709 |  | 2019-03-20 | [6 empty] | Tg etc. will be inputted in the future
6984 | 10.1016/j.ssi.2011.01.010 | 1/1208_3_bob/24 | 20/1/2.52 | [6 empty] | 70.19764 | 0.0007301095 |  | 2019-03-20 | [6 empty] | Tg etc. will be inputted in the future
6985 | 10.1016/j.ssi.2011.01.010 | 1/1208_3_bob/24 | 20/1/2.52 | [6 empty] | 65.5395 | 0.0006173454 |  | 2019-03-20 | [6 empty] | Tg etc. will be inputted in the future
6986 | 10.1016/j.ssi.2011.01.010 | 1/1208_3_bob/24 | 20/1/2.52 | [6 empty] | 59.86798 | 0.0005111649 |  | 2019-03-20 | [6 empty] | Tg etc. will be inputted in the future
6987 | 10.1016/j.ssi.2011.01.010 | 1/1208_3_bob/24 | 20/1/2.52 | [6 empty] | 54.74939 | 0.0003974398 |  | 2019-03-20 | [6 empty] | Tg etc. will be inputted in the future
6988 | 10.1016/j.ssi.2011.01.010 | 1/1208_3_bob/24 | 20/1/2.52 | [6 empty] | 50.4984 | 0.0003222528 |  | 2019-03-20 | [6 empty] | Tg etc. will be inputted in the future
6989 | 10.1016/j.ssi.2011.01.010 | 1/1208_3_bob/24 | 20/1/2.52 | [6 empty] | 45.6617 | 0.00019077 |  | 2019-03-20 | [6 empty] | Tg etc. will be inputted in the future
6990 | 10.1016/j.ssi.2011.01.010 | 1/1208_3_bob/24 | 20/1/2.52 | [6 empty] | 40.79934 | 8.966876e-05 |  | 2019-03-20 | [6 empty] | Tg etc. will be inputted in the future
6991 | 10.1016/j.ssi.2011.01.010 | 1/1208_3_bob/24 | 20/1/2.52 | [6 empty] | 35.92016 | 4.779881e-05 |  | 2019-03-20 | [6 empty] | Tg etc. will be inputted in the future
6992 | 10.1016/j.ssi.2011.01.010 | 1/1208_3_bob/24 | 20/1/2.52 | [6 empty] | 31.11139 | 2.246716e-05 |  | 2019-03-20 | [6 empty] | Tg etc. will be inputted in the future
6993 | 10.1016/j.ssi.2011.01.010 | 1/1208_3_bob/24 | 20/1/2.52 | [6 empty] | 22.52409 | 7.550226e-06 |  | 2019-03-20 | [6 empty] | Tg etc. will be inputted in the future
6994 | 10.1016/j.ssi.2011.01.010 | 1/1208_3_bob/24 | 20/1/2.52 | [6 empty] | 20.67304 | 5.870435e-06 |  | 2019-03-20 | [6 empty] | Tg etc. will be inputted in the future
6995 | 10.1016/j.ssi.2011.01.010 | 1/1208_3_bob/24 | 20/1/5.04 | [6 empty] | 80.33464 | 0.001259454 |  | 2019-03-20 | [6 empty] | Tg etc. will be inputted in the future
6996 | 10.1016/j.ssi.2011.01.010 | 1/1208_3_bob/24 | 20/1/5.04 | [6 empty] | 75.39936 | 0.001087502 |  | 2019-03-20 | [6 empty] | Tg etc. will be inputted in the future
6997 | 10.1016/j.ssi.2011.01.010 | 1/1208_3_bob/24 | 20/1/5.04 | [6 empty] | 69.99681 | 0.0009195389 |  | 2019-03-20 | [6 empty] | Tg etc. will be inputted in the future
6998 | 10.1016/j.ssi.2011.01.010 | 1/1208_3_bob/24 | 20/1/5.04 | [6 empty] | 65.05138 | 0.0007939952 |  | 2019-03-20 | [6 empty] | Tg etc. will be inputted in the future
6999 | 10.1016/j.ssi.2011.01.010 | 1/1208_3_bob/24 | 20/1/5.04 | [6 empty] | 60.24648 | 0.0005919885 |  | 2019-03-20 | [6 empty] | Tg etc. will be inputted in the future
7000 | 10.1016/j.ssi.2011.01.010 | 1/1208_3_bob/24 | 20/1/5.04 | [6 empty] | 55.20821 | 0.0004901693 |  | 2019-03-20 | [6 empty] | Tg etc. will be inputted in the future
7001 | 10.1016/j.ssi.2011.01.010 | 1/1208_3_bob/24 | 20/1/5.04 | [6 empty] | 50.4984 | 0.0004058624 |  | 2019-03-20 | [6 empty] | Tg etc. will be inputted in the future
7002 | 10.1016/j.ssi.2011.01.010 | 1/1208_3_bob/24 | 20/1/5.04 | [6 empty] | 45.48854 | 0.0002352798 |  | 2019-03-20 | [6 empty] | Tg etc. will be inputted in the future
7003 | 10.1016/j.ssi.2011.01.010 | 1/1208_3_bob/24 | 20/1/5.04 | [6 empty] | 40.71536 | 0.00011059 |  | 2019-03-20 | [6 empty] | Tg etc. will be inputted in the future
7004 | 10.1016/j.ssi.2011.01.010 | 1/1208_3_bob/24 | 20/1/5.04 | [6 empty] | 35.83876 | 6.020039e-05 |  | 2019-03-20 | [6 empty] | Tg etc. will be inputted in the future
7005 | 10.1016/j.ssi.2011.01.010 | 1/1208_3_bob/24 | 20/1/5.04 | [6 empty] | 30.56009 | 2.889601e-05 |  | 2019-03-20 | [6 empty] | Tg etc. will be inputted in the future
7006 | 10.1016/j.ssi.2011.01.010 | 1/1208_3_bob/24 | 20/1/5.04 | [6 empty] | 22.67318 | 1.078417e-05 |  | 2019-03-20 | [6 empty] | Tg etc. will be inputted in the future
7007 | 10.1016/j.ssi.2011.01.010 | 1/1208_3_bob/24 | 20/1/5.04 | [6 empty] | 20.67304 | 7.550226e-06 |  | 2019-03-20 | [6 empty] | Tg etc. will be inputted in the future
7008 | 10.1007/978-1-4939-0302-3 | LiPF6/EC/EMC | 1/0.374744492391551/0.727595812121794 | [6 empty] | 20 | 0.00852 |  | 2019-03-20 | [6 empty] | Tg etc. will be inputted in the future
7009 | 10.1007/978-1-4939-0302-3 | LiBF4/EC/EMC | 1/0.374744492391551/0.727595812121794 | [6 empty] | 20 | 0.00291 |  | 2019-03-20 | [6 empty] | Tg etc. will be inputted in the future
7010 | 10.1007/978-1-4939-0302-3 | LiBF3_CF3_/EC/EMC | 1/0.374744492391551/0.727595812121794 | [6 empty] | 20 | 0.00321 |  | 2019-03-20 | [6 empty] | Tg etc. will be inputted in the future
7011 | 10.1007/978-1-4939-0302-3 | LiBF2_CF3_2/EC/EMC | 1/0.374744492391551/0.727595812121794 | [6 empty] | 20 | 0.00402 |  | 2019-03-20 | [6 empty] | Tg etc. will be inputted in the future
7012 | 10.1007/978-1-4939-0302-3 | LiBF_CF3_3/EC/EMC | 1/0.374744492391551/0.727595812121794 | [6 empty] | 20 | 0.00511 |  | 2019-03-20 | [6 empty] | Tg etc. will be inputted in the future
7013 | 10.1007/978-1-4939-0302-3 | LiB_CF3_4/EC/EMC | 1/0.374744492391551/0.727595812121794 | [6 empty] | 20 | 0.00752 |  | 2019-03-20 | [6 empty] | Tg etc. will be inputted in the future
7014 | 10.1007/978-1-4939-0302-3 | LiBF3_SO2CF3_/EC/EMC | 1/0.374744492391551/0.727595812121794 | [6 empty] | 20 | 0.00447 |  | 2019-03-20 | [6 empty] | Tg etc. will be inputted in the future
7015 | 10.1007/978-1-4939-0302-3 | LiBF2_SO2CF3_2/EC/EMC | 1/0.374744492391551/0.727595812121794 | [6 empty] | 20 | 0.00583 |  | 2019-03-20 | [6 empty] | Tg etc. will be inputted in the future
7016 | 10.1007/978-1-4939-0302-3 | LiBF_SO2CF3_3/EC/EMC | 1/0.374744492391551/0.727595812121794 | [6 empty] | 20 | 0.00762 |  | 2019-03-20 | [6 empty] | Tg etc. will be inputted in the future
7017 | 10.1007/978-1-4939-0302-3 | LiB_SO2CF3_4/EC/EMC | 1/0.374744492391551/0.727595812121794 | [6 empty] | 20 | 0.00855 |  | 2019-03-20 | [6 empty] | Tg etc. will be inputted in the future
7018 | 10.1007/978-1-4939-0302-3 | BF3_C2F5_/EC/EMC | 1/0.374744492391551/0.727595812121794 | [6 empty] | 20 | 0.00331 |  | 2019-03-20 | [6 empty] | Tg etc. will be inputted in the future
7019 | 10.1007/978-1-4939-0302-3 | BF2_C2F5_2/EC/EMC | 1/0.374744492391551/0.727595812121794 | [6 empty] | 20 | 0.00462 |  | 2019-03-20 | [6 empty] | Tg etc. will be inputted in the future
7020 | 10.1007/978-1-4939-0302-3 | BF_C2F5_3/EC/EMC | 1/0.374744492391551/0.727595812121794 | [6 empty] | 20 | 0.00689 |  | 2019-03-20 | [6 empty] | Tg etc. will be inputted in the future
7021 | 10.1007/978-1-4939-0302-3 | BF_C2F5_4/EC/EMC | 1/0.374744492391551/0.727595812121794 | [6 empty] | 20 | 0.00855 |  | 2019-03-20 | [6 empty] | Tg etc. will be inputted in the future
7022 | 10.1007/978-1-4939-0302-3 | BF3_SO2C2F5_/EC/EMC | 1/0.374744492391551/0.727595812121794 | [6 empty] | 20 | 0.00398 |  | 2019-03-20 | [6 empty] | Tg etc. will be inputted in the future
7023 | 10.1007/978-1-4939-0302-3 | BF2_SO2C2F5_2/EC/EMC | 1/0.374744492391551/0.727595812121794 | [6 empty] | 20 | 0.00523 |  | 2019-03-20 | [6 empty] | Tg etc. will be inputted in the future
7024 | 10.1007/978-1-4939-0302-3 | BF_SO2C2F5_3/EC/EMC | 1/0.374744492391551/0.727595812121794 | [6 empty] | 20 | 0.00718 |  | 2019-03-20 | [6 empty] | Tg etc. will be inputted in the future
7025 | 10.1007/978-1-4939-0302-3 | B_SO2C2F5_4/EC/EMC | 1/0.374744492391551/0.727595812121794 | [6 empty] | 20 | 0.00821 |  | 2019-03-20 | [6 empty] | Tg etc. will be inputted in the future
7026 | 10.1007/978-1-4939-0302-3 | LiPF6/PC/DME | 1/0.393050249779606/0.968569568048622 | [6 empty] | 20 | 0.0044 |  | 2019-03-20 | [6 empty] | Tg etc. will be inputted in the future
7027 | 10.1007/978-1-4939-0302-3 | CO2CF3/PC/DME | 1/0.393050249779606/0.968569568048622 | [6 empty] | 20 | 0.0004 |  | 2019-03-20 | [6 empty] | Tg etc. will be inputted in the future
7028 | 10.1007/978-1-4939-0302-3 | SO3CF3/PC/DME | 1/0.393050249779606/0.968569568048622 | [6 empty] | 20 | 0.0023 |  | 2019-03-20 | [6 empty] | Tg etc. will be inputted in the future
7029 | 10.1007/978-1-4939-0302-3 | SO3C4F9/PC/DME | 1/0.393050249779606/0.968569568048622 | [6 empty] | 20 | 0.0023 |  | 2019-03-20 | [6 empty] | Tg etc. will be inputted in the future
7030 | 10.1007/978-1-4939-0302-3 | SO3_C6H5/PC/DME | 0.02/0.393050249779606/0.968569568048622 | [6 empty] | 20 | 0.00015 |  | 2019-03-20 | [6 empty] | Tg etc. will be inputted in the future
7031 | 10.1007/978-1-4939-0302-3 | SO3_C6F5/PC/DME | 1/0.393050249779606/0.968569568048622 | [6 empty] | 20 | 0.0011 |  | 2019-03-20 | [6 empty] | Tg etc. will be inputted in the future
7032 | 10.1007/978-1-4939-0302-3 | SO3C8F17/PC/DME | 1/0.393050249779606/0.968569568048622 | [6 empty] | 20 | 0.0019 |  | 2019-03-20 | [6 empty] | Tg etc. will be inputted in the future
7033 | 10.1007/978-1-4939-0302-3 | N_COCF3_2/PC/DME | 1/0.393050249779606/0.968569568048622 | [6 empty] | 20 | 0.0008 |  | 2019-03-20 | [6 empty] | Tg etc. will be inputted in the future
7034 | 10.1007/978-1-4939-0302-3 | N_SO2CF3_2/PC/DME | 1/0.393050249779606/0.968569568048622 | [6 empty] | 20 | 0.004 |  | 2019-03-20 | [6 empty] | Tg etc. will be inputted in the future
7035 | 10.1007/978-1-4939-0302-3 | N_SO2C2F5_2/PC/DME | 1/0.393050249779606/0.968569568048622 | [6 empty] | 20 | 0.0038 |  | 2019-03-20 | [6 empty] | Tg etc. will be inputted in the future
7036 | 10.1007/978-1-4939-0302-3 | N_SO2C4F9__SO2CF3_/PC/DME | 1/0.393050249779606/0.968569568048622 | [6 empty] | 20 | 0.0035 |  | 2019-03-20 | [6 empty] | Tg etc. will be inputted in the future
7037 | 10.1007/978-1-4939-0302-3 | N_SO2CF3__C6F4SO2F_/PC/DME | 1/0.393050249779606/0.968569568048622 | [6 empty] | 20 | 0.003 |  | 2019-03-20 | [6 empty] | Tg etc. will be inputted in the future
7038 | 10.1007/978-1-4939-0302-3 | N_SO2CF3__SO2C8F17_/PC/DME | 1/0.393050249779606/0.968569568048622 | [6 empty] | 20 | 0.0032 |  | 2019-03-20 | [6 empty] | Tg etc. will be inputted in the future
7039 | 10.1007/978-1-4939-0302-3 | N_SO2OCH2CF3_2/PC/DME | 1/0.393050249779606/0.968569568048622 | [6 empty] | 20 | 0.003 |  | 2019-03-20 | [6 empty] | Tg etc. will be inputted in the future
7040 | 10.1007/978-1-4939-0302-3 | N_SO2OCH2CF2CF3_2/PC/DME | 1/0.393050249779606/0.968569568048622 | [6 empty] | 20 | 0.003 |  | 2019-03-20 | [6 empty] | Tg etc. will be inputted in the future
7041 | 10.1007/978-1-4939-0302-3 | N_SO2OCH2CF2CF2H_2/PC/DME | 1/0.393050249779606/0.968569568048622 | [6 empty] | 20 | 0.0029 |  | 2019-03-20 | [6 empty] | Tg etc. will be inputted in the future
7042 | 10.1007/978-1-4939-0302-3 | N_SO2OCH_CF3_2_2/PC/DME | 1/0.393050249779606/0.968569568048622 | [6 empty] | 20 | 0.0031 |  | 2019-03-20 | [6 empty] | Tg etc. will be inputted in the future
7043 | 10.1007/978-1-4939-0302-3 | C_SO2CF3_3/PC/DME | 1/0.393050249779606/0.968569568048622 | [6 empty] | 20 | 0.0036 |  | 2019-03-20 | [6 empty] | Tg etc. will be inputted in the future
7044 | 10.1007/978-1-4939-0302-3 | C_SO2OCH2CF3_3/PC/DME | 1/0.393050249779606/0.968569568048622 | [6 empty] | 20 | 0.0029 |  | 2019-03-20 | [6 empty] | Tg etc. will be inputted in the future
7045 | 10.1007/978-1-4939-0302-3 | B_C6H3_3_5__CF3_2_4/PC/DME | 1/0.393050249779606/0.968569568048622 | [6 empty] | 20 | 0.0027 |  | 2019-03-25 | [6 empty] | table | p23 | liquid
7046 | 10.1007/978-1-4939-0302-3 | PO2_C2F5_2/PC/DME | 1/0.393050249779606/0.968569568048622 | [6 empty] | 20 | 0.0006 |  | 2019-03-25 | [6 empty] | table | p23 | liquid
7047 | 10.1007/978-1-4939-0302-3 | LiPF6/EC/DMC | 1/0.674540086304792/0.653322675903106 | [6 empty] | 20 | 0.00971 |  | 2019-03-25 | [6 empty] | table | p23 | liquid
7048 | 10.1007/978-1-4939-0302-3 | SO3CF3/EC/DMC | 1/0.674540086304792/0.653322675903106 | [6 empty] | 20 | 0.00251 |  | 2019-03-25 | [6 empty] | table | p23 | liquid
7049 | 10.1007/978-1-4939-0302-3 | N_SO2CF3_2/EC/DMC | 1/0.674540086304792/0.653322675903106 | [6 empty] | 20 | 0.00618 |  | 2019-03-25 | [6 empty] | table | p23 | liquid
7050 | 10.1007/978-1-4939-0302-3 | N_SO2C2F5_2/EC/DMC | 1/0.674540086304792/0.653322675903106 | [6 empty] | 20 | 0.00545 |  | 2019-03-25 | [6 empty] | table | p23 | liquid
7051 | 10.1007/978-1-4939-0302-3 | N_SO2C4F9_2/EC/DMC | 1/0.674540086304792/0.653322675903106 | [6 empty] | 20 | 0.00363 |  | 2019-03-25 | [6 empty] | table | p23 | liquid
7052 | 10.1007/978-1-4939-0302-3 | N_SO2C4F9__SO2CF3_/EC/DMC | 1/0.674540086304792/0.653322675903106 | [6 empty] | 20 | 0.00155 |  | 2019-03-25 | [6 empty] | table | p23 | liquid
7053 | 10.1007/978-1-4939-0302-3 | N_SO2C2F5__SO2C4F9_/EC/DMC | 1/0.674540086304792/0.653322675903106 | [6 empty] | 20 | 0.00311 |  | 2019-03-25 | [6 empty] | table | p23 | liquid
7054 | 10.1007/978-1-4939-0302-3 | N_SO2C3F6SO2_/EC/DMC | 1/0.674540086304792/0.653322675903106 | [6 empty] | 20 | 0.00686 |  | 2019-03-25 | [6 empty] | table | p23 | liquid
7055 | 10.1007/978-1-4939-0302-3 | LiPF6/EC/DEC | 1/0.65955030660913/0.462202658088547 | [6 empty] | 20 | 0.00609 |  | 2019-03-25 | [6 empty] | table | p23 | liquid
7056 | 10.1007/978-1-4939-0302-3 | SO3CF3/EC/DEC | 1/0.65955030660913/0.462202658088547 | [6 empty] | 20 | 0.00163 |  | 2019-03-25 | [6 empty] | table | p23 | liquid
7057 | 10.1007/978-1-4939-0302-3 | N_SO2CF3_2/EC/DEC | 1/0.65955030660913/0.462202658088547 | [6 empty] | 20 | 0.00424 |  | 2019-03-25 | [6 empty] | table | p23 | liquid
7058 | 10.1007/978-1-4939-0302-3 | N_SO2C2F5_2/EC/DEC | 1/0.65955030660913/0.462202658088547 | [6 empty] | 20 | 0.00395 |  | 2019-03-25 | [6 empty] | table | p23 | liquid
7059 | 10.1007/978-1-4939-0302-3 | N_SO2C4F9_2/EC/DEC | 1/0.65955030660913/0.462202658088547 | [6 empty] | 20 | 0.00234 |  | 2019-03-25 | [6 empty] | table | p23 | liquid
7060 | 10.1007/978-1-4939-0302-3 | N_SO2C4F9__SO2CF3_/EC/DEC | 1/0.65955030660913/0.462202658088547 | [6 empty] | 20 | 0.0011 |  | 2019-03-25 | [6 empty] | table | p23 | liquid
7061 | 10.1007/978-1-4939-0302-3 | N_SO2C2F5__SO2C4F9_/EC/DEC | 1/0.65955030660913/0.462202658088547 | [6 empty] | 20 | 0.00228 |  | 2019-03-25 | [6 empty] | table | p23 | liquid
7062 | 10.1007/978-1-4939-0302-3 | N_SO2C3F6SO2_/EC/DEC | 1/0.65955030660913/0.462202658088547 | [6 empty] | 20 | 0.00495 |  | 2019-03-25 | [6 empty] | table | p23 | liquid
7063 | 10.1007/978-1-4939-0302-3 | LiPF6/PC/DME | 0.3/0.649182094230581/0.65443889733015 | [6 empty] | 20 | 0.00923 |  | 2019-03-25 | [6 empty] | table | p28 | liquid
7064 | 10.1007/978-1-4939-0302-3 | N_SO2CF3_2/PC/DME | 0.3/0.649182094230581/0.65443889733015 | [6 empty] | 20 | 0.00805 |  | 2019-03-25 | [6 empty] | table | p23 | liquid
7065 | 10.1007/978-1-4939-0302-3 | N_SO2C2F5_2/PC/DME | 0.3/0.649182094230581/0.65443889733015 | [6 empty] | 20 | 0.00755 |  | 2019-03-25 | [6 empty] | table | p23 | liquid
7066 | 10.1007/978-1-4939-0302-3 | BBB/PC/DME | 0.3/0.649182094230581/0.65443889733015 | [6 empty] | 20 | 0.00421 |  | 2019-03-25 | [6 empty] | table | p23 | liquid
7067 | 10.1007/978-1-4939-0302-3 | BNB/PC/DME | 0.3/0.649182094230581/0.65443889733015 | [6 empty] | 20 | 0.00425 |  | 2019-03-25 | [6 empty] | table | p23 | liquid
7068 | 10.1007/978-1-4939-0302-3 | BSB/PC/DME | 0.3/0.649182094230581/0.65443889733015 | [6 empty] | 20 | 0.00245 |  | 2019-03-25 | [6 empty] | table | p23 | liquid
7069 | 10.1007/978-1-4939-0302-3 | BBPB/PC/DME | 0.3/0.649182094230581/0.65443889733015 | [6 empty] | 20 | 0.00109 |  | 2019-03-25 | [6 empty] | table | p23 | liquid
7070 | 10.1007/978-1-4939-0302-3 | LiPF6/PC/2-MeTHF | 0.3/0.531148986188657/0.545338441890166 | [6 empty] | 20 | 0.00657 |  | 2019-03-25 | [6 empty] | table | p28 | liquid
7071 | 10.1007/978-1-4939-0302-3 | N_SO2CF3_2/PC/2-MeTHF | 0.3/0.531148986188657/0.545338441890166 | [6 empty] | 20 | 0.00597 |  | 2019-03-25 | [6 empty] | table | p23 | liquid
7072 | 10.1007/978-1-4939-0302-3 | N_SO2C2F5_2/PC/2-MeTHF | 0.3/0.531148986188657/0.545338441890166 | [6 empty] | 20 | 0.00548 |  | 2019-03-25 | [6 empty] | table | p23 | liquid
7073 | 10.1007/978-1-4939-0302-3 | BBB/PC/2-MeTHF | 0.3/0.531148986188657/0.545338441890166 | [6 empty] | 20 | 0.00307 |  | 2019-03-25 | [6 empty] | table | p23 | liquid
7074 | 10.1007/978-1-4939-0302-3 | BNB/PC/2-MeTHF | 0.3/0.531148986188657/0.545338441890166 | [6 empty] | 20 | 0.00297 |  | 2019-03-25 | [6 empty] | table | p23 | liquid
7075 | 10.1007/978-1-4939-0302-3 | BSB/PC/2-MeTHF | 0.3/0.531148986188657/0.545338441890166 | [6 empty] | 20 | 0.00128 |  | 2019-03-25 | [6 empty] | table | p23 | liquid
7076 | 10.1007/978-1-4939-0302-3 | BBPB/PC/2-MeTHF | 0.3/0.531148986188657/0.545338441890166 | [6 empty] | 20 | 0.00092 |  | 2019-03-25 | [6 empty] | table | p23 | liquid
7077 | 10.1007/978-1-4939-0302-3 | LiPF6/EC/DMC | 1/0.674540086304792/0.653322675903106 | [6 empty] | 20 | 0.0108 |  | 2019-03-25 | [6 empty] | table | p28 | liquid
7078 | 10.1007/978-1-4939-0302-3 | N_SO2CF3_2/EC/DMC | 1/0.674540086304792/0.653322675903106 | [6 empty] | 20 | 0.009 |  | 2019-03-25 | [6 empty] | table | p23 | liquid
7079 | 10.1007/978-1-4939-0302-3 | PDI/EC/DMC | 1/0.674540086304792/0.653322675903106 | [6 empty] | 20 | 0.0066 |  | 2019-03-25 | [6 empty] | table | p23 | liquid
7080 | 10.1007/978-1-4939-0302-3 | TDI/EC/DMC | 1/0.674540086304792/0.653322675903106 | [6 empty] | 20 | 0.0067 |  | 2019-03-25 | [6 empty] | table | p23 | liquid
7081 | 10.1007/978-1-4939-0302-3 | DCTA/EC/DMC | 1/0.674540086304792/0.653322675903106 | [6 empty] | 20 | 0.0027 |  | 2019-03-25 | [6 empty] | table | p23 | liquid
7082 | 10.1007/978-1-4939-0302-3 | LiPF6/PC/DME | 1/0.590165540209619/0.727154330366833 | [6 empty] | 25 | 0.015 |  | 2019-03-25 | [6 empty] | table | p23 | liquid
7083 | 10.1007/978-1-4939-0302-3 | N_SO2CF3_2/PC/DME | 1/0.590165540209619/0.727154330366833 | [6 empty] | 25 | 0.012 |  | 2019-03-25 | [6 empty] | table | p23 | liquid
7084 | 10.1007/978-1-4939-0302-3 | N_SO2C2F5_2/PC/DME | 1/0.590165540209619/0.727154330366833 | [6 empty] | 25 | 0.0095 |  | 2019-03-25 | [6 empty] | table | p33 | liquid
7085 | 10.1007/978-1-4939-0302-3 | N_SO2CF3__CN_/PC/DME | 1/0.590165540209619/0.727154330366833 | [6 empty] | 25 | 0.0072 |  | 2019-03-25 | [6 empty] | table | p33 | liquid
7086 | 10.1007/978-1-4939-0302-3 | N_SO2C4F9__CN_/PC/DME | 1/0.590165540209619/0.727154330366833 | [6 empty] | 25 | 0.0056 |  | 2019-03-25 | [6 empty] | table | p33 | liquid
7087 | 10.1007/978-1-4939-0302-3 | C_SO2CF3__CN_2/PC/DME | 1/0.590165540209619/0.727154330366833 | [6 empty] | 25 | 0.0125 |  | 2019-03-25 | [6 empty] | table | p33 | liquid
7088 | 10.1007/978-1-4939-0302-3 | C_SO2C4F9__CN_2/PC/DME | 1/0.590165540209619/0.727154330366833 | [6 empty] | 25 | 0.0083 |  | 2019-03-25 | [6 empty] | table | p33 | liquid
7089 | 10.1007/978-1-4939-0302-3 | LiPF6/EC | 1/1.4989779695662 | [6 empty] | 29.62963 | 0.007558528 |  | 2019-03-25 | [6 empty] | table | p33 | liquid
7090 | 10.1007/978-1-4939-0302-3 | LiPF6/EC | 1/1.4989779695662 | [6 empty] | 39.3266 | 0.009565217 |  | 2019-03-25 | [6 empty] | table | p33 | liquid
7091 | 10.1007/978-1-4939-0302-3 | LiPF6/EC | 1/1.4989779695662 | [6 empty] | 49.56229 | 0.01150502 |  | 2019-03-25 | [6 empty] | table | p33 | liquid
7092 | 10.1007/978-1-4939-0302-3 | LiPF6/EC | 1/1.4989779695662 | [6 empty] | 59.52862 | 0.01351171 |  | 2019-03-25 | [6 empty] | table | p33 | liquid
7093 | 10.1007/978-1-4939-0302-3 | LiPF6/EC | 1/1.4989779695662 | [6 empty] | 70.03367 | 0.01565217 |  | 2019-03-25 | [6 empty] | table | p33 | liquid
7094 | 10.1007/978-1-4939-0302-3 | LiPF6/FEC | 1/1.17868929750118 | [6 empty] | 9.96633 | 0.00361204 |  | 2019-03-25 | [6 empty] | table | p33 | liquid
7095 | 10.1007/978-1-4939-0302-3 | LiPF6/FEC | 1/1.17868929750118 | [6 empty] | 14.81481 | 0.004414716 |  | 2019-03-25 | [6 empty] | table | p33 | liquid
7096 | 10.1007/978-1-4939-0302-3 | LiPF6/FEC | 1/1.17868929750118 | [6 empty] | 19.93266 | 0.005351171 |  | 2019-03-25 | [6 empty] | table | p33 | liquid
7097 | 10.1007/978-1-4939-0302-3 | LiPF6/FEC | 1/1.17868929750118 | [6 empty] | 24.24242 | 0.006020067 |  | 2019-03-25 | [6 empty] | table | p33 | liquid
7098 | 10.1007/978-1-4939-0302-3 | LiPF6/FEC | 1/1.17868929750118 | [6 empty] | 29.89899 | 0.006822742 |  | 2019-03-25 | [6 empty] | table | p33 | liquid
7099 | 10.1007/978-1-4939-0302-3 | LiPF6/FEC | 1/1.17868929750118 | [6 empty] | 39.86532 | 0.008829431 |  | 2019-03-25 | [6 empty] | table | p33 | liquid
7100 | 10.1007/978-1-4939-0302-3 | LiPF6/FEC | 1/1.17868929750118 | [6 empty] | 50.10101 | 0.01070234 |  | 2019-03-25 | [6 empty] | table | p38 | liquid
7101 | 10.1007/978-1-4939-0302-3 | LiPF6/FEC | 1/1.17868929750118 | [6 empty] | 59.79798 | 0.01311037 |  | 2019-03-25 | [6 empty] | table | p38 | liquid
7102 | 10.1007/978-1-4939-0302-3 | LiPF6/FEC | 1/1.17868929750118 | [6 empty] | 70.30303 | 0.01491639 |  | 2019-03-25 | [6 empty] | table | p38 | liquid
7103 | 10.1007/978-1-4939-0302-3 | LiPF6/PC | 1/1.18033108041924 | [6 empty] | 70.30303 | 0.01391304 |  | 2019-03-25 | [6 empty] | table | p38 | liquid
7104 | 10.1007/978-1-4939-0302-3 | LiPF6/PC | 1/1.18033108041924 | [6 empty] | 59.79798 | 0.01237458 |  | 2019-03-25 | [6 empty] | table | p38 | liquid
7105 | 10.1007/978-1-4939-0302-3 | LiPF6/PC | 1/1.18033108041924 | [6 empty] | 50.10101 | 0.01063545 |  | 2019-03-25 | [6 empty] | table | p38 | liquid
7106 | 10.1007/978-1-4939-0302-3 | LiPF6/PC | 1/1.18033108041924 | [6 empty] | 39.3266 | 0.008695652 |  | 2019-03-25 | [6 empty] | table | p38 | liquid
7107 | 10.1007/978-1-4939-0302-3 | LiPF6/PC | 1/1.18033108041924 | [6 empty] | 30.70707 | 0.006822742 |  | 2019-03-25 | [6 empty] | table | p38 | liquid
7108 | 10.1007/978-1-4939-0302-3 | LiPF6/PC | 1/1.18033108041924 | [6 empty] | 25.31987 | 0.006086957 |  | 2019-03-25 | [6 empty] | table | p38 | liquid
7109 | 10.1007/978-1-4939-0302-3 | LiPF6/PC | 1/1.18033108041924 | [6 empty] | 20.20202 | 0.005351171 |  | 2019-03-25 | [6 empty] | table | p38 | liquid
7110 | 10.1007/978-1-4939-0302-3 | LiPF6/PC | 1/1.18033108041924 | [6 empty] | 14.27609 | 0.004414716 |  | 2019-03-25 | [6 empty] | table | p38 | liquid
7111 | 10.1007/978-1-4939-0302-3 | LiPF6/PC | 1/1.18033108041924 | [6 empty] | 9.427609 | 0.004013378 |  | 2019-03-25 | [6 empty] | table | p38 | liquid
7112 | 10.1007/978-1-4939-0302-3 | LiPF6/t_BC | 1/1.07647261453669 | [6 empty] | 70.57239 | 0.01050167 |  | 2019-03-25 | [6 empty] | table | p38 | liquid
7113 | 10.1007/978-1-4939-0302-3 | LiPF6/t_BC | 1/1.07647261453669 | [6 empty] | 60.06734 | 0.0090301 |  | 2019-03-25 | [6 empty] | table | p38 | liquid
7114 | 10.1007/978-1-4939-0302-3 | LiPF6/t_BC | 1/1.07647261453669 | [6 empty] | 49.56229 | 0.007558528 |  | 2019-03-25 | [6 empty] | table | p52 | liquid
7115 | 10.1007/978-1-4939-0302-3 | LiPF6/t_BC | 1/1.07647261453669 | [6 empty] | 40.40404 | 0.006153846 |  | 2019-03-25 | [6 empty] | table | p52 | liquid
7116 | 10.1007/978-1-4939-0302-3 | LiPF6/t_BC | 1/1.07647261453669 | [6 empty] | 29.89899 | 0.004882943 |  | 2019-03-25 | [6 empty] | table | p52 | liquid
7117 | 10.1007/978-1-4939-0302-3 | LiPF6/t_BC | 1/1.07647261453669 | [6 empty] | 25.05051 | 0.004214047 |  | 2019-03-25 | [6 empty] | table | p52 | liquid
7118 | 10.1007/978-1-4939-0302-3 | LiPF6/t_BC | 1/1.07647261453669 | [6 empty] | 19.93266 | 0.00361204 |  | 2019-03-25 | [6 empty] | table | p52 | liquid
7119 | 10.1007/978-1-4939-0302-3 | LiPF6/t_BC | 1/1.07647261453669 | [6 empty] | 14.81481 | 0.003076923 |  | 2019-03-25 | [6 empty] | table | p53 | liquid
7120 | 10.1007/978-1-4939-0302-3 | LiPF6/t_BC | 1/1.07647261453669 | [6 empty] | 9.96633 | 0.002608696 |  | 2019-03-25 | [6 empty] | table | p53 | liquid
7121 | 10.1007/978-1-4939-0302-3 | LiPF6/FPC | 1/1.04097268487675 | [6 empty] | 70.57239 | 0.006688963 |  | 2019-03-25 | [6 empty] | table | p53 | liquid
7122 | 10.1007/978-1-4939-0302-3 | LiPF6/FPC | 1/1.04097268487675 | [6 empty] | 59.25926 | 0.005618729 |  | 2019-03-25 | [6 empty] | table | p53 | liquid
7123 | 10.1007/978-1-4939-0302-3 | LiPF6/FPC | 1/1.04097268487675 | [6 empty] | 49.56229 | 0.004682274 |  | 2019-03-25 | [6 empty] | table | p53 | liquid
7124 | 10.1007/978-1-4939-0302-3 | LiPF6/FPC | 1/1.04097268487675 | [6 empty] | 39.3266 | 0.003411371 |  | 2019-03-25 | [6 empty] | table | p53 | liquid
7125 | 10.1007/978-1-4939-0302-3 | LiPF6/FPC | 1/1.04097268487675 | [6 empty] | 29.36027 | 0.002207358 |  | 2019-03-25 | [6 empty] | table | p53 | liquid
7126 | 10.1007/978-1-4939-0302-3 | LiPF6/FPC | 1/1.04097268487675 | [6 empty] | 24.78114 | 0.002073579 |  | 2019-03-25 | [6 empty] | table | p107 | liquid
7127 | 10.1007/978-1-4939-0302-3 | LiPF6/FPC | 1/1.04097268487675 | [6 empty] | 20.47138 | 0.001672241 |  | 2019-03-25 | [6 empty] | table | p107 | liquid
7128 | 10.1007/978-1-4939-0302-3 | LiPF6/FPC | 1/1.04097268487675 | [6 empty] | 15.08418 | 0.001337793 |  | 2019-03-25 | [6 empty] | table | p107 | liquid
7129 | 10.1007/978-1-4939-0302-3 | LiPF6/FPC | 1/1.04097268487675 | [6 empty] | 8.888889 | 0.001137124 |  | 2019-03-25 | [6 empty] | table | p107 | liquid
7130 | 10.1007/978-1-4939-0302-3 | LiPF6/F_t_BC | 1/0.932070688240996 | [6 empty] | 70.03367 | 0.004147157 |  | 2019-03-25 | [6 empty] | table | p107 | liquid
7131 | 10.1007/978-1-4939-0302-3 | LiPF6/F_t_BC | 1/0.932070688240996 | [6 empty] | 60.3367 | 0.003411371 |  | 2019-03-25 | [6 empty] | table | p107 | liquid
7132 | 10.1007/978-1-4939-0302-3 | LiPF6/F_t_BC | 1/0.932070688240996 | [6 empty] | 50.10101 | 0.002474916 |  | 2019-03-25 | [6 empty] | table | p107 | liquid
7133 | 10.1007/978-1-4939-0302-3 | LiPF6/F_t_BC | 1/0.932070688240996 | [6 empty] | 39.59596 | 0.00187291 |  | 2019-03-25 | [6 empty] | table | p107 | liquid
7134 | 10.1007/978-1-4939-0302-3 | LiPF6/F_t_BC | 1/0.932070688240996 | [6 empty] | 30.16835 | 0.001204013 |  | 2019-03-25 | [6 empty] | table | p107 | liquid
7135 | 10.1007/978-1-4939-0302-3 | LiPF6/F_t_BC | 1/0.932070688240996 | [6 empty] | 25.05051 | 0.0009364548 |  | 2019-03-25 | [6 empty] | table | p107 | liquid
7136 | 10.1007/978-1-4939-0302-3 | LiPF6/F_t_BC | 1/0.932070688240996 | [6 empty] | 19.6633 | 0.000735786 |  | 2019-03-25 | [6 empty] | table | p107 | liquid
7137 | 10.1007/978-1-4939-0302-3 | LiPF6/F_t_BC | 1/0.932070688240996 | [6 empty] | 15.6229 | 0.0006020067 |  | 2019-03-25 | [6 empty] | table | p107 | liquid
7138 | 10.1007/978-1-4939-0302-3 | LiPF6/F_t_BC | 1/0.932070688240996 | [6 empty] | 10.23569 | 0.0004013378 |  | 2019-03-25 | [6 empty] | table | p107 | liquid
7139 | 10.1007/978-1-4939-0302-3 | LiPF6/DMC | 1.99301919720767/1.18785941073292 | [6 empty] | 25 | 0.007746479 |  | 2019-03-25 | [6 empty] | table | p107 | liquid
7140 | 10.1007/978-1-4939-0302-3 | LiPF6/DMC | 1.74520069808027/1.18785941073292 | [6 empty] | 25 | 0.008221831 |  | 2019-03-25 | [6 empty] | table | p107 | liquid
7141 | 10.1007/978-1-4939-0302-3 | LiPF6/DMC | 1.49040139616055/1.18785941073292 | [6 empty] | 25 | 0.008010563 |  | 2019-03-25 | [6 empty] | table | p107 | liquid
7142 | 10.1007/978-1-4939-0302-3 | LiPF6/DMC | 1.23909249563699/1.18785941073292 | [6 empty] | 25 | 0.007464789 |  | 2019-03-25 | [6 empty] | table | p107 | liquid
7143 | 10.1007/978-1-4939-0302-3 | LiPF6/DMC | 0.994764397905759/1.18785941073292 | [6 empty] | 25 | 0.006091549 |  | 2019-03-25 | [6 empty] | table | p107 | liquid
7144 | 10.1007/978-1-4939-0302-3 | LiPF6/DMC | 0.495636998254799/1.18785941073292 | [6 empty] | 25 | 0.002394366 |  | 2019-03-25 | [6 empty] | table | p107 | liquid
7145 | 10.1007/978-1-4939-0302-3 | LiPF6/DMC | 0.240837696335078/1.18785941073292 | [6 empty] | 25 | 0.0006338028 |  | 2019-03-25 | [6 empty] | table | p107 | liquid
7146 | 10.1007/978-1-4939-0302-3 | LiPF6/FDMC | 1.97905759162303/1.01195952161914 | [6 empty] | 25 | 0.005017606 |  | 2019-03-25 | [6 empty] | table | p107 | liquid
7147 | 10.1007/978-1-4939-0302-3 | LiPF6/FDMC | 1.73472949389179/1.01195952161914 | [6 empty] | 25 | 0.005264085 |  | 2019-03-25 | [6 empty] | table | p107 | liquid
7148 | 10.1007/978-1-4939-0302-3 | LiPF6/FDMC | 1.49389179755671/1.01195952161914 | [6 empty] | 25 | 0.005387324 |  | 2019-03-25 | [6 empty] | table | p107 | liquid
7149 | 10.1007/978-1-4939-0302-3 | LiPF6/FDMC | 1.23211169284467/1.01195952161914 | [6 empty] | 25 | 0.004982394 |  | 2019-03-25 | [6 empty] | table | p107 | liquid
7150 | 10.1007/978-1-4939-0302-3 | LiPF6/FDMC | 0.984293193717277/1.01195952161914 | [6 empty] | 25 | 0.004278169 |  | 2019-03-25 | [6 empty] | table | p107 | liquid
7151 | 10.1007/978-1-4939-0302-3 | LiPF6/FDMC | 0.492146596858639/1.01195952161914 | [6 empty] | 25 | 0.002007042 |  | 2019-03-25 | [6 empty] | table | p107 | liquid
7152 | 10.1007/978-1-4939-0302-3 | LiPF6/FDMC | 0.240837696335078/1.01195952161914 | [6 empty] | 25 | 0.0007922535 |  | 2019-03-25 | [6 empty] | table | p107 | liquid
7153 | 10.1007/978-1-4939-0302-3 | LiPF6/DFDMC | 1.49040139616055/0.87260034904014 | [6 empty] | 25 | 0.003116197 |  | 2019-03-25 | [6 empty] | table | p107 | liquid
7154 | 10.1007/978-1-4939-0302-3 | LiPF6/DFDMC | 1.23909249563699/0.87260034904014 | [6 empty] | 25 | 0.002834507 |  | 2019-03-25 | [6 empty] | table | p107 | liquid
7155 | 10.1007/978-1-4939-0302-3 | LiPF6/DFDMC | 0.984293193717277/0.87260034904014 | [6 empty] | 25 | 0.002411972 |  | 2019-03-25 | [6 empty] | table | p107 | liquid
7156 | 10.1007/978-1-4939-0302-3 | LiPF6/DFDMC | 0.488656195462478/0.87260034904014 | [6 empty] | 25 | 0.001355634 |  | 2019-03-25 | [6 empty] | table | p107 | liquid
7157 | 10.1007/978-1-4939-0302-3 | LiPF6/DFDMC | 0.247818499127399/0.87260034904014 | [6 empty] | 25 | 0.0006338028 |  | 2019-03-25 | [6 empty] | table | p107 | liquid
7158 | 10.1007/978-1-4939-0302-3 | LiPF6/EMC | 1/0.970127749495726 | [6 empty] | 10.06536 | 0.00662215 |  | 2019-03-25 | [6 empty] | table | p107 | liquid
7159 | 10.1007/978-1-4939-0302-3 | LiPF6/EMC | 1/0.970127749495726 | [6 empty] | 14.90196 | 0.007271987 |  | 2019-03-25 | [6 empty] | table | p107 | liquid
7160 | 10.1007/978-1-4939-0302-3 | LiPF6/EMC | 1/0.970127749495726 | [6 empty] | 20.39216 | 0.007736156 |  | 2019-03-25 | [6 empty] | table | p107 | liquid
7161 | 10.1007/978-1-4939-0302-3 | LiPF6/EMC | 1/0.970127749495726 | [6 empty] | 25.09804 | 0.008014658 |  | 2019-03-25 | [6 empty] | table | p107 | liquid
7162 | 10.1007/978-1-4939-0302-3 | LiPF6/EMC | 1/0.970127749495726 | [6 empty] | 29.6732 | 0.008540717 |  | 2019-03-25 | [6 empty] | table | p107 | liquid
7163 | 10.1007/978-1-4939-0302-3 | LiPF6/EMC | 1/0.970127749495726 | [6 empty] | 39.86928 | 0.009716612 |  | 2019-03-25 | [6 empty] | table | p107 | liquid
7164 | 10.1007/978-1-4939-0302-3 | LiPF6/EMC | 1/0.970127749495726 | [6 empty] | 49.93464 | 0.01042834 |  | 2019-03-25 | [6 empty] | table | p107 | liquid
7165 | 10.1007/978-1-4939-0302-3 | LiPF6/EMC | 1/0.970127749495726 | [6 empty] | 60.39216 | 0.01129479 |  | 2019-03-25 | [6 empty] | table | p107 | liquid
7166 | 10.1007/978-1-4939-0302-3 | LiPF6/EMC | 1/0.970127749495726 | [6 empty] | 70.58824 | 0.01185179 |  | 2019-03-25 | [6 empty] | table | p107 | liquid
7167 | 10.1007/978-1-4939-0302-3 | LiPF6/FEMC | 1/0.900900900900901 | [6 empty] | 9.673203 | 0.00414658 |  | 2019-03-25 | [6 empty] | table | p107 | liquid
7168 | 10.1007/978-1-4939-0302-3 | LiPF6/FEMC | 1/0.900900900900901 | [6 empty] | 15.03268 | 0.004827362 |  | 2019-03-25 | [6 empty] | table | p107 | liquid
7169 | 10.1007/978-1-4939-0302-3 | LiPF6/FEMC | 1/0.900900900900901 | [6 empty] | 20.26144 | 0.005384365 |  | 2019-03-25 | [6 empty] | table | p107 | liquid
7170 | 10.1007/978-1-4939-0302-3 | LiPF6/FEMC | 1/0.900900900900901 | [6 empty] | 25.22876 | 0.006188925 |  | 2019-03-25 | [6 empty] | table | p107 | liquid
7171 | 10.1007/978-1-4939-0302-3 | LiPF6/FEMC | 1/0.900900900900901 | [6 empty] | 29.6732 | 0.006807818 |  | 2019-03-25 | [6 empty] | table | p107 | liquid
7172 | 10.1007/978-1-4939-0302-3 | LiPF6/FEMC | 1/0.900900900900901 | [6 empty] | 39.47712 | 0.008169381 |  | 2019-03-25 | [6 empty] | table | p107 | liquid
7173 | 10.1007/978-1-4939-0302-3 | LiPF6/FEMC | 1/0.900900900900901 | [6 empty] | 49.80392 | 0.009469055 |  | 2019-03-25 | [6 empty] | table | p107 | liquid
7174 | 10.1007/978-1-4939-0302-3 | LiPF6/FEMC | 1/0.900900900900901 | [6 empty] | 60.65359 | 0.01055212 |  | 2019-03-25 | [6 empty] | table | p107 | liquid
7175 | 10.1007/978-1-4939-0302-3 | LiPF6/FEMC | 1/0.900900900900901 | [6 empty] | 70.19608 | 0.01200651 |  | 2019-03-25 | [6 empty] | table | p107 | liquid
7176 | 10.1007/978-1-4939-0302-3 | LiPF6/DFEMC | 1/0.785209508173317 | [6 empty] | 70.19608 | 0.009623779 |  | 2019-03-25 | [6 empty] | table | p110 | liquid
7177 | 10.1007/978-1-4939-0302-3 | LiPF6/DFEMC | 1/0.785209508173317 | [6 empty] | 60 | 0.008602606 |  | 2019-03-25 | [6 empty] | table | p110 | liquid
7178 | 10.1007/978-1-4939-0302-3 | LiPF6/DFEMC | 1/0.785209508173317 | [6 empty] | 49.6732 | 0.007179153 |  | 2019-03-25 | [6 empty] | table | p110 | liquid
7179 | 10.1007/978-1-4939-0302-3 | LiPF6/DFEMC | 1/0.785209508173317 | [6 empty] | 40 | 0.006343648 |  | 2019-03-25 | [6 empty] | table | p110 | liquid
7180 | 10.1007/978-1-4939-0302-3 | LiPF6/DFEMC | 1/0.785209508173317 | [6 empty] | 29.80392 | 0.005229642 |  | 2019-03-25 | [6 empty] | table | p110 | liquid
7181 | 10.1007/978-1-4939-0302-3 | LiPF6/DFEMC | 1/0.785209508173317 | [6 empty] | 25.22876 | 0.004672638 |  | 2019-03-25 | [6 empty] | table | p110 | liquid
7182 | 10.1007/978-1-4939-0302-3 | LiPF6/DFEMC | 1/0.785209508173317 | [6 empty] | 20 | 0.00414658 |  | 2019-03-25 | [6 empty] | table | p110 | liquid
7183 | 10.1007/978-1-4939-0302-3 | LiPF6/DFEMC | 1/0.785209508173317 | [6 empty] | 14.90196 | 0.00328013 |  | 2019-03-25 | [6 empty] | table | p110 | liquid
7184 | 10.1007/978-1-4939-0302-3 | LiPF6/DFEMC | 1/0.785209508173317 | [6 empty] | 9.150327 | 0.002846906 |  | 2019-03-25 | [6 empty] | table | p110 | liquid
7185 | 10.1007/978-1-4939-0302-3 | LiPF6/TFEMC | 1/0.69585020242915 | [6 empty] | 70.45752 | 0.004765472 |  | 2019-03-25 | [6 empty] | table | p110 | liquid
7186 | 10.1007/978-1-4939-0302-3 | LiPF6/TFEMC | 1/0.69585020242915 | [6 empty] | 60.39216 | 0.00454886 |  | 2019-03-25 | [6 empty] | table | p110 | liquid
7187 | 10.1007/978-1-4939-0302-3 | LiPF6/TFEMC | 1/0.69585020242915 | [6 empty] | 50.45752 | 0.004022801 |  | 2019-03-25 | [6 empty] | table | p110 | liquid
7188 | 10.1007/978-1-4939-0302-3 | LiPF6/TFEMC | 1/0.69585020242915 | [6 empty] | 40.39216 | 0.003558632 |  | 2019-03-25 | [6 empty] | table | p110 | liquid
7189 | 10.1007/978-1-4939-0302-3 | LiPF6/TFEMC | 1/0.69585020242915 | [6 empty] | 30.06536 | 0.003001629 |  | 2019-03-25 | [6 empty] | table | p110 | liquid
7190 | 10.1007/978-1-4939-0302-3 | LiPF6/TFEMC | 1/0.69585020242915 | [6 empty] | 24.96732 | 0.002661238 |  | 2019-03-25 | [6 empty] | table | p110 | liquid
7191 | 10.1007/978-1-4939-0302-3 | LiPF6/TFEMC | 1/0.69585020242915 | [6 empty] | 19.86928 | 0.002661238 |  | 2019-03-25 | [6 empty] | table | p110 | liquid
7192 | 10.1007/978-1-4939-0302-3 | LiPF6/TFEMC | 1/0.69585020242915 | [6 empty] | 14.77124 | 0.002320847 |  | 2019-03-25 | [6 empty] | table | p110 | liquid
7193 | 10.1007/978-1-4939-0302-3 | LiPF6/TFEMC | 1/0.69585020242915 | [6 empty] | 9.411765 | 0.00207329 |  | 2019-03-25 | [6 empty] | table | p110 | liquid
7194 | 10.1007/978-1-4939-0302-3 | LiPF6/DEC | 1/0.825361889443833 | [6 empty] | 9.584027 | 0.001797005 |  | 2019-03-25 | [6 empty] | table | p110 | liquid
7195 | 10.1007/978-1-4939-0302-3 | LiPF6/DEC | 1/0.825361889443833 | [6 empty] | 14.77537 | 0.002129784 |  | 2019-03-25 | [6 empty] | table | p112 | liquid
7196 | 10.1007/978-1-4939-0302-3 | LiPF6/DEC | 1/0.825361889443833 | [6 empty] | 20.23295 | 0.002312812 |  | 2019-03-25 | [6 empty] | table | p112 | liquid
7197 | 10.1007/978-1-4939-0302-3 | LiPF6/DEC | 1/0.825361889443833 | [6 empty] | 24.75874 | 0.002512479 |  | 2019-03-25 | [6 empty] | table | p112 | liquid
7198 | 10.1007/978-1-4939-0302-3 | LiPF6/DEC | 1/0.825361889443833 | [6 empty] | 30.08319 | 0.002695507 |  | 2019-03-25 | [6 empty] | table | p112 | liquid
7199 | 10.1007/978-1-4939-0302-3 | LiPF6/DEC | 1/0.825361889443833 | [6 empty] | 40.19967 | 0.003061564 |  | 2019-03-25 | [6 empty] | table | p112 | liquid
7200 | 10.1007/978-1-4939-0302-3 | LiPF6/DEC | 1/0.825361889443833 | [6 empty] | 49.25125 | 0.003460899 |  | 2019-03-25 | [6 empty] | table | p112 | liquid
7201 | 10.1007/978-1-4939-0302-3 | LiPF6/DEC | 1/0.825361889443833 | [6 empty] | 60.56572 | 0.003943428 |  | 2019-03-25 | [6 empty] | table | p112 | liquid
7202 | 10.1007/978-1-4939-0302-3 | LiPF6/DEC | 1/0.825361889443833 | [6 empty] | 70.54908 | 0.004143095 |  | 2019-03-25 | [6 empty] | table | p112 | liquid
7203 | 10.1007/978-1-4939-0302-3 | LiPF6/FDEC | 1/0.734645900675874 | [6 empty] | 69.88353 | 0.004409318 |  | 2019-03-25 | [6 empty] | table | p112 | liquid
7204 | 10.1007/978-1-4939-0302-3 | LiPF6/FDEC | 1/0.734645900675874 | [6 empty] | 60.2995 | 0.004093178 |  | 2019-03-25 | [6 empty] | table | p112 | liquid
7205 | 10.1007/978-1-4939-0302-3 | LiPF6/FDEC | 1/0.734645900675874 | [6 empty] | 50.44925 | 0.003560732 |  | 2019-03-25 | [6 empty] | table | p112 | liquid
7206 | 10.1007/978-1-4939-0302-3 | LiPF6/FDEC | 1/0.734645900675874 | [6 empty] | 40.46589 | 0.003061564 |  | 2019-03-25 | [6 empty] | table | p112 | liquid
7207 | 10.1007/978-1-4939-0302-3 | LiPF6/FDEC | 1/0.734645900675874 | [6 empty] | 29.81697 | 0.002479201 |  | 2019-03-25 | [6 empty] | table | p112 | liquid
7208 | 10.1007/978-1-4939-0302-3 | LiPF6/FDEC | 1/0.734645900675874 | [6 empty] | 24.75874 | 0.0021797 |  | 2019-03-25 | [6 empty] | table | p112 | liquid
7209 | 10.1007/978-1-4939-0302-3 | LiPF6/FDEC | 1/0.734645900675874 | [6 empty] | 20.09983 | 0.001980033 |  | 2019-03-25 | [6 empty] | table | p112 | liquid
7210 | 10.1007/978-1-4939-0302-3 | LiPF6/FDEC | 1/0.734645900675874 | [6 empty] | 15.0416 | 0.001697171 |  | 2019-03-25 | [6 empty] | table | p112 | liquid
7211 | 10.1007/978-1-4939-0302-3 | LiPF6/FDEC | 1/0.734645900675874 | [6 empty] | 9.717138 | 0.001397671 |  | 2019-03-25 | [6 empty] | table | p112 | liquid
7212 | 10.1007/978-1-4939-0302-3 | LiPF6/DFDEC | 1/0.648887158523133 | [6 empty] | 69.88353 | 0.003361065 |  | 2019-03-25 | [6 empty] | table | p112 | liquid
7213 | 10.1007/978-1-4939-0302-3 | LiPF6/DFDEC | 1/0.648887158523133 | [6 empty] | 60.03328 | 0.002928453 |  | 2019-03-25 | [6 empty] | table | p112 | liquid
7214 | 10.1007/978-1-4939-0302-3 | LiPF6/DFDEC | 1/0.648887158523133 | [6 empty] | 49.65058 | 0.002512479 |  | 2019-03-25 | [6 empty] | table | p112 | liquid
7215 | 10.1007/978-1-4939-0302-3 | LiPF6/DFDEC | 1/0.648887158523133 | [6 empty] | 40.46589 | 0.002196339 |  | 2019-03-25 | [6 empty] | table | p112 | liquid
7216 | 10.1007/978-1-4939-0302-3 | LiPF6/DFDEC | 1/0.648887158523133 | [6 empty] | 30.08319 | 0.0018802 |  | 2019-03-25 | [6 empty] | table | p112 | liquid
7217 | 10.1007/978-1-4939-0302-3 | LiPF6/DFDEC | 1/0.648887158523133 | [6 empty] | 25.02496 | 0.001680532 |  | 2019-03-25 | [6 empty] | table | p112 | liquid
7218 | 10.1007/978-1-4939-0302-3 | LiPF6/DFDEC | 1/0.648887158523133 | [6 empty] | 20.36606 | 0.001480865 |  | 2019-03-25 | [6 empty] | table | p112 | liquid
7219 | 10.1007/978-1-4939-0302-3 | LiPF6/DFDEC | 1/0.648887158523133 | [6 empty] | 14.50915 | 0.001198003 |  | 2019-03-25 | [6 empty] | table | p112 | liquid
7220 | 10.1007/978-1-4939-0302-3 | LiPF6/DFDEC | 1/0.648887158523133 | [6 empty] | 10.11647 | 0.00109817 |  | 2019-03-25 | [6 empty] | table | p112 | liquid
7221 | 10.1007/978-1-4939-0302-3 | LiPF6/TFDEC | 1/0.581057524694945 | [6 empty] | 69.6173 | 0.001780366 |  | 2019-03-25 | [6 empty] | table | p112 | liquid
7222 | 10.1007/978-1-4939-0302-3 | LiPF6/TFDEC | 1/0.581057524694945 | [6 empty] | 60.2995 | 0.001630616 |  | 2019-03-25 | [6 empty] | table | p112 | liquid
7223 | 10.1007/978-1-4939-0302-3 | LiPF6/TFDEC | 1/0.581057524694945 | [6 empty] | 50.04992 | 0.001447587 |  | 2019-03-25 | [6 empty] | table | p112 | liquid
7224 | 10.1007/978-1-4939-0302-3 | LiPF6/TFDEC | 1/0.581057524694945 | [6 empty] | 39.66722 | 0.001281198 |  | 2019-03-25 | [6 empty] | table | p112 | liquid
7225 | 10.1007/978-1-4939-0302-3 | LiPF6/TFDEC | 1/0.581057524694945 | [6 empty] | 30.34942 | 0.001064892 |  | 2019-03-25 | [6 empty] | table | p112 | liquid
7226 | 10.1007/978-1-4939-0302-3 | LiPF6/TFDEC | 1/0.581057524694945 | [6 empty] | 24.62562 | 0.001048253 |  | 2019-03-25 | [6 empty] | table | p112 | liquid
7227 | 10.1007/978-1-4939-0302-3 | LiPF6/TFDEC | 1/0.581057524694945 | [6 empty] | 19.96672 | 0.0008818636 |  | 2019-03-25 | [6 empty] | table | p112 | liquid
7228 | 10.1007/978-1-4939-0302-3 | LiPF6/TFDEC | 1/0.581057524694945 | [6 empty] | 15.0416 | 0.00078203 |  | 2019-03-25 | [6 empty] | table | p112 | liquid
7229 | 10.1007/978-1-4939-0302-3 | LiPF6/TFDEC | 1/0.581057524694945 | [6 empty] | 9.983361 | 0.0006156406 |  | 2019-03-25 | [6 empty] | table | p112 | liquid
7230 | 10.1007/978-1-4939-0302-3 | LiPF6/EC/EME | 1/0.554621848739496/0.544407105136822 | [6 empty] | 7.993874 | 0.006358885 |  | 2019-03-25 | [6 empty] | table | p112 | liquid
7231 | 10.1007/978-1-4939-0302-3 | LiPF6/EC/EME | 1/0.554621848739496/0.544407105136822 | [6 empty] | 12.22052 | 0.007970383 |  | 2019-03-25 | [6 empty] | table | p113 | liquid
7232 | 10.1007/978-1-4939-0302-3 | LiPF6/EC/EME | 1/0.554621848739496/0.544407105136822 | [6 empty] | 16.2634 | 0.009102787 |  | 2019-03-25 | [6 empty] | table | p113 | liquid
7233 | 10.1007/978-1-4939-0302-3 | LiPF6/EC/EME | 1/0.554621848739496/0.544407105136822 | [6 empty] | 20.12251 | 0.01027875 |  | 2019-03-25 | [6 empty] | table | p113 | liquid
7234 | 10.1007/978-1-4939-0302-3 | LiPF6/EC/EME | 1/0.554621848739496/0.544407105136822 | [6 empty] | 23.88974 | 0.0113676 |  | 2019-03-25 | [6 empty] | table | p113 | liquid
7235 | 10.1007/978-1-4939-0302-3 | LiPF6/EC/EME | 1/0.554621848739496/0.544407105136822 | [6 empty] | 27.65697 | 0.0125 |  | 2019-03-25 | [6 empty] | table | p113 | liquid
7236 | 10.1007/978-1-4939-0302-3 | LiPF6/EC/EME | 1/0.554621848739496/0.544407105136822 | [6 empty] | 31.9755 | 0.01380662 |  | 2019-03-25 | [6 empty] | table | p113 | liquid
7237 | 10.1007/978-1-4939-0302-3 | LiPF6/EC/EME | 1/0.554621848739496/0.544407105136822 | [6 empty] | 35.65084 | 0.01502613 |  | 2019-03-25 | [6 empty] | table | p113 | liquid
7238 | 10.1007/978-1-4939-0302-3 | LiPF6/EC/EME | 1/0.554621848739496/0.544407105136822 | [6 empty] | 43.7366 | 0.01755226 |  | 2019-03-25 | [6 empty] | table | p113 | liquid
7239 | 10.1007/978-1-4939-0302-3 | LiPF6/EC/EME | 1/0.554621848739496/0.544407105136822 | [6 empty] | 52.37366 | 0.01968641 |  | 2019-03-25 | [6 empty] | table | p113 | liquid
7240 | 10.1007/978-1-4939-0302-3 | LiPF6/EC/EME | 1/0.554621848739496/0.544407105136822 | [6 empty] | 60.09188 | 0.0222561 |  | 2019-03-25 | [6 empty] | table | p113 | liquid
7241 | 10.1007/978-1-4939-0302-3 | LiPF6/EC/FEME | 1/0.569611628435158/0.573489963925631 | [6 empty] | 60.09188 | 0.01864111 |  | 2019-03-25 | [6 empty] | table | p113 | liquid
7242 | 10.1007/978-1-4939-0302-3 | LiPF6/EC/FEME | 1/0.569611628435158/0.573489963925631 | [6 empty] | 52.55743 | 0.01655052 |  | 2019-03-25 | [6 empty] | table | p113 | liquid
7243 | 10.1007/978-1-4939-0302-3 | LiPF6/EC/FEME | 1/0.569611628435158/0.573489963925631 | [6 empty] | 44.37979 | 0.01376307 |  | 2019-03-25 | [6 empty] | table | p113 | liquid
7244 | 10.1007/978-1-4939-0302-3 | LiPF6/EC/FEME | 1/0.569611628435158/0.573489963925631 | [6 empty] | 36.11026 | 0.01154181 |  | 2019-03-25 | [6 empty] | table | p113 | liquid
7245 | 10.1007/978-1-4939-0302-3 | LiPF6/EC/FEME | 1/0.569611628435158/0.573489963925631 | [6 empty] | 32.25115 | 0.0103223 |  | 2019-03-25 | [6 empty] | table | p113 | liquid
7246 | 10.1007/978-1-4939-0302-3 | LiPF6/EC/FEME | 1/0.569611628435158/0.573489963925631 | [6 empty] | 27.93262 | 0.009233449 |  | 2019-03-25 | [6 empty] | table | p113 | liquid
7247 | 10.1007/978-1-4939-0302-3 | LiPF6/EC/FEME | 1/0.569611628435158/0.573489963925631 | [6 empty] | 24.16539 | 0.008144599 |  | 2019-03-25 | [6 empty] | table | p113 | liquid
7248 | 10.1007/978-1-4939-0302-3 | LiPF6/EC/FEME | 1/0.569611628435158/0.573489963925631 | [6 empty] | 20.12251 | 0.006968641 |  | 2019-03-25 | [6 empty] | table | p113 | liquid
7249 | 10.1007/978-1-4939-0302-3 | LiPF6/EC/FEME | 1/0.569611628435158/0.573489963925631 | [6 empty] | 15.80398 | 0.006097561 |  | 2019-03-25 | [6 empty] | table | p113 | liquid
7250 | 10.1007/978-1-4939-0302-3 | LiPF6/EC/FEME | 1/0.569611628435158/0.573489963925631 | [6 empty] | 11.7611 | 0.005095819 |  | 2019-03-25 | [6 empty] | table | p113 | liquid
7251 | 10.1007/978-1-4939-0302-3 | LiPF6/EC/FEME | 1/0.569611628435158/0.573489963925631 | [6 empty] | 7.350689 | 0.004268293 |  | 2019-03-25 | [6 empty] | table | p113 | liquid
7252 | 10.1007/978-1-4939-0302-3 | LiPF6/EC/DFEME | 1/0.524642289348172/0.515463917525773 | [6 empty] | 60.45942 | 0.01223868 |  | 2019-03-25 | [6 empty] | table | p113 | liquid
7253 | 10.1007/978-1-4939-0302-3 | LiPF6/EC/DFEME | 1/0.524642289348172/0.515463917525773 | [6 empty] | 52.00613 | 0.01067073 |  | 2019-03-25 | [6 empty] | table | p113 | liquid
7254 | 10.1007/978-1-4939-0302-3 | LiPF6/EC/DFEME | 1/0.524642289348172/0.515463917525773 | [6 empty] | 44.37979 | 0.009189895 |  | 2019-03-25 | [6 empty] | table | p113 | liquid
7255 | 10.1007/978-1-4939-0302-3 | LiPF6/EC/DFEME | 1/0.524642289348172/0.515463917525773 | [6 empty] | 36.01838 | 0.007709059 |  | 2019-03-25 | [6 empty] | table | p113 | liquid
7256 | 10.1007/978-1-4939-0302-3 | LiPF6/EC/DFEME | 1/0.524642289348172/0.515463917525773 | [6 empty] | 31.51608 | 0.006881533 |  | 2019-03-25 | [6 empty] | table | p113 | liquid
7257 | 10.1007/978-1-4939-0302-3 | LiPF6/EC/DFEME | 1/0.524642289348172/0.515463917525773 | [6 empty] | 27.93262 | 0.005923345 |  | 2019-03-25 | [6 empty] | table | p113 | liquid
7258 | 10.1007/978-1-4939-0302-3 | LiPF6/EC/DFEME | 1/0.524642289348172/0.515463917525773 | [6 empty] | 24.07351 | 0.005226481 |  | 2019-03-25 | [6 empty] | table | p113 | liquid
7259 | 10.1007/978-1-4939-0302-3 | LiPF6/EC/DFEME | 1/0.524642289348172/0.515463917525773 | [6 empty] | 19.93874 | 0.004268293 |  | 2019-03-25 | [6 empty] | table | p113 | liquid
7260 | 10.1007/978-1-4939-0302-3 | LiPF6/EC/DFEME | 1/0.524642289348172/0.515463917525773 | [6 empty] | 16.2634 | 0.003397213 |  | 2019-03-25 | [6 empty] | table | p113 | liquid
7261 | 10.1007/978-1-4939-0302-3 | LiPF6/EC/DFEME | 1/0.524642289348172/0.515463917525773 | [6 empty] | 11.85299 | 0.00261324 |  | 2019-03-25 | [6 empty] | table | p113 | liquid
7262 | 10.1007/978-1-4939-0302-3 | LiPF6/EC/DFEME | 1/0.524642289348172/0.515463917525773 | [6 empty] | 8.085758 | 0.002221254 |  | 2019-03-25 | [6 empty] | table | p113 | liquid
7263 | 10.1007/978-1-4939-0302-3 | LiPF6/EC/TFEME | 1/0.464683170565523/0.478867374557568 | [6 empty] | 60.27565 | 0.01062718 |  | 2019-03-25 | [6 empty] | table | p113 | liquid
7264 | 10.1007/978-1-4939-0302-3 | LiPF6/EC/TFEME | 1/0.464683170565523/0.478867374557568 | [6 empty] | 52.55743 | 0.009494774 |  | 2019-03-25 | [6 empty] | table | p113 | liquid
7265 | 10.1007/978-1-4939-0302-3 | LiPF6/EC/TFEME | 1/0.464683170565523/0.478867374557568 | [6 empty] | 44.2879 | 0.008231707 |  | 2019-03-25 | [6 empty] | table | p113 | liquid
7266 | 10.1007/978-1-4939-0302-3 | LiPF6/EC/TFEME | 1/0.464683170565523/0.478867374557568 | [6 empty] | 36.29403 | 0.006663763 |  | 2019-03-25 | [6 empty] | table | p113 | liquid
7267 | 10.1007/978-1-4939-0302-3 | LiPF6/EC/TFEME | 1/0.464683170565523/0.478867374557568 | [6 empty] | 32.61868 | 0.005836237 |  | 2019-03-25 | [6 empty] | table | p119 | liquid
7268 | 10.1007/978-1-4939-0302-3 | LiPF6/EC/TFEME | 1/0.464683170565523/0.478867374557568 | [6 empty] | 28.0245 | 0.005095819 |  | 2019-03-25 | [6 empty] | table | p119 | liquid
7269 | 10.1007/978-1-4939-0302-3 | LiPF6/EC/TFEME | 1/0.464683170565523/0.478867374557568 | [6 empty] | 23.61409 | 0.004486063 |  | 2019-03-25 | [6 empty] | table | p119 | liquid
7270 | 10.1007/978-1-4939-0302-3 | LiPF6/EC/TFEME | 1/0.464683170565523/0.478867374557568 | [6 empty] | 20.12251 | 0.003919861 |  | 2019-03-25 | [6 empty] | table | p119 | liquid
7271 | 10.1007/978-1-4939-0302-3 | LiPF6/EC/TFEME | 1/0.464683170565523/0.478867374557568 | [6 empty] | 16.07963 | 0.003310105 |  | 2019-03-25 | [6 empty] | table | p119 | liquid
7272 | 10.1007/978-1-4939-0302-3 | LiPF6/EC/TFEME | 1/0.464683170565523/0.478867374557568 | [6 empty] | 11.7611 | 0.00261324 |  | 2019-03-25 | [6 empty] | table | p119 | liquid
7273 | 10.1007/978-1-4939-0302-3 | LiPF6/EC/TFEME | 1/0.464683170565523/0.478867374557568 | [6 empty] | 7.718224 | 0.002308362 |  | 2019-03-25 | [6 empty] | table | p119 | liquid
7274 | 10.1007/978-1-4939-0302-3 | LiPF6/EC/DEE | 1/0.479672950261186/0.48333051277712 | [6 empty] | 7.807018 | 0.005218855 |  | 2019-03-25 | [6 empty] | table | p119 | liquid
7275 | 10.1007/978-1-4939-0302-3 | LiPF6/EC/DEE | 1/0.479672950261186/0.48333051277712 | [6 empty] | 12.01754 | 0.006397306 |  | 2019-03-25 | [6 empty] | table | p119 | liquid
7276 | 10.1007/978-1-4939-0302-3 | LiPF6/EC/DEE | 1/0.479672950261186/0.48333051277712 | [6 empty] | 15.87719 | 0.007239057 |  | 2019-03-25 | [6 empty] | table | p119 | liquid
7277 | 10.1007/978-1-4939-0302-3 | LiPF6/EC/DEE | 1/0.479672950261186/0.48333051277712 | [6 empty] | 19.5614 | 0.008207071 |  | 2019-03-25 | [6 empty] | table | p119 | liquid
7278 | 10.1007/978-1-4939-0302-3 | LiPF6/EC/DEE | 1/0.479672950261186/0.48333051277712 | [6 empty] | 24.12281 | 0.009259259 |  | 2019-03-25 | [6 empty] | table | p119 | liquid
7279 | 10.1007/978-1-4939-0302-3 | LiPF6/EC/DEE | 1/0.479672950261186/0.48333051277712 | [6 empty] | 28.07018 | 0.01010101 |  | 2019-03-25 | [6 empty] | table | p119 | liquid
7280 | 10.1007/978-1-4939-0302-3 | LiPF6/EC/DEE | 1/0.479672950261186/0.48333051277712 | [6 empty] | 31.57895 | 0.01123737 |  | 2019-03-25 | [6 empty] | table | p119 | liquid
7281 | 10.1007/978-1-4939-0302-3 | LiPF6/EC/DEE | 1/0.479672950261186/0.48333051277712 | [6 empty] | 35.96491 | 0.0121633 |  | 2019-03-25 | [6 empty] | table | p119 | liquid
7282 | 10.1007/978-1-4939-0302-3 | LiPF6/EC/DEE | 1/0.479672950261186/0.48333051277712 | [6 empty] | 43.85965 | 0.01426768 |  | 2019-03-25 | [6 empty] | table | p119 | liquid
7283 | 10.1007/978-1-4939-0302-3 | LiPF6/EC/DEE | 1/0.479672950261186/0.48333051277712 | [6 empty] | 52.19298 | 0.01645623 |  | 2019-03-25 | [6 empty] | table | p119 | liquid
7284 | 10.1007/978-1-4939-0302-3 | LiPF6/EC/DEE | 1/0.479672950261186/0.48333051277712 | [6 empty] | 60.17544 | 0.01801347 |  | 2019-03-25 | [6 empty] | table | p119 | liquid
7285 | 10.1007/978-1-4939-0302-3 | LiPF6/EC/EFEE | 1/0.494662729956848/0.493695758965122 | [6 empty] | 60 | 0.01595118 |  | 2019-03-25 | [6 empty] | table | p119 | liquid
7286 | 10.1007/978-1-4939-0302-3 | LiPF6/EC/EFEE | 1/0.494662729956848/0.493695758965122 | [6 empty] | 52.2807 | 0.01359428 |  | 2019-03-25 | [6 empty] | table | p119 | liquid
7287 | 10.1007/978-1-4939-0302-3 | LiPF6/EC/EFEE | 1/0.494662729956848/0.493695758965122 | [6 empty] | 44.29825 | 0.01153199 |  | 2019-03-25 | [6 empty] | table | p119 | liquid
7288 | 10.1007/978-1-4939-0302-3 | LiPF6/EC/EFEE | 1/0.494662729956848/0.493695758965122 | [6 empty] | 36.31579 | 0.009638047 |  | 2019-03-25 | [6 empty] | table | p119 | liquid
7289 | 10.1007/978-1-4939-0302-3 | LiPF6/EC/EFEE | 1/0.494662729956848/0.493695758965122 | [6 empty] | 32.01754 | 0.008585859 |  | 2019-03-25 | [6 empty] | table | p119 | liquid
7290 | 10.1007/978-1-4939-0302-3 | LiPF6/EC/EFEE | 1/0.494662729956848/0.493695758965122 | [6 empty] | 28.33333 | 0.007617845 |  | 2019-03-25 | [6 empty] | table | p119 | liquid
7291 | 10.1007/978-1-4939-0302-3 | LiPF6/EC/EFEE | 1/0.494662729956848/0.493695758965122 | [6 empty] | 23.77193 | 0.006481481 |  | 2019-03-25 | [6 empty] | table | p119 | liquid
7292 | 10.1007/978-1-4939-0302-3 | LiPF6/EC/EFEE | 1/0.494662729956848/0.493695758965122 | [6 empty] | 19.82456 | 0.005597643 |  | 2019-03-25 | [6 empty] | table | p119 | liquid
7293 | 10.1007/978-1-4939-0302-3 | LiPF6/EC/EFEE | 1/0.494662729956848/0.493695758965122 | [6 empty] | 15.78947 | 0.004840067 |  | 2019-03-25 | [6 empty] | table | p119 | liquid
7294 | 10.1007/978-1-4939-0302-3 | LiPF6/EC/EFEE | 1/0.494662729956848/0.493695758965122 | [6 empty] | 12.01754 | 0.003956229 |  | 2019-03-25 | [6 empty] | table | p119 | liquid
7295 | 10.1007/978-1-4939-0302-3 | LiPF6/EC/EFEE | 1/0.494662729956848/0.493695758965122 | [6 empty] | 7.54386 | 0.003282828 |  | 2019-03-25 | [6 empty] | table | p119 | liquid
7296 | 10.1007/978-1-4939-0302-3 | LiPF6/EC/EDFEE | 1/0.449693390869861/0.449582530507386 | [6 empty] | 7.631579 | 0.0007996633 |  | 2019-03-25 | [6 empty] | table | p119 | liquid
7297 | 10.1007/978-1-4939-0302-3 | LiPF6/EC/EDFEE | 1/0.449693390869861/0.449582530507386 | [6 empty] | 11.84211 | 0.001473064 |  | 2019-03-25 | [6 empty] | table | p119 | liquid
7298 | 10.1007/978-1-4939-0302-3 | LiPF6/EC/EDFEE | 1/0.449693390869861/0.449582530507386 | [6 empty] | 15.87719 | 0.001599327 |  | 2019-03-25 | [6 empty] | table | p119 | liquid
7299 | 10.1007/978-1-4939-0302-3 | LiPF6/EC/EDFEE | 1/0.449693390869861/0.449582530507386 | [6 empty] | 19.29825 | 0.001936027 |  | 2019-03-25 | [6 empty] | table | p119 | liquid
7300 | 10.1007/978-1-4939-0302-3 | LiPF6/EC/EDFEE | 1/0.449693390869861/0.449582530507386 | [6 empty] | 24.03509 | 0.00239899 |  | 2019-03-25 | [6 empty] | table | p119 | liquid
7301 | 10.1007/978-1-4939-0302-3 | LiPF6/EC/EDFEE | 1/0.449693390869861/0.449582530507386 | [6 empty] | 28.07018 | 0.002693603 |  | 2019-03-25 | [6 empty] | table | p119 | liquid
7302 | 10.1007/978-1-4939-0302-3 | LiPF6/EC/EDFEE | 1/0.449693390869861/0.449582530507386 | [6 empty] | 31.92982 | 0.002946128 |  | 2019-03-25 | [6 empty] | table | p119 | liquid
7303 | 10.1007/978-1-4939-0302-3 | LiPF6/EC/EDFEE | 1/0.449693390869861/0.449582530507386 | [6 empty] | 36.14035 | 0.003535354 |  | 2019-03-25 | [6 empty] | table | p119 | liquid
7304 | 10.1007/978-1-4939-0302-3 | LiPF6/EC/EDFEE | 1/0.449693390869861/0.449582530507386 | [6 empty] | 43.77193 | 0.003998316 |  | 2019-03-25 | [6 empty] | table | p119 | liquid
7305 | 10.1007/978-1-4939-0302-3 | LiPF6/EC/EDFEE | 1/0.449693390869861/0.449582530507386 | [6 empty] | 52.2807 | 0.004671717 |  | 2019-03-25 | [6 empty] | table | p119 | liquid
7306 | 10.1007/978-1-4939-0302-3 | LiPF6/EC/EDFEE | 1/0.449693390869861/0.449582530507386 | [6 empty] | 60.17544 | 0.005008418 |  | 2019-03-25 | [6 empty] | table | p119 | liquid
7307 | 10.1007/978-1-4939-0302-3 | LiPF6/EC/ETFEE | 1/0.404724051782875/0.415507209714141 | [6 empty] | 35.70175 | 0.002693603 |  | 2019-03-25 | [6 empty] | table | p119 | liquid
7308 | 10.1007/978-1-4939-0302-3 | LiPF6/EC/ETFEE | 1/0.404724051782875/0.415507209714141 | [6 empty] | 43.94737 | 0.003282828 |  | 2019-03-25 | [6 empty] | table | p119 | liquid
7309 | 10.1007/978-1-4939-0302-3 | LiPF6/EC/ETFEE | 1/0.404724051782875/0.415507209714141 | [6 empty] | 52.54386 | 0.004250842 |  | 2019-03-25 | [6 empty] | table | p119 | liquid
7310 | 10.1007/978-1-4939-0302-3 | LiPF6/EC/ETFEE | 1/0.404724051782875/0.415507209714141 | [6 empty] | 60.4386 | 0.00513468 |  | 2019-03-25 | [6 empty] | table | p119 | liquid
7311 | 10.1007/978-1-4939-0302-3 | LiPF6/EME | 1/0.864138262121939 | [6 empty] | -5.553539 | 0.005186441 |  | 2019-03-25 | [6 empty] | table | p120 | liquid
7312 | 10.1007/978-1-4939-0302-3 | LiPF6/EME | 1/0.864138262121939 | [6 empty] | 0.3266788 | 0.006 |  | 2019-03-25 | [6 empty] | table | p120 | liquid
7313 | 10.1007/978-1-4939-0302-3 | LiPF6/EME | 1/0.864138262121939 | [6 empty] | 4.682396 | 0.006305085 |  | 2019-03-25 | [6 empty] | table | p120 | liquid
7314 | 10.1007/978-1-4939-0302-3 | LiPF6/EME | 1/0.864138262121939 | [6 empty] | 9.473684 | 0.006915254 |  | 2019-03-25 | [6 empty] | table | p120 | liquid
7315 | 10.1007/978-1-4939-0302-3 | LiPF6/EME | 1/0.864138262121939 | [6 empty] | 14.37387 | 0.007254237 |  | 2019-03-25 | [6 empty] | table | p120 | liquid
7316 | 10.1007/978-1-4939-0302-3 | LiPF6/EME | 1/0.864138262121939 | [6 empty] | 20.14519 | 0.007864407 |  | 2019-03-25 | [6 empty] | table | p120 | liquid
7317 | 10.1007/978-1-4939-0302-3 | LiPF6/EME | 1/0.864138262121939 | [6 empty] | 24.71869 | 0.008 |  | 2019-03-25 | [6 empty] | table | p120 | liquid
7318 | 10.1007/978-1-4939-0302-3 | LiPF6/EME | 1/0.864138262121939 | [6 empty] | 29.94555 | 0.008305085 |  | 2019-03-25 | [6 empty] | table | p120 | liquid
7319 | 10.1007/978-1-4939-0302-3 | LiPF6/EME | 1/0.864138262121939 | [6 empty] | 39.85481 | 0.009016949 |  | 2019-03-25 | [6 empty] | table | p120 | liquid
7320 | 10.1007/978-1-4939-0302-3 | LiPF6/EME | 1/0.864138262121939 | [6 empty] | 49.76407 | 0.009423729 |  | 2019-03-25 | [6 empty] | table | p120 | liquid
7321 | 10.1007/978-1-4939-0302-3 | LiPF6/EME | 1/0.864138262121939 | [6 empty] | 59.56443 | 0.009830508 |  | 2019-03-25 | [6 empty] | table | p120 | liquid
7322 | 10.1007/978-1-4939-0302-3 | LiPF6/FEME | 1/0.924983812783276 | [6 empty] | 59.78221 | 0.016 |  | 2019-03-25 | [6 empty] | table | p120 | liquid
7323 | 10.1007/978-1-4939-0302-3 | LiPF6/FEME | 1/0.924983812783276 | [6 empty] | 49.65517 | 0.01427119 |  | 2019-03-25 | [6 empty] | table | p120 | liquid
7324 | 10.1007/978-1-4939-0302-3 | LiPF6/FEME | 1/0.924983812783276 | [6 empty] | 39.85481 | 0.01261017 |  | 2019-03-25 | [6 empty] | table | p120 | liquid
7325 | 10.1007/978-1-4939-0302-3 | LiPF6/FEME | 1/0.924983812783276 | [6 empty] | 29.50998 | 0.01074576 |  | 2019-03-25 | [6 empty] | table | p120 | liquid
7326 | 10.1007/978-1-4939-0302-3 | LiPF6/FEME | 1/0.924983812783276 | [6 empty] | 25.04537 | 0.00979661 |  | 2019-03-25 | [6 empty] | table | p120 | liquid
7327 | 10.1007/978-1-4939-0302-3 | LiPF6/FEME | 1/0.924983812783276 | [6 empty] | 19.70962 | 0.008949153 |  | 2019-03-25 | [6 empty] | table | p120 | liquid
7328 | 10.1007/978-1-4939-0302-3 | LiPF6/FEME | 1/0.924983812783276 | [6 empty] | 15.3539 | 0.007864407 |  | 2019-03-25 | [6 empty] | table | p120 | liquid
7329 | 10.1007/978-1-4939-0302-3 | LiPF6/FEME | 1/0.924983812783276 | [6 empty] | 10.01815 | 0.007220339 |  | 2019-03-25 | [6 empty] | table | p120 | liquid
7330 | 10.1007/978-1-4939-0302-3 | LiPF6/FEME | 1/0.924983812783276 | [6 empty] | 5.444646 | 0.006338983 |  | 2019-03-25 | [6 empty] | table | p120 | liquid
7331 | 10.1007/978-1-4939-0302-3 | LiPF6/FEME | 1/0.924983812783276 | [6 empty] | -0.3266788 | 0.005186441 |  | 2019-03-25 | [6 empty] | table | p120 | liquid
7332 | 10.1007/978-1-4939-0302-3 | LiPF6/FEME | 1/0.924983812783276 | [6 empty] | -5.117967 | 0.004474576 |  | 2019-03-25 | [6 empty] | table | p120 | liquid
7333 | 10.1007/978-1-4939-0302-3 | LiPF6/DFEME | 1/0.793021411578113 | [6 empty] | 59.56443 | 0.006745763 |  | 2019-03-25 | [6 empty] | table | p120 | liquid
7334 | 10.1007/978-1-4939-0302-3 | LiPF6/DFEME | 1/0.793021411578113 | [6 empty] | 49.54628 | 0.006067797 |  | 2019-03-25 | [6 empty] | table | p120 | liquid
7335 | 10.1007/978-1-4939-0302-3 | LiPF6/DFEME | 1/0.793021411578113 | [6 empty] | 39.9637 | 0.005457627 |  | 2019-03-25 | [6 empty] | table | p120 | liquid
7336 | 10.1007/978-1-4939-0302-3 | LiPF6/DFEME | 1/0.793021411578113 | [6 empty] | 29.61887 | 0.004610169 |  | 2019-03-25 | [6 empty] | table | p120 | liquid
7337 | 10.1007/978-1-4939-0302-3 | LiPF6/DFEME | 1/0.793021411578113 | [6 empty] | 24.82759 | 0.003966102 |  | 2019-03-25 | [6 empty] | table | p120 | liquid
7338 | 10.1007/978-1-4939-0302-3 | LiPF6/DFEME | 1/0.793021411578113 | [6 empty] | 19.70962 | 0.003728814 |  | 2019-03-25 | [6 empty] | table | p120 | liquid
7339 | 10.1007/978-1-4939-0302-3 | LiPF6/DFEME | 1/0.793021411578113 | [6 empty] | 15.13612 | 0.003288136 |  | 2019-03-25 | [6 empty] | table | p120 | liquid
7340 | 10.1007/978-1-4939-0302-3 | LiPF6/DFEME | 1/0.793021411578113 | [6 empty] | 10.12704 | 0.002915254 |  | 2019-03-25 | [6 empty] | table | p120 | liquid
7341 | 10.1007/978-1-4939-0302-3 | LiPF6/DFEME | 1/0.793021411578113 | [6 empty] | 4.682396 | 0.002237288 |  | 2019-03-25 | [6 empty] | table | p120 | liquid
7342 | 10.1007/978-1-4939-0302-3 | LiPF6/DFEME | 1/0.793021411578113 | [6 empty] | 0.4355717 | 0.001423729 |  | 2019-03-25 | [6 empty] | table | p120 | liquid
7343 | 10.1007/978-1-4939-0302-3 | LiPF6/DFEME | 1/0.793021411578113 | [6 empty] | -5.22686 | 0.001152542 |  | 2019-03-25 | [6 empty] | table | p120 | liquid
7344 | 10.1007/978-1-4939-0302-3 | LiPF6/TFEME | 1/0.694010687764592 | [6 empty] | 59.23775 | 0.003389831 |  | 2019-03-25 | [6 empty] | table | p120 | liquid
7345 | 10.1007/978-1-4939-0302-3 | LiPF6/TFEME | 1/0.694010687764592 | [6 empty] | 49.11071 | 0.003016949 |  | 2019-03-25 | [6 empty] | table | p120 | liquid
7346 | 10.1007/978-1-4939-0302-3 | LiPF6/TFEME | 1/0.694010687764592 | [6 empty] | 39.85481 | 0.002847458 |  | 2019-03-25 | [6 empty] | table | p120 | liquid
7347 | 10.1007/978-1-4939-0302-3 | LiPF6/TFEME | 1/0.694010687764592 | [6 empty] | 29.61887 | 0.002576271 |  | 2019-03-25 | [6 empty] | table | p120 | liquid
7348 | 10.1007/978-1-4939-0302-3 | LiPF6/TFEME | 1/0.694010687764592 | [6 empty] | 24.39201 | 0.002338983 |  | 2019-03-25 | [6 empty] | table | p119_2 | liquid
7349 | 10.1007/978-1-4939-0302-3 | LiPF6/TFEME | 1/0.694010687764592 | [6 empty] | 20.14519 | 0.00240678 |  | 2019-03-25 | [6 empty] | table | p119_2 | liquid
7350 | 10.1007/978-1-4939-0302-3 | LiPF6/TFEME | 1/0.694010687764592 | [6 empty] | 15.13612 | 0.002067797 |  | 2019-03-25 | [6 empty] | table | p119_2 | liquid
7351 | 10.1007/978-1-4939-0302-3 | LiPF6/TFEME | 1/0.694010687764592 | [6 empty] | 10.23593 | 0.001932203 |  | 2019-03-25 | [6 empty] | table | p119_2 | liquid
7352 | 10.1007/978-1-4939-0302-3 | LiPF6/TFEME | 1/0.694010687764592 | [6 empty] | 4.682396 | 0.001932203 |  | 2019-03-25 | [6 empty] | table | p119_2 | liquid
7353 | 10.1007/978-1-4939-0302-3 | LiPF6/TFEME | 1/0.694010687764592 | [6 empty] | 0.4355717 | 0.00179661 |  | 2019-03-25 | [6 empty] | table | p119_2 | liquid
7354 | 10.1007/978-1-4939-0302-3 | LiPF6/TFEME | 1/0.694010687764592 | [6 empty] | -5.117967 | 0.001423729 |  | 2019-03-25 | [6 empty] | table | p119_2 | liquid
7355 | 10.1007/978-1-4939-0302-3 | LiPF6/EFEE | 1/0.736859341738988 | [6 empty] | -5.202952 | 0.00338056 |  | 2019-03-25 | [6 empty] | table | p119_2 | liquid
7356 | 10.1007/978-1-4939-0302-3 | LiPF6/EFEE | 1/0.736859341738988 | [6 empty] | -0.3321033 | 0.00399341 |  | 2019-03-25 | [6 empty] | table | p119_2 | liquid
7357 | 10.1007/978-1-4939-0302-3 | LiPF6/EFEE | 1/0.736859341738988 | [6 empty] | 4.760148 | 0.00462603 |  | 2019-03-25 | [6 empty] | table | p119_2 | liquid
7358 | 10.1007/978-1-4939-0302-3 | LiPF6/EFEE | 1/0.736859341738988 | [6 empty] | 9.520295 | 0.005357496 |  | 2019-03-25 | [6 empty] | table | p119_2 | liquid
7359 | 10.1007/978-1-4939-0302-3 | LiPF6/EFEE | 1/0.736859341738988 | [6 empty] | 15.27675 | 0.005930807 |  | 2019-03-25 | [6 empty] | table | p119_2 | liquid
7360 | 10.1007/978-1-4939-0302-3 | LiPF6/EFEE | 1/0.736859341738988 | [6 empty] | 19.5941 | 0.006642504 |  | 2019-03-25 | [6 empty] | table | p119_2 | liquid
7361 | 10.1007/978-1-4939-0302-3 | LiPF6/EFEE | 1/0.736859341738988 | [6 empty] | 24.90775 | 0.007354201 |  | 2019-03-25 | [6 empty] | table | p119_2 | liquid
7362 | 10.1007/978-1-4939-0302-3 | LiPF6/EFEE | 1/0.736859341738988 | [6 empty] | 30.4428 | 0.00800659 |  | 2019-03-25 | [6 empty] | table | p119_2 | liquid
7363 | 10.1007/978-1-4939-0302-3 | LiPF6/EFEE | 1/0.736859341738988 | [6 empty] | 40.0738 | 0.009133443 |  | 2019-03-25 | [6 empty] | table | p119_2 | liquid
7364 | 10.1007/978-1-4939-0302-3 | LiPF6/EDFEE | 1/0.642260757867694 | [6 empty] | -5.424354 | 0.001265239 |  | 2019-03-25 | [6 empty] | table | p119_2 | liquid
7365 | 10.1007/978-1-4939-0302-3 | LiPF6/EDFEE | 1/0.642260757867694 | [6 empty] | -0.2214022 | 0.001383855 |  | 2019-03-25 | [6 empty] | table | p119_2 | liquid
7366 | 10.1007/978-1-4939-0302-3 | LiPF6/EDFEE | 1/0.642260757867694 | [6 empty] | 4.649446 | 0.001423394 |  | 2019-03-25 | [6 empty] | table | p119_2 | liquid
7367 | 10.1007/978-1-4939-0302-3 | LiPF6/EDFEE | 1/0.642260757867694 | [6 empty] | 9.852399 | 0.001680395 |  | 2019-03-25 | [6 empty] | table | p119_2 | liquid
7368 | 10.1007/978-1-4939-0302-3 | LiPF6/EDFEE | 1/0.642260757867694 | [6 empty] | 14.50185 | 0.001878089 |  | 2019-03-25 | [6 empty] | table | p119_2 | liquid
7369 | 10.1007/978-1-4939-0302-3 | LiPF6/EDFEE | 1/0.642260757867694 | [6 empty] | 20.0369 | 0.002174629 |  | 2019-03-25 | [6 empty] | table | p119_2 | liquid
7370 | 10.1007/978-1-4939-0302-3 | LiPF6/EDFEE | 1/0.642260757867694 | [6 empty] | 25.12915 | 0.002273476 |  | 2019-03-25 | [6 empty] | table | p119_2 | liquid
7371 | 10.1007/978-1-4939-0302-3 | LiPF6/EDFEE | 1/0.642260757867694 | [6 empty] | 30 | 0.002332784 |  | 2019-03-25 | [6 empty] | table | p119_2 | liquid
7372 | 10.1007/978-1-4939-0302-3 | LiPF6/EDFEE | 1/0.642260757867694 | [6 empty] | 40.2952 | 0.002747941 |  | 2019-03-25 | [6 empty] | table | p119_2 | liquid
7373 | 10.1007/978-1-4939-0302-3 | LiPF6/EDFEE | 1/0.642260757867694 | [6 empty] | 50.59041 | 0.002985173 |  | 2019-03-25 | [6 empty] | table | p119_2 | liquid
7374 | 10.1007/978-1-4939-0302-3 | LiPF6/EDFEE | 1/0.642260757867694 | [6 empty] | 60.55351 | 0.003222405 |  | 2019-03-25 | [6 empty] | table | p119_2 | liquid
7375 | 10.1007/978-1-4939-0302-3 | LiPF6/ETFEE | 1/0.569187958512522 | [6 empty] | 60.55351 | 0.003222405 |  | 2019-03-25 | [6 empty] | table | p119_2 | liquid
7376 | 10.1007/978-1-4939-0302-3 | LiPF6/ETFEE | 1/0.569187958512522 | [6 empty] | 50.4797 | 0.003004942 |  | 2019-03-25 | [6 empty] | table | p119_2 | liquid
7377 | 10.1007/978-1-4939-0302-3 | LiPF6/ETFEE | 1/0.569187958512522 | [6 empty] | 40.1845 | 0.002728171 |  | 2019-03-25 | [6 empty] | table | p119_2 | liquid
7378 | 10.1007/978-1-4939-0302-3 | LiPF6/ETFEE | 1/0.569187958512522 | [6 empty] | 30.2214 | 0.002411862 |  | 2019-03-25 | [6 empty] | table | p119_2 | liquid
7379 | 10.1007/978-1-4939-0302-3 | LiPF6/ETFEE | 1/0.569187958512522 | [6 empty] | 25.46125 | 0.002233937 |  | 2019-03-25 | [6 empty] | table | p119_2 | liquid
7380 | 10.1007/978-1-4939-0302-3 | LiPF6/ETFEE | 1/0.569187958512522 | [6 empty] | 19.48339 | 0.001996705 |  | 2019-03-25 | [6 empty] | table | p119_2 | liquid
7381 | 10.1007/978-1-4939-0302-3 | LiPF6/ETFEE | 1/0.569187958512522 | [6 empty] | 14.83395 | 0.001957166 |  | 2019-03-25 | [6 empty] | table | p119_2 | liquid
7382 | 10.1007/978-1-4939-0302-3 | LiPF6/ETFEE | 1/0.569187958512522 | [6 empty] | 9.852399 | 0.001700165 |  | 2019-03-25 | [6 empty] | table | p119_2 | liquid
7383 | 10.1007/978-1-4939-0302-3 | LiPF6/ETFEE | 1/0.569187958512522 | [6 empty] | 4.870849 | 0.001443163 |  | 2019-03-25 | [6 empty] | table | p119_2 | liquid
7384 | 10.1007/978-1-4939-0302-3 | LiPF6/ETFEE | 1/0.569187958512522 | [6 empty] | 0 | 0.001265239 |  | 2019-03-25 | [6 empty] | table | p119_2 | liquid
7385 | 10.1007/978-1-4939-0302-3 | LiPF6/ETFEE | 1/0.569187958512522 | [6 empty] | -5.092251 | 0.001205931 |  | 2019-03-25 | [6 empty] | table | p119_2 | liquid
7386 | 10.1007/978-1-4939-0302-3 | LiPF6/EC/DMC/TMP | 1/0.741282901008105/0.587426825380696/0.00770614418536975 | [6 empty] | 25 | 0.0117608 |  | 2019-03-25 | [6 empty] | table | p119_2 | liquid
7387 | 10.1007/978-1-4939-0302-3 | LiPF6/EC/DMC/TMP | 1/0.59357339305815/0.470374985636941/0.146416739522026 | [6 empty] | 25 | 0.01128239 |  | 2019-03-25 | [6 empty] | table | p119_2 | liquid
7388 | 10.1007/978-1-4939-0302-3 | LiPF6/EC/DMC/TMP | 1/0.454069968883194/0.359826025878951/0.277421190673312 | [6 empty] | 25 | 0.01048505 |  | 2019-03-25 | [6 empty] | table | p119_2 | liquid
7389 | 10.1007/978-1-4939-0302-3 | LiPF6/EC/DMC/TMP | 1/0.372009131133219/0.294797226021309/0.35448263252701 | [6 empty] | 25 | 0.00986711 |  | 2019-03-25 | [6 empty] | table | p119_2 | liquid
7390 | 10.1007/978-1-4939-0302-3 | LiPF6/EC/DMC/TMP | 1/0.298154377158241/0.236271306149431/0.423837930195338 | [6 empty] | 25 | 0.009328904 |  | 2019-03-25 | [6 empty] | table | p119_2 | liquid
7391 | 10.1007/978-1-4939-0302-3 | LiPF6/EC/DMC/TMP | 1/0.150444869208288/0.119219466405677/0.562548525531994 | [6 empty] | 25 | 0.007654485 |  | 2019-03-25 | [6 empty] | table | p119_2 | liquid
7392 | 10.1007/978-1-4939-0302-3 | LiPF6/TMP | 1/0.703827835597107 | [6 empty] | 25 | 0.005003322 |  | 2019-03-25 | [6 empty] | table | p120_2 | liquid
7393 | 10.1007/978-1-4939-0302-3 | LiBF4/EC/DMC/TMP | 1/0.741282901008105/0.587426825380696/0.00770614418536975 | [6 empty] | 25 | 0.005740864 |  | 2019-03-25 | [6 empty] | table | p120_2 | liquid
7394 | 10.1007/978-1-4939-0302-3 | LiBF4/EC/DMC/TMP | 1/0.59357339305815/0.470374985636941/0.146416739522026 | [6 empty] | 25 | 0.006518272 |  | 2019-03-25 | [6 empty] | table | p120_2 | liquid
7395 | 10.1007/978-1-4939-0302-3 | LiBF4/EC/DMC/TMP | 1/0.454069968883194/0.359826025878951/0.277421190673312 | [6 empty] | 25 | 0.008152824 |  | 2019-03-25 | [6 empty] | table | p120_2 | liquid
7396 | 10.1007/978-1-4939-0302-3 | LiBF4/EC/DMC/TMP | 1/0.372009131133219/0.294797226021309/0.35448263252701 | [6 empty] | 25 | 0.00841196 |  | 2019-03-25 | [6 empty] | table | p120_2 | liquid
7397 | 10.1007/978-1-4939-0302-3 | LiBF4/EC/DMC/TMP | 1/0.298154377158241/0.236271306149431/0.423837930195338 | [6 empty] | 25 | 0.008551495 |  | 2019-03-25 | [6 empty] | table | p120_2 | liquid
7398 | 10.1007/978-1-4939-0302-3 | LiBF4/EC/DMC/TMP | 1/0.150444869208288/0.119219466405677/0.562548525531994 | [6 empty] | 25 | 0.007415282 |  | 2019-03-25 | [6 empty] | table | p120_2 | liquid
7399 | 10.1007/978-1-4939-0302-3 | LiBF4/TMP | 1/0.703827835597107 | [6 empty] | 25 | 0.005581395 |  | 2019-03-25 | [6 empty] | table | p120_2 | liquid
7400 | 10.1007/978-1-4939-0302-3 | LiPF6/EC/DMC/TMP | 1/0.824437883261413/0.29696485268323/0.140765567119421 | [6 empty] | 49.7971 | 0.01305695 |  | 2019-03-25 | [6 empty] | table | p120_2 | liquid
7401 | 10.1007/978-1-4939-0302-3 | LiPF6/EC/DMC/TMP | 1/0.824437883261413/0.29696485268323/0.140765567119421 | [6 empty] | 39.64472 | 0.01100485 |  | 2019-03-25 | [6 empty] | table | p120_2 | liquid
7402 | 10.1007/978-1-4939-0302-3 | LiPF6/EC/DMC/TMP | 1/0.824437883261413/0.29696485268323/0.140765567119421 | [6 empty] | 29.74193 | 0.009240098 |  | 2019-03-25 | [6 empty] | table | p120_2 | liquid
7403 | 10.1007/978-1-4939-0302-3 | LiPF6/EC/DMC/TMP | 1/0.824437883261413/0.29696485268323/0.140765567119421 | [6 empty] | 19.15317 | 0.007328524 |  | 2019-03-25 | [6 empty] | table | p120_2 | liquid
7404 | 10.1007/978-1-4939-0302-3 | LiPF6/EC/DMC/TMP | 1/0.824437883261413/0.29696485268323/0.140765567119421 | [6 empty] | 9.520455 | 0.005991806 |  | 2019-03-25 | [6 empty] | table | p120_2 | liquid
7405 | 10.1007/978-1-4939-0302-3 | LiPF6/EC/DEC/TEP | 1/0.824437883261413/0.206340472360958/0.11747913921827 | [6 empty] | 59.10964 | 0.006257816 |  | 2019-03-25 | [6 empty] | table | p120_2 | liquid
7406 | 10.1007/978-1-4939-0302-3 | LiPF6/EC/DEC/TEP | 1/0.824437883261413/0.206340472360958/0.11747913921827 | [6 empty] | 48.89961 | 0.005291481 |  | 2019-03-25 | [6 empty] | table | p120_2 | liquid
7407 | 10.1007/978-1-4939-0302-3 | LiPF6/EC/DEC/TEP | 1/0.824437883261413/0.206340472360958/0.11747913921827 | [6 empty] | 40.0804 | 0.004545283 |  | 2019-03-25 | [6 empty] | table | p120_2 | liquid
7408 | 10.1007/978-1-4939-0302-3 | LiPF6/EC/DEC/TEP | 1/0.824437883261413/0.206340472360958/0.11747913921827 | [6 empty] | 31.20793 | 0.003863597 |  | 2019-03-25 | [6 empty] | table | p120_2 | liquid
7409 | 10.1007/978-1-4939-0302-3 | LiPF6/EC/DEC/TEP | 1/0.824437883261413/0.206340472360958/0.11747913921827 | [6 empty] | 26.83061 | 0.003469966 |  | 2019-03-25 | [6 empty] | table | p120_2 | liquid
7410 | 10.1007/978-1-4939-0302-3 | LiBF4/EC/DEC/TEP | 1/0.824437883261413/0.206340472360958/0.11747913921827 | [6 empty] | 59.58178 | 0.005994843 |  | 2019-03-25 | [6 empty] | table | p120_2 | liquid
7411 | 10.1007/978-1-4939-0302-3 | LiBF4/EC/DEC/TEP | 1/0.824437883261413/0.206340472360958/0.11747913921827 | [6 empty] | 48.69159 | 0.004869675 |  | 2019-03-25 | [6 empty] | table | p120_2 | liquid
7412 | 10.1007/978-1-4939-0302-3 | LiBF4/EC/DEC/TEP | 1/0.824437883261413/0.206340472360958/0.11747913921827 | [6 empty] | 41.28189 | 0.004150071 |  | 2019-03-25 | [6 empty] | table | p120_2 | liquid
7413 | 10.1007/978-1-4939-0302-3 | LiBF4/EC/DEC/TEP | 1/0.824437883261413/0.206340472360958/0.11747913921827 | [6 empty] | 31.53911 | 0.003593814 |  | 2019-03-25 | [6 empty] | table | p120_2 | liquid
7414 | 10.1007/978-1-4939-0302-3 | LiBF4/EC/DEC/TEP | 1/0.824437883261413/0.206340472360958/0.11747913921827 | [6 empty] | 27.80899 | 0.003317671 |  | 2019-03-25 | [6 empty] | table | p120_2 | liquid
7415 | 10.1007/978-1-4939-0302-3 | LiBF4/EC/DEC/TEP | 1/0.824437883261413/0.206340472360958/0.11747913921827 | [6 empty] | 20.26556 | 0.002224448 |  | 2019-03-25 | [6 empty] | table | p120_2 | liquid
7416 | 10.1007/978-1-4939-0302-3 | LiTFSI/EMSO2 | 1/1.01701183431953 | [6 empty] | 25 | 0.0053 |  | 2019-03-25 | [6 empty] | table | p120_2 | liquid
7417 | 10.1007/978-1-4939-0302-3 | LiPF6/EMSO2 | 1/1.01701183431953 | [6 empty] | 25 | 0.0032 |  | 2019-03-25 | [6 empty] | table | p120_2 | liquid
7418 | 10.1007/978-1-4939-0302-3 | LiClO4/EMSO2 | 1/1.01701183431953 | [6 empty] | 25 | 0.0012 |  | 2019-03-25 | [6 empty] | table | p120_2 | liquid
7419 | 10.1007/978-1-4939-0302-3 | LiCF3SO3/EMSO2 | 1/1.01701183431953 | [6 empty] | 25 | 0.001 |  | 2019-03-25 | [6 empty] | table | p120_2 | liquid
7420 | 10.1007/978-1-4939-0302-3 | LiTFSI/EMSO2 | 1/1.01701183431953 | [6 empty] | 25 | 0.0053 |  | 2019-03-25 | [6 empty] | table | p120_2 | liquid
7421 | 10.1007/978-1-4939-0302-3 | LiTFSI/Ethyl_iso_propyl_sulfone | 1/0.800234931355994 | [6 empty] | 25 | 0.0023 |  | 2019-03-25 | [6 empty] | table | p120_2 | liquid
7422 | 10.1007/978-1-4939-0302-3 | LiTFSI/Ethyl_iso_butyl_sulfone | 1/0.665601703940362 | [6 empty] | 25 | 0.0025 |  | 2019-03-25 | [6 empty] | table | p120_2 | liquid
7423 | 10.1007/978-1-4939-0302-3 | LiTFSI/Ethyl_sec_butyl_sulfone | 1/0.665601703940362 | [6 empty] | 25 | 0.0015 |  | 2019-03-25 | [6 empty] | table | p131 | liquid
7424 | 10.1007/978-1-4939-0302-3 | LiTFSI/2_Methyltrimethylene_sulfone | 1/0.998585337438629 | [6 empty] | 25 | 0.0023 |  | 2019-03-25 | [6 empty] | table | p131 | liquid
7425 | 10.1007/978-1-4939-0302-3 | LiTFSI/Tetramethylene sulfone | 1/1.04851460431056 | [6 empty] | 25 | 0.0031 |  | 2019-03-25 | [6 empty] | table | p131 | liquid
7426 | 10.1007/978-1-4939-0302-3 | LiTFSI/EMSO2 | 0.4673721340388/1.01701183431953 | [6 empty] | 25 | 0.003342707 |  | 2019-03-25 | [6 empty] | table | p131 | liquid
7427 | 10.1007/978-1-4939-0302-3 | LiTFSI/EMSO2 | 0.577601410934744/1.01701183431953 | [6 empty] | 25 | 0.003817223 |  | 2019-03-25 | [6 empty] | table | p131 | liquid
7428 | 10.1007/978-1-4939-0302-3 | LiTFSI/EMSO2 | 0.970017636684303/1.01701183431953 | [6 empty] | 25 | 0.005156415 |  | 2019-03-25 | [6 empty] | table | p131 | liquid
7429 | 10.1007/978-1-4939-0302-3 | LiTFSI/EMSO2 | 1.47707231040564/1.01701183431953 | [6 empty] | 25 | 0.003490334 |  | 2019-03-25 | [6 empty] | table | p131 | liquid
7430 | 10.1007/978-1-4939-0302-3 | LiTFSI/EMSO2 | 2.01499118165784/1.01701183431953 | [6 empty] | 25 | 0.002920914 |  | 2019-03-25 | [6 empty] | table | p131 | liquid
7431 | 10.1007/978-1-4939-0302-3 | LiTFSI/Ethyl_iso_butyl_sulfone | 0.251322751322751/0.665601703940362 | [6 empty] | 25 | 0.001339192 |  | 2019-03-25 | [6 empty] | table | p131 | liquid
7432 | 10.1007/978-1-4939-0302-3 | LiTFSI/Ethyl_iso_butyl_sulfone | 0.476190476190476/0.665601703940362 | [6 empty] | 25 | 0.002003515 |  | 2019-03-25 | [6 empty] | table | p131 | liquid
7433 | 10.1007/978-1-4939-0302-3 | LiTFSI/Ethyl_iso_butyl_sulfone | 0.692239858906525/0.665601703940362 | [6 empty] | 25 | 0.00227768 |  | 2019-03-25 | [6 empty] | table | p131 | liquid
7434 | 10.1007/978-1-4939-0302-3 | LiTFSI/Ethyl_iso_butyl_sulfone | 0.978835978835979/0.665601703940362 | [6 empty] | 25 | 0.002056239 |  | 2019-03-25 | [6 empty] | table | p131 | liquid
7435 | 10.1007/978-1-4939-0302-3 | LiTFSI/Ethyl_iso_butyl_sulfone | 1.19047619047619/0.665601703940362 | [6 empty] | 25 | 0.001592267 |  | 2019-03-25 | [6 empty] | table | p131 | liquid
7436 | 10.1007/978-1-4939-0302-3 | LiTFSI/Ethyl_iso_butyl_sulfone | 1.49470899470899/0.665601703940362 | [6 empty] | 25 | 0.0006432337 |  | 2019-03-25 | [6 empty] | table | p131 | liquid
7437 | 10.1007/978-1-4939-0302-3 | LiTFSI/Ethyl_iso_butyl_sulfone | 2.00176366843033/0.665601703940362 | [6 empty] | 25 | 0.0004112478 |  | 2019-03-25 | [6 empty] | table | p140 | liquid
7438 | 10.1007/978-1-4939-0302-3 | LiTFSI/Tetramethylene sulfone | 0.476190476190476/1.04851460431056 | [6 empty] | 25 | 0.002826011 |  | 2019-03-25 | [6 empty] | table | p140 | liquid
7439 | 10.1007/978-1-4939-0302-3 | LiTFSI/Tetramethylene sulfone | 0.621693121693121/1.04851460431056 | [6 empty] | 25 | 0.003068541 |  | 2019-03-25 | [6 empty] | table | p140 | liquid
7440 | 10.1007/978-1-4939-0302-3 | LiTFSI/Tetramethylene sulfone | 0.749559082892416/1.04851460431056 | [6 empty] | 25 | 0.003616872 |  | 2019-03-25 | [6 empty] | table | p140 | liquid
7441 | 10.1007/978-1-4939-0302-3 | LiTFSI/Tetramethylene sulfone | 0.974426807760141/1.04851460431056 | [6 empty] | 25 | 0.003079086 |  | 2019-03-25 | [6 empty] | table | p140 | liquid
7442 | 10.1007/978-1-4939-0302-3 | LiTFSI/Tetramethylene sulfone | 1.46384479717813/1.04851460431056 | [6 empty] | 25 | 0.002446397 |  | 2019-03-25 | [6 empty] | table | p141 | liquid
7443 | 10.1007/978-1-4939-0302-3 | LiTFSI/Tetramethylene sulfone | 2.05908289241622/1.04851460431056 | [6 empty] | 25 | 0.002066784 |  | 2019-03-25 | [6 empty] | table | p141 | liquid
7444 | 10.1007/978-1-4939-0302-3 | LiTFSI/Tetramethylene sulfone | 2.48677248677248/1.04851460431056 | [6 empty] | 25 | 0.00168717 |  | 2019-03-25 | [6 empty] | table | p141 | liquid
7445 | 10.1007/978-1-4939-0302-3 | LiTFSI/EMSO2 | 1/1.01701183431953 | [6 empty] | 40.20761 | 0.006986301 |  | 2019-03-25 | [6 empty] | table | p141 | liquid
7446 | 10.1007/978-1-4939-0302-3 | LiTFSI/EMSO2 | 1/1.01701183431953 | [6 empty] | 30.13841 | 0.005726027 |  | 2019-03-25 | [6 empty] | table | p141 | liquid
7447 | 10.1007/978-1-4939-0302-3 | LiTFSI/EMSO2 | 1/1.01701183431953 | [6 empty] | 20.17301 | 0.004342466 |  | 2019-03-25 | [6 empty] | table | p143 | liquid
7448 | 10.1007/978-1-4939-0302-3 | LiTFSI/EMSO2 | 1/1.01701183431953 | [6 empty] | 9.480969 | 0.002958904 |  | 2019-03-25 | [6 empty] | table | p143 | liquid
7449 | 10.1007/978-1-4939-0302-3 | LiTFSI/EMSO2 | 1/1.01701183431953 | [6 empty] | -0.06920415 | 0.001205479 |  | 2019-03-25 | [6 empty] | table | p143 | liquid
7450 | 10.1007/978-1-4939-0302-3 | LiTFSI/EMSO2 | 1/1.01701183431953 | [6 empty] | -10.0346 | 0.0003835616 |  | 2019-03-25 | [6 empty] | table | p143 | liquid
7451 | 10.1007/978-1-4939-0302-3 | LiTFSI/EMSO2 | 1/1.01701183431953 | [6 empty] | -20 | 0.0001643836 |  | 2019-03-25 | [6 empty] | table | p143 | liquid
7452 | 10.1007/978-1-4939-0302-3 | LiTFSI/Tetramethylene sulfone | 1/1.04851460431056 | [6 empty] | 40 | 0.004547945 |  | 2019-03-25 | [6 empty] | table | p143 | liquid
7453 | 10.1007/978-1-4939-0302-3 | LiTFSI/Tetramethylene sulfone | 1/1.04851460431056 | [6 empty] | 30.13841 | 0.003575342 |  | 2019-03-25 | [6 empty] | table | p150 | liquid
7454 | 10.1007/978-1-4939-0302-3 | LiTFSI/Tetramethylene sulfone | 1/1.04851460431056 | [6 empty] | 19.86159 | 0.002657534 |  | 2019-03-25 | [6 empty] | table | p150 | liquid
7455 | 10.1007/978-1-4939-0302-3 | LiTFSI/Tetramethylene sulfone | 1/1.04851460431056 | [6 empty] | 10.10381 | 0.001794521 |  | 2019-03-25 | [6 empty] | table | p150 | liquid
7456 | 10.1007/978-1-4939-0302-3 | LiTFSI/Tetramethylene sulfone | 1/1.04851460431056 | [6 empty] | 0.03460208 | 0.001369863 |  | 2019-03-25 | [6 empty] | table | p150 | liquid
7457 | 10.1007/978-1-4939-0302-3 | LiTFSI/Tetramethylene sulfone | 1/1.04851460431056 | [6 empty] | -10.24221 | 0.001 |  | 2019-03-25 | [6 empty] | table | p151 | liquid
7458 | 10.1007/978-1-4939-0302-3 | LiTFSI/Tetramethylene sulfone | 1/1.04851460431056 | [6 empty] | -20.20761 | 0.0006438356 |  | 2019-03-25 | [6 empty] | table | p151 | liquid
7459 | 10.1007/978-1-4939-0302-3 | LiTFSI/Ethyl_iso_butyl_sulfone | 1/0.665601703940362 | [6 empty] | 40.41522 | 0.002273973 |  | 2019-03-25 | [6 empty] | table | p151 | liquid
7460 | 10.1007/978-1-4939-0302-3 | LiTFSI/Ethyl_iso_butyl_sulfone | 1/0.665601703940362 | [6 empty] | 30.24221 | 0.001890411 |  | 2019-03-25 | [6 empty] | table | p151 | liquid
7461 | 10.1007/978-1-4939-0302-3 | LiTFSI/Ethyl_iso_butyl_sulfone | 1/0.665601703940362 | [6 empty] | 20.0692 | 0.001493151 |  | 2019-03-25 | [6 empty] | table | p151 | liquid
7462 | 10.1007/978-1-4939-0302-3 | LiTFSI/Ethyl_iso_butyl_sulfone | 1/0.665601703940362 | [6 empty] | 10.10381 | 0.001082192 |  | 2019-03-25 | [6 empty] | table | p151 | liquid
7463 | 10.1007/978-1-4939-0302-3 | LiTFSI/Ethyl_iso_butyl_sulfone | 1/0.665601703940362 | [6 empty] | 0.449827 | 0.000739726 |  | 2019-03-25 | [6 empty] | table | p151table | liquid
7464 | 10.1007/978-1-4939-0302-3 | LiTFSI/Ethyl_iso_butyl_sulfone | 1/0.665601703940362 | [6 empty] | -10.13841 | 0.0005068493 |  | 2019-03-25 | [6 empty] | table | p151table | liquid
7465 | 10.1007/978-1-4939-0302-3 | LiTFSI/Ethyl_iso_butyl_sulfone | 1/0.665601703940362 | [6 empty] | -20 | 0.000260274 |  | 2019-03-25 | [6 empty] | table | p151table | liquid
7466 | 10.1007/978-1-4939-0302-3 | LiTFSI/EMSO2 | 1/1.01701183431953 | [6 empty] | 25 | 0.0053 |  | 2019-03-25 | [6 empty] | table | p151table | liquid
7467 | 10.1007/978-1-4939-0302-3 | LiTFSI/CH3OCH2CH2SO2CH3 | 1/0.796063106093501 | [6 empty] | 25 | 0.0015 |  | 2019-03-25 | [6 empty] | table | p151table | liquid
7468 | 10.1007/978-1-4939-0302-3 | LiTFSI/CH3OCH2CH2SO2C2H5 | 1/0.722685763090467 | [6 empty] | 25 | 0.0014 |  | 2019-03-25 | [6 empty] | table | p151table | liquid
7469 | 10.1007/978-1-4939-0302-3 | LiTFSI/CH3_OCH2CH2_2SO2C2H5 | 1/0.560480994599001 | [6 empty] | 25 | 0.0008 |  | 2019-03-25 | [6 empty] | table | p151table | liquid
7470 | 10.1007/978-1-4939-0302-3 | LiTFSI/CH3_OCH2CH2_3SO2C2H5 | 1/0.457742083142608 | [6 empty] | 25 | 0.0006 |  | 2019-03-25 | [6 empty] | table | p151table | liquid
7471 | 10.1007/978-1-4939-0302-3 | LiTFSI/_CH3OCH2CH2_2SO2 | 1/0.603632771771937 | [6 empty] | 25 | 0.001 |  | 2019-03-25 | [6 empty] | table | p151table | liquid
7472 | 10.1007/978-1-4939-0302-3 | LiTFSI/CH3SO2C5H9 | 1/0.742140062069896 | [6 empty] | 25 | 0.0006 |  | 2019-03-25 | [6 empty] | table | p151table | liquid
7473 | 10.1007/978-1-4939-0302-3 | LiTFSI/C2H5SO2C5H9 | 1/0.677966101694915 | [6 empty] | 25 | 0.0006 |  | 2019-03-25 | [6 empty] | table | p151table | liquid
7474 | 10.1007/978-1-4939-0302-3 | LiTFSI/CH3SO2CH2C5H9 | 1/0.677966101694915 | [6 empty] | 25 | 0.0005 |  | 2019-03-25 | [6 empty] | table | p151table | liquid
7475 | 10.1007/978-1-4939-0302-3 | LiTFSI/C2H5SO2C6H11 | 1/0.624042661825608 | [6 empty] | 25 | 0.0001 |  | 2019-03-25 | [6 empty] | table | p151table | liquid
7476 | 10.1007/978-1-4939-0302-3 | LiTFSI/C2H5SO2CH2C6H11 | 1/0.578034682080925 | [6 empty] | 25 | 0.0001 |  | 2019-03-25 | [6 empty] | table | p151table | liquid
7477 | 10.1149/2.0051701jes | LiTFSI/Pyr13TFSI/Pyr13FSI | 0.005/0.395/0.6 | [6 empty] | -34.47368 | 7.84924e-07 |  | 2019-03-25 | [6 empty] | table | p151table | liquid
7478 | 10.1149/2.0051701jes | LiTFSI/Pyr13TFSI/Pyr13FSI | 0.005/0.395/0.6 | [6 empty] | -30.42105 | 1.162833e-05 |  | 2019-03-25 | [6 empty] | table | p151table | liquid
7479 | 10.1149/2.0051701jes | LiTFSI/Pyr13TFSI/Pyr13FSI | 0.005/0.395/0.6 | [6 empty] | -24.15789 | 0.0006912819 |  | 2019-03-25 | [6 empty] | table | p151table | liquid
7480 | 10.1149/2.0051701jes | LiTFSI/Pyr13TFSI/Pyr13FSI | 0.005/0.395/0.6 | [6 empty] | -20.28947 | 0.0009384557 |  | 2019-03-25 | [6 empty] | table | p151table | liquid
7481 | 10.1149/2.0051701jes | LiTFSI/Pyr13TFSI/Pyr13FSI | 0.005/0.395/0.6 | [6 empty] | -15.5 | 0.001346822 |  | 2019-03-25 | [6 empty] | table | p151table | liquid
7482 | 10.1149/2.0051701jes | LiTFSI/Pyr13TFSI/Pyr13FSI | 0.005/0.395/0.6 | [6 empty] | -10.34211 | 0.001879914 |  | 2019-03-25 | [6 empty] | table | p152 | liquid
7483 | 10.1149/2.0051701jes | LiTFSI/Pyr13TFSI/Pyr13FSI | 0.005/0.395/0.6 | [6 empty] | -4.447368 | 0.00262401 |  | 2019-03-25 | [6 empty] | table | p152 | liquid
7484 | 10.1149/2.0051701jes | LiTFSI/Pyr13TFSI/Pyr13FSI | 0.005/0.395/0.6 | [6 empty] | 0.5263158 | 0.003369661 |  | 2019-03-25 | [6 empty] | table | p152 | liquid
7485 | 10.1149/2.0051701jes | LiTFSI/Pyr13TFSI/Pyr13FSI | 0.005/0.395/0.6 | [6 empty] | 3.842105 | 0.003981072 |  | 2019-03-25 | [6 empty] | table | p152 | liquid
7486 | 10.1149/2.0051701jes | LiTFSI/Pyr13TFSI/Pyr13FSI | 0.005/0.395/0.6 | [6 empty] | 8.815789 | 0.004574513 |  | 2019-03-25 | [6 empty] | table | p152 | liquid
7487 | 10.1149/2.0051701jes | LiTFSI/Pyr13TFSI/Pyr13FSI | 0.005/0.395/0.6 | [6 empty] | 19.86842 | 0.007336978 |  | 2019-03-25 | [6 empty] | table | p152 | liquid
7488 | 10.1149/2.0051701jes | LiTFSI/Pyr13TFSI/Pyr13FSI | 0.005/0.395/0.6 | [6 empty] | 30.18421 | 0.01024106 |  | 2019-03-25 | [6 empty] | table | p152 | liquid
7489 | 10.1149/2.0051701jes | LiTFSI/Pyr13TFSI/Pyr13FSI | 0.005/0.395/0.6 | [6 empty] | 39.21053 | 0.01390284 |  | 2019-03-25 | [6 empty] | table | p152 | liquid
7490 | 10.1149/2.0051701jes | LiTFSI/Pyr13TFSI/Pyr13FSI | 0.005/0.395/0.6 | [6 empty] | 50.26316 | 0.01785353 |  | 2019-03-25 | [6 empty] | table | p152 | liquid
7491 | 10.1149/2.0051701jes | LiTFSI/Pyr13TFSI/Pyr13FSI | 0.005/0.395/0.6 | [6 empty] | 59.65789 | 0.02109298 |  | 2019-03-25 | [6 empty] | table | p152 | liquid
7492 | 10.1149/2.0051701jes | LiTFSI/Pyr13TFSI/Pyr13FSI | 0.005/0.395/0.6 | [6 empty] | 69.42105 | 0.02863496 |  | 2019-03-25 | [6 empty] | table | p152 | liquid
7493 | 10.1149/2.0051701jes | LiTFSI/Pyr13TFSI/Pyr13FSI | 0.005/0.395/0.6 | [6 empty] | 79.92105 | 0.03383065 |  | 2019-03-25 | [6 empty] | table | p152 | liquid
7494 | 10.1149/2.0051701jes | LiTFSI/Pyr13TFSI/Pyr13FSI | 0.005/0.395/0.6 | [6 empty] | 89.86842 | 0.04109539 |  | 2019-03-25 | [6 empty] | table | p152 | liquid
7495 | 10.1149/2.0051701jes | LiTFSI/Pyr13TFSI/Pyr13FSI | 0.005/0.395/0.6 | [6 empty] | 99.44737 | 0.04592709 |  | 2019-03-25 | [6 empty] | table | p152 | liquid
7496 | 10.1149/2.0051701jes | LiTFSI/Pyr13TFSI/Pyr13FSI | 0.01/0.39/0.6 | [6 empty] | -35.02632 | 9.534773e-07 |  | 2019-03-25 | [6 empty] | table | p152 | liquid
7497 | 10.1149/2.0051701jes | LiTFSI/Pyr13TFSI/Pyr13FSI | 0.01/0.39/0.6 | [6 empty] | -30.42105 | 2.676617e-05 |  | 2019-03-25 | [6 empty] | table | p152 | liquid
7498 | 10.1149/2.0051701jes | LiTFSI/Pyr13TFSI/Pyr13FSI | 0.01/0.39/0.6 | [6 empty] | -25.44737 | 0.0007107619 |  | 2019-03-25 | [6 empty] | table | p152 | liquid
7499 | 10.1149/2.0051701jes | LiTFSI/Pyr13TFSI/Pyr13FSI | 0.01/0.39/0.6 | [6 empty] | -20.47368 | 0.0009384557 |  | 2019-03-25 | [6 empty] | table | p152 | liquid
7500 | 10.1149/2.0051701jes | LiTFSI/Pyr13TFSI/Pyr13FSI | 0.01/0.39/0.6 | [6 empty] | -14.94737 | 0.001205132 |  | 2019-03-25 | [6 empty] | table | p152 | liquid
7501 | 10.1149/2.0051701jes | LiTFSI/Pyr13TFSI/Pyr13FSI | 0.01/0.39/0.6 | [6 empty] | -9.789474 | 0.001636037 |  | 2019-03-25 | [6 empty] | table | p152 | liquid
7502 | 10.1149/2.0051701jes | LiTFSI/Pyr13TFSI/Pyr13FSI | 0.01/0.39/0.6 | [6 empty] | -5.368421 | 0.001987357 |  | 2019-03-25 | [6 empty] | table | p152 | liquid
7503 | 10.1149/2.0051701jes | LiTFSI/Pyr13TFSI/Pyr13FSI | 0.01/0.39/0.6 | [6 empty] | -0.02631579 | 0.002932523 |  | 2019-03-25 | [6 empty] | table | p153 | liquid
7504 | 10.1149/2.0051701jes | LiTFSI/Pyr13TFSI/Pyr13FSI | 0.01/0.39/0.6 | [6 empty] | 5.315789 | 0.003369661 |  | 2019-03-25 | [6 empty] | table | p153 | liquid
7505 | 10.1149/2.0051701jes | LiTFSI/Pyr13TFSI/Pyr13FSI | 0.01/0.39/0.6 | [6 empty] | 9.736842 | 0.003981072 |  | 2019-03-25 | [6 empty] | table | p153 | liquid
7506 | 10.1149/2.0051701jes | LiTFSI/Pyr13TFSI/Pyr13FSI | 0.01/0.39/0.6 | [6 empty] | 20.42105 | 0.006940317 |  | 2019-03-25 | [6 empty] | table | p153 | liquid
7507 | 10.1149/2.0051701jes | LiTFSI/Pyr13TFSI/Pyr13FSI | 0.01/0.39/0.6 | [6 empty] | 29.44737 | 0.009421888 |  | 2019-03-25 | [6 empty] | table | p153 | liquid
7508 | 10.1149/2.0051701jes | LiTFSI/Pyr13TFSI/Pyr13FSI | 0.01/0.39/0.6 | [6 empty] | 39.94737 | 0.01244021 |  | 2019-03-25 | [6 empty] | table | p153 | liquid
7509 | 10.1149/2.0051701jes | LiTFSI/Pyr13TFSI/Pyr13FSI | 0.01/0.39/0.6 | [6 empty] | 50.26316 | 0.01642545 |  | 2019-03-25 | [6 empty] | table | p153 | liquid
7510 | 10.1149/2.0051701jes | LiTFSI/Pyr13TFSI/Pyr13FSI | 0.01/0.39/0.6 | [6 empty] | 60.21053 | 0.02109298 |  | 2019-03-25 | [6 empty] | table | p153 | liquid
7511 | 10.1149/2.0051701jes | LiTFSI/Pyr13TFSI/Pyr13FSI | 0.01/0.39/0.6 | [6 empty] | 70.34211 | 0.02562245 |  | 2019-03-25 | [6 empty] | table | p153 | liquid
7512 | 10.1149/2.0051701jes | LiTFSI/Pyr13TFSI/Pyr13FSI | 0.01/0.39/0.6 | [6 empty] | 80.28947 | 0.02944188 |  | 2019-03-25 | [6 empty] | table | p153 | liquid
7513 | 10.1149/2.0051701jes | LiTFSI/Pyr13TFSI/Pyr13FSI | 0.01/0.39/0.6 | [6 empty] | 89.68421 | 0.03478398 |  | 2019-03-25 | [6 empty] | table | p153 | liquid
7514 | 10.1149/2.0051701jes | LiTFSI/Pyr13TFSI/Pyr13FSI | 0.01/0.39/0.6 | [6 empty] | 100.3684 | 0.04109539 |  | 2019-03-25 | [6 empty] | liquid
7515 | 10.1149/2.0051701jes | LiTFSI/Pyr13TFSI/Pyr13FSI | 0.02/0.38/0.6 | [6 empty] | -35.02632 | 7.221388e-07 |  | 2019-03-25 | [6 empty] | liquid
7516 | 10.1149/2.0051701jes | LiTFSI/Pyr13TFSI/Pyr13FSI | 0.02/0.38/0.6 | [6 empty] | -29.68421 | 3.949587e-05 |  | 2019-03-25 | [6 empty] | liquid
7517 | 10.1149/2.0051701jes | LiTFSI/Pyr13TFSI/Pyr13FSI | 0.02/0.38/0.6 | [6 empty] | -25.07895 | 0.0005851152 |  | 2019-03-25 | [6 empty] | liquid
7518 | 10.1149/2.0051701jes | LiTFSI/Pyr13TFSI/Pyr13FSI | 0.02/0.38/0.6 | [6 empty] | -20.65789 | 0.0008633898 |  | 2019-03-25 | [6 empty] | liquid
7519 | 10.1149/2.0051701jes | LiTFSI/Pyr13TFSI/Pyr13FSI | 0.02/0.38/0.6 | [6 empty] | -15.68421 | 0.001274009 |  | 2019-03-25 | [6 empty] | liquid
7520 | 10.1149/2.0051701jes | LiTFSI/Pyr13TFSI/Pyr13FSI | 0.02/0.38/0.6 | [6 empty] | -10.52632 | 0.001729542 |  | 2019-03-25 | [6 empty] | liquid
7521 | 10.1149/2.0051701jes | LiTFSI/Pyr13TFSI/Pyr13FSI | 0.02/0.38/0.6 | [6 empty] | -5 | 0.002160144 |  | 2019-03-25 | [6 empty] | liquid
7522 | 10.1149/2.0051701jes | LiTFSI/Pyr13TFSI/Pyr13FSI | 0.02/0.38/0.6 | [6 empty] | 0.5263158 | 0.003100126 |  | 2019-03-25 | [6 empty] | liquid
7523 | 10.1149/2.0051701jes | LiTFSI/Pyr13TFSI/Pyr13FSI | 0.02/0.38/0.6 | [6 empty] | 4.947368 | 0.004093257 |  | 2019-03-25 | [6 empty] | liquid
7524 | 10.1149/2.0051701jes | LiTFSI/Pyr13TFSI/Pyr13FSI | 0.02/0.38/0.6 | [6 empty] | 9.552632 | 0.004449138 |  | 2019-03-25 | [6 empty] | liquid
7525 | 10.1149/2.0051701jes | LiTFSI/Pyr13TFSI/Pyr13FSI | 0.02/0.38/0.6 | [6 empty] | 19.86842 | 0.006039966 |  | 2019-03-25 | [6 empty] | liquid
7526 | 10.1149/2.0051701jes | LiTFSI/Pyr13TFSI/Pyr13FSI | 0.02/0.38/0.6 | [6 empty] | 29.81579 | 0.009421888 |  | 2019-03-25 | [6 empty] | liquid
7527 | 10.1149/2.0051701jes | LiTFSI/Pyr13TFSI/Pyr13FSI | 0.02/0.38/0.6 | [6 empty] | 40.31579 | 0.0135218 |  | 2019-03-25 | [6 empty] | liquid
7528 | 10.1149/2.0051701jes | LiTFSI/Pyr13TFSI/Pyr13FSI | 0.02/0.38/0.6 | [6 empty] | 50.07895 | 0.01736422 |  | 2019-03-25 | [6 empty] | liquid
7529 | 10.1149/2.0051701jes | LiTFSI/Pyr13TFSI/Pyr13FSI | 0.02/0.38/0.6 | [6 empty] | 59.65789 | 0.02051488 |  | 2019-03-25 | [6 empty] | liquid
7530 | 10.1149/2.0051701jes | LiTFSI/Pyr13TFSI/Pyr13FSI | 0.02/0.38/0.6 | [6 empty] | 69.97368 | 0.02634448 |  | 2019-03-25 | [6 empty] | liquid
7531 | 10.1149/2.0051701jes | LiTFSI/Pyr13TFSI/Pyr13FSI | 0.02/0.38/0.6 | [6 empty] | 80.47368 | 0.03383065 |  | 2019-03-25 | [6 empty] | liquid
7532 | 10.1149/2.0051701jes | LiTFSI/Pyr13TFSI/Pyr13FSI | 0.02/0.38/0.6 | [6 empty] | 90.60526 | 0.03780822 |  | 2019-03-25 | [6 empty] | liquid
7533 | 10.1149/2.0051701jes | LiTFSI/Pyr13TFSI/Pyr13FSI | 0.02/0.38/0.6 | [6 empty] | 99.81579 | 0.04109539 |  | 2019-03-25 | [6 empty] | liquid
7534 | 10.1149/2.0051701jes | LiTFSI/Pyr13TFSI/Pyr13FSI | 0.05/0.35/0.6 | [6 empty] | -35.21053 | 2.730278e-07 |  | 2019-03-25 | [6 empty] | liquid
7535 | 10.1149/2.0051701jes | LiTFSI/Pyr13TFSI/Pyr13FSI | 0.05/0.35/0.6 | [6 empty] | -30.05263 | 2.462517e-05 |  | 2019-03-25 | [6 empty] | liquid
7536 | 10.1149/2.0051701jes | LiTFSI/Pyr13TFSI/Pyr13FSI | 0.05/0.35/0.6 | [6 empty] | -24.71053 | 0.000443151 |  | 2019-03-25 | [6 empty] | liquid
7537 | 10.1149/2.0051701jes | LiTFSI/Pyr13TFSI/Pyr13FSI | 0.05/0.35/0.6 | [6 empty] | -20.10526 | 0.0007107619 |  | 2019-03-25 | [6 empty] | liquid
7538 | 10.1149/2.0051701jes | LiTFSI/Pyr13TFSI/Pyr13FSI | 0.05/0.35/0.6 | [6 empty] | -15.13158 | 0.0009384557 |  | 2019-03-25 | [6 empty] | liquid
7539 | 10.1149/2.0051701jes | LiTFSI/Pyr13TFSI/Pyr13FSI | 0.05/0.35/0.6 | [6 empty] | -10.15789 | 0.001423798 |  | 2019-03-25 | [6 empty] | liquid
7540 | 10.1149/2.0051701jes | LiTFSI/Pyr13TFSI/Pyr13FSI | 0.05/0.35/0.6 | [6 empty] | -5.552632 | 0.001778279 |  | 2019-03-25 | [6 empty] | liquid
7541 | 10.1149/2.0051701jes | LiTFSI/Pyr13TFSI/Pyr13FSI | 0.05/0.35/0.6 | [6 empty] | 0.1578947 | 0.002697954 |  | 2019-03-25 | [6 empty] | liquid
7542 | 10.1149/2.0051701jes | LiTFSI/Pyr13TFSI/Pyr13FSI | 0.05/0.35/0.6 | [6 empty] | 4.947368 | 0.00301516 |  | 2019-03-25 | [6 empty] | liquid
7543 | 10.1149/2.0051701jes | LiTFSI/Pyr13TFSI/Pyr13FSI | 0.05/0.35/0.6 | [6 empty] | 9.736842 | 0.00366263 |  | 2019-03-25 | [6 empty] | liquid
7544 | 10.1149/2.0051701jes | LiTFSI/Pyr13TFSI/Pyr13FSI | 0.05/0.35/0.6 | [6 empty] | 20.42105 | 0.004972236 |  | 2019-03-25 | [6 empty] | liquid
7545 | 10.1149/2.0051701jes | LiTFSI/Pyr13TFSI/Pyr13FSI | 0.05/0.35/0.6 | [6 empty] | 30.18421 | 0.007135892 |  | 2019-03-25 | [6 empty] | liquid
7546 | 10.1149/2.0051701jes | LiTFSI/Pyr13TFSI/Pyr13FSI | 0.05/0.35/0.6 | [6 empty] | 39.76316 | 0.009687393 |  | 2019-03-25 | [6 empty] | liquid
7547 | 10.1149/2.0051701jes | LiTFSI/Pyr13TFSI/Pyr13FSI | 0.05/0.35/0.6 | [6 empty] | 49.89474 | 0.01244021 |  | 2019-03-25 | [6 empty] | liquid
7548 | 10.1149/2.0051701jes | LiTFSI/Pyr13TFSI/Pyr13FSI | 0.05/0.35/0.6 | [6 empty] | 59.65789 | 0.01642545 |  | 2019-03-25 | [6 empty] | liquid
7549 | 10.1149/2.0051701jes | LiTFSI/Pyr13TFSI/Pyr13FSI | 0.05/0.35/0.6 | [6 empty] | 69.42105 | 0.02109298 |  | 2019-03-25 | [6 empty] | liquid
7550 | 10.1149/2.0051701jes | LiTFSI/Pyr13TFSI/Pyr13FSI | 0.05/0.35/0.6 | [6 empty] | 79.55263 | 0.02423722 |  | 2019-03-25 | [6 empty] | liquid
7551 | 10.1149/2.0051701jes | LiTFSI/Pyr13TFSI/Pyr13FSI | 0.05/0.35/0.6 | [6 empty] | 89.86842 | 0.02863496 |  | 2019-03-25 | [6 empty] | liquid
7552 | 10.1149/2.0051701jes | LiTFSI/Pyr13TFSI/Pyr13FSI | 0.05/0.35/0.6 | [6 empty] | 100.1842 | 0.03383065 |  | 2019-03-25 | [6 empty] | liquid
7553 | 10.1149/2.0051701jes | LiTFSI/Pyr13TFSI/Pyr13FSI | 0.1/0.3/0.6 | [6 empty] | -35.02632 | 1.440856e-07 |  | 2019-03-25 | [6 empty] | liquid
7554 | 10.1149/2.0051701jes | LiTFSI/Pyr13TFSI/Pyr13FSI | 0.1/0.3/0.6 | [6 empty] | -30.23684 | 9.534773e-07 |  | 2019-03-25 | [6 empty] | liquid
7555 | 10.1149/2.0051701jes | LiTFSI/Pyr13TFSI/Pyr13FSI | 0.1/0.3/0.6 | [6 empty] | -25.44737 | 0.0003174857 |  | 2019-03-25 | [6 empty] | liquid
7556 | 10.1149/2.0051701jes | LiTFSI/Pyr13TFSI/Pyr13FSI | 0.1/0.3/0.6 | [6 empty] | -19.92105 | 0.0005092096 |  | 2019-03-25 | [6 empty] | liquid
7557 | 10.1149/2.0051701jes | LiTFSI/Pyr13TFSI/Pyr13FSI | 0.1/0.3/0.6 | [6 empty] | -14.94737 | 0.0007107619 |  | 2019-03-25 | [6 empty] | liquid
7558 | 10.1149/2.0051701jes | LiTFSI/Pyr13TFSI/Pyr13FSI | 0.1/0.3/0.6 | [6 empty] | -9.605263 | 0.0009920915 |  | 2019-03-25 | [6 empty] | liquid
7559 | 10.1149/2.0051701jes | LiTFSI/Pyr13TFSI/Pyr13FSI | 0.1/0.3/0.6 | [6 empty] | -5.184211 | 0.001239092 |  | 2019-03-25 | [6 empty] | liquid
7560 | 10.1149/2.0051701jes | LiTFSI/Pyr13TFSI/Pyr13FSI | 0.1/0.3/0.6 | [6 empty] | -0.2105263 | 0.001778279 |  | 2019-03-25 | [6 empty] | liquid
7561 | 10.1149/2.0051701jes | LiTFSI/Pyr13TFSI/Pyr13FSI | 0.1/0.3/0.6 | [6 empty] | 4.763158 | 0.00204336 |  | 2019-03-25 | [6 empty] | liquid
7562 | 10.1149/2.0051701jes | LiTFSI/Pyr13TFSI/Pyr13FSI | 0.1/0.3/0.6 | [6 empty] | 9.921053 | 0.002697954 |  | 2019-03-25 | [6 empty] | liquid
7563 | 10.1149/2.0051701jes | LiTFSI/Pyr13TFSI/Pyr13FSI | 0.1/0.3/0.6 | [6 empty] | 20.23684 | 0.004208603 |  | 2019-03-25 | [6 empty] | liquid
7564 | 10.1149/2.0051701jes | LiTFSI/Pyr13TFSI/Pyr13FSI | 0.1/0.3/0.6 | [6 empty] | 30.18421 | 0.006039966 |  | 2019-03-25 | [6 empty] | liquid
7565 | 10.1149/2.0051701jes | LiTFSI/Pyr13TFSI/Pyr13FSI | 0.1/0.3/0.6 | [6 empty] | 39.39474 | 0.008912509 |  | 2019-03-25 | [6 empty] | liquid
7566 | 10.1149/2.0051701jes | LiTFSI/Pyr13TFSI/Pyr13FSI | 0.1/0.3/0.6 | [6 empty] | 49.89474 | 0.01082637 |  | 2019-03-25 | [6 empty] | liquid
7567 | 10.1149/2.0051701jes | LiTFSI/Pyr13TFSI/Pyr13FSI | 0.1/0.3/0.6 | [6 empty] | 60.39474 | 0.01390284 |  | 2019-03-25 | [6 empty] | liquid
7568 | 10.1149/2.0051701jes | LiTFSI/Pyr13TFSI/Pyr13FSI | 0.1/0.3/0.6 | [6 empty] | 69.23684 | 0.01835664 |  | 2019-03-25 | [6 empty] | liquid
7569 | 10.1149/2.0051701jes | LiTFSI/Pyr13TFSI/Pyr13FSI | 0.1/0.3/0.6 | [6 empty] | 79.55263 | 0.02292687 |  | 2019-03-25 | [6 empty] | liquid
7570 | 10.1149/2.0051701jes | LiTFSI/Pyr13TFSI/Pyr13FSI | 0.1/0.3/0.6 | [6 empty] | 90.23684 | 0.02634448 |  | 2019-03-25 | [6 empty] | liquid
7571 | 10.1149/2.0051701jes | LiTFSI/Pyr13TFSI/Pyr13FSI | 0.1/0.3/0.6 | [6 empty] | 99.63158 | 0.03027154 |  | 2019-03-25 | [6 empty] | liquid
7572 | 10.1149/2.0051701jes | LiTFSI/Pyr13TFSI/Pyr13FSI | 0.2/0.1/0.6 | [6 empty] | -35.21053 | 4.484604e-08 |  | 2019-03-25 | [6 empty] | liquid
7573 | 10.1149/2.0051701jes | LiTFSI/Pyr13TFSI/Pyr13FSI | 0.2/0.1/0.6 | [6 empty] | -29.68421 | 1.610262e-07 |  | 2019-03-25 | [6 empty] | liquid
7574 | 10.1149/2.0051701jes | LiTFSI/Pyr13TFSI/Pyr13FSI | 0.2/0.1/0.6 | [6 empty] | -24.89474 | 1.97164e-05 |  | 2019-03-25 | [6 empty] | liquid
7575 | 10.1149/2.0051701jes | LiTFSI/Pyr13TFSI/Pyr13FSI | 0.2/0.1/0.6 | [6 empty] | -19.92105 | 0.0002092617 |  | 2019-03-25 | [6 empty] | liquid
7576 | 10.1149/2.0051701jes | LiTFSI/Pyr13TFSI/Pyr13FSI | 0.2/0.1/0.6 | [6 empty] | -14.94737 | 0.0003003213 |  | 2019-03-25 | [6 empty] | liquid
7577 | 10.1149/2.0051701jes | LiTFSI/Pyr13TFSI/Pyr13FSI | 0.2/0.1/0.6 | [6 empty] | -9.973684 | 0.0005092096 |  | 2019-03-25 | [6 empty] | liquid
7578 | 10.1149/2.0051701jes | LiTFSI/Pyr13TFSI/Pyr13FSI | 0.2/0.1/0.6 | [6 empty] | -5.368421 | 0.0007307909 |  | 2019-03-25 | [6 empty] | liquid
7579 | 10.1149/2.0051701jes | LiTFSI/Pyr13TFSI/Pyr13FSI | 0.2/0.1/0.6 | [6 empty] | -0.3947368 | 0.001020048 |  | 2019-03-25 | [6 empty] | liquid
7580 | 10.1149/2.0051701jes | LiTFSI/Pyr13TFSI/Pyr13FSI | 0.2/0.1/0.6 | [6 empty] | 4.947368 | 0.001384775 |  | 2019-03-25 | [6 empty] | liquid
7581 | 10.1149/2.0051701jes | LiTFSI/Pyr13TFSI/Pyr13FSI | 0.2/0.1/0.6 | [6 empty] | 9.368421 | 0.001828391 |  | 2019-03-25 | [6 empty] | liquid
7582 | 10.1149/2.0051701jes | LiTFSI/Pyr13TFSI/Pyr13FSI | 0.2/0.1/0.6 | [6 empty] | 20.23684 | 0.00301516 |  | 2019-03-25 | [6 empty] | liquid
7583 | 10.1149/2.0051701jes | LiTFSI/Pyr13TFSI/Pyr13FSI | 0.2/0.1/0.6 | [6 empty] | 30 | 0.00470342 |  | 2019-03-25 | [6 empty] | liquid
7584 | 10.1149/2.0051701jes | LiTFSI/Pyr13TFSI/Pyr13FSI | 0.2/0.1/0.6 | [6 empty] | 39.94737 | 0.006750102 |  | 2019-03-25 | [6 empty] | liquid
7585 | 10.1149/2.0051701jes | LiTFSI/Pyr13TFSI/Pyr13FSI | 0.2/0.1/0.6 | [6 empty] | 50.44737 | 0.008912509 |  | 2019-03-25 | [6 empty] | liquid
7586 | 10.1149/2.0051701jes | LiTFSI/Pyr13TFSI/Pyr13FSI | 0.2/0.1/0.6 | [6 empty] | 59.84211 | 0.01113145 |  | 2019-03-25 | [6 empty] | liquid
7587 | 10.1149/2.0051701jes | LiTFSI/Pyr13TFSI/Pyr13FSI | 0.2/0.1/0.6 | [6 empty] | 69.78947 | 0.0151116 |  | 2019-03-25 | [6 empty] | liquid
7588 | 10.1149/2.0051701jes | LiTFSI/Pyr13TFSI/Pyr13FSI | 0.2/0.1/0.6 | [6 empty] | 79.55263 | 0.01995262 |  | 2019-03-25 | [6 empty] | liquid
7589 | 10.1149/2.0051701jes | LiTFSI/Pyr13TFSI/Pyr13FSI | 0.2/0.1/0.6 | [6 empty] | 89.68421 | 0.03383065 |  | 2019-03-25 | [6 empty] | liquid
7590 | 10.1149/2.0051701jes | LiTFSI/Pyr13TFSI/Pyr13FSI | 0.2/0.1/0.6 | [6 empty] | 100 | 0.03887364 |  | 2019-03-25 | [6 empty] | liquid
7591 | 10.1149/1.1568939 | LiBF4/EMIMBF4 | 1/0.653634389048846 | [6 empty] | 60.18333 | 0.02577837 |  | 2019-03-25 | [6 empty] | liquid
7592 | 10.1149/1.1568939 | LiBF4/EMIMBF4 | 1/0.653634389048846 | [6 empty] | 39.5093 | 0.0148991 |  | 2019-03-25 | [6 empty] | liquid
7593 | 10.1149/1.1568939 | LiBF4/EMIMBF4 | 1/0.653634389048846 | [6 empty] | 19.61054 | 0.007341772 |  | 2019-03-25 | [6 empty] | liquid
7594 | 10.1149/1.1568939 | LiBF4/EMIMBF4 | 1/0.653634389048846 | [6 empty] | 0.6595238 | 0.00279182 |  | 2019-03-25 | [6 empty] | liquid
7595 | 10.1149/1.1568939 | LiBF4/EMIMBF4 | 1/0.653634389048846 | [6 empty] | -20.05509 | 0.0006259459 |  | 2019-03-25 | [6 empty] | liquid
7596 | 10.1039/c7ta08233a | LiFSI/P111i4FSI |  | 0.71/0.29 | [5 empty] | 30.12483 | 0.0009892979 |  | 2019-03-25 | [6 empty] | liquid
7597 | 10.1039/c7ta08233a | LiFSI/P111i4FSI |  | 0.71/0.29 | [5 empty] | 39.83356 | 0.00160549 |  | 2019-03-25 | [6 empty] | liquid
7598 | 10.1039/c7ta08233a | LiFSI/P111i4FSI |  | 0.71/0.29 | [5 empty] | 49.81969 | 0.002365003 |  | 2019-03-25 | [6 empty] | liquid
7599 | 10.1039/c7ta08233a | LiFSI/P111i4FSI |  | 0.71/0.29 | [5 empty] | 59.52843 | 0.003266019 |  | 2019-03-25 | [6 empty] | liquid
7600 | 10.1039/c7ta08233a | LiFSI/P111i4FSI |  | 0.71/0.29 | [5 empty] | 69.93065 | 0.004094016 |  | 2019-03-25 | [6 empty] | liquid
7601 | 10.1039/c7ta08233a | LiFSI/P111i4FSI |  | 0.71/0.29 | [5 empty] | 80.05548 | 0.006030785 |  | 2019-03-25 | [6 empty] | liquid
7602 | 10.1039/c7ta08233a | LiFSI/P111i4FSI |  | 0.71/0.29 | [5 empty] | 89.62552 | 0.007807704 |  | 2019-03-25 | [6 empty] | liquid
7603 | 10.1039/c7ta08233a | LiFSI/P111i4FSI |  | 0.71/0.29 | [5 empty] | 100.1664 | 0.008883787 |  | 2019-03-25 | [6 empty] | liquid
7604 | 10.1039/c7ta08233a | LiFSI/P111i4FSI |  | 0.71/0.29 | [5 empty] | 110.0139 | 0.01150132 |  | 2019-03-25 | [6 empty] | liquid
7605 | 10.1039/c7ta08233a | LiFSI/P111i4FSI |  | 0.71/0.29 | [5 empty] | 120.5548 | 0.01267079 |  | 2019-03-25 | [6 empty] | liquid
7606 | 10.1039/c7ta08233a | LiFSI/P111i4FSI/20190323_4_pol |  | 0.71/0.29/9 | [5 empty] | 29.57004 | 6.030785e-09 |  | 2019-03-25 | [6 empty] | liquid
7607 | 10.1039/c7ta08233a | LiFSI/P111i4FSI/20190323_4_pol |  | 0.71/0.29/9 | [5 empty] | 39.69487 | 2.749491e-08 |  | 2019-03-25 | [6 empty] | liquid
7608 | 10.1039/c7ta08233a | LiFSI/P111i4FSI/20190323_4_pol |  | 0.71/0.29/9 | [5 empty] | 50.23578 | 8.509549e-08 |  | 2019-03-25 | [6 empty] | liquid
7609 | 10.1039/c7ta08233a | LiFSI/P111i4FSI/20190323_4_pol |  | 0.71/0.29/9 | [5 empty] | 59.80583 | 2.550011e-07 |  | 2019-03-25 | [6 empty] | liquid
7610 | 10.1039/c7ta08233a | LiFSI/P111i4FSI/20190323_4_pol |  | 0.71/0.29/9 | [5 empty] | 70.20804 | 5.714909e-07 |  | 2019-03-25 | [6 empty] | liquid
7611 | 10.1039/c7ta08233a | LiFSI/P111i4FSI/20190323_4_pol |  | 0.71/0.29/9 | [5 empty] | 80.33287 | 1.240104e-06 |  | 2019-03-25 | [6 empty] | liquid
7612 | 10.1039/c7ta08233a | LiFSI/P111i4FSI/20190323_4_pol |  | 0.71/0.29/9 | [5 empty] | 89.62552 | 1.948586e-06 |  | 2019-03-25 | [6 empty] | liquid
7613 | 10.1039/c7ta08233a | LiFSI/P111i4FSI/20190323_4_pol |  | 0.71/0.29/9 | [5 empty] | 99.88904 | 3.162278e-06 |  | 2019-03-25 | [6 empty] | liquid
7614 | 10.1039/c7ta08233a | LiFSI/P111i4FSI/20190323_4_pol |  | 0.71/0.29/9 | [5 empty] | 109.8752 | 4.811085e-06 |  | 2019-03-25 | [6 empty] | liquid
7615 | 10.1039/c7ta08233a | LiFSI/P111i4FSI/20190323_4_pol |  | 0.71/0.29/4 | [5 empty] | 29.84743 | 2.633666e-07 |  | 2019-03-25 | [6 empty] | liquid
7616 | 10.1039/c7ta08233a | LiFSI/P111i4FSI/20190323_4_pol |  | 0.71/0.29/4 | [5 empty] | 40.66574 | 7.398759e-07 |  | 2019-03-25 | [6 empty] | liquid
7617 | 10.1039/c7ta08233a | LiFSI/P111i4FSI/20190323_4_pol |  | 0.71/0.29/4 | [5 empty] | 50.09709 | 1.948586e-06 |  | 2019-03-25 | [6 empty] | liquid
7618 | 10.1039/c7ta08233a | LiFSI/P111i4FSI/20190323_4_pol |  | 0.71/0.29/4 | [5 empty] | 59.94452 | 4.367037e-06 |  | 2019-03-25 | [6 empty] | liquid
7619 | 10.1039/c7ta08233a | LiFSI/P111i4FSI/20190323_4_pol |  | 0.71/0.29/4 | [5 empty] | 69.93065 | 7.559702e-06 |  | 2019-03-25 | [6 empty] | liquid
7620 | 10.1039/c7ta08233a | LiFSI/P111i4FSI/20190323_4_pol |  | 0.71/0.29/4 | [5 empty] | 80.33287 | 1.489009e-05 |  | 2019-03-25 | [6 empty] | liquid
7621 | 10.1039/c7ta08233a | LiFSI/P111i4FSI/20190323_4_pol |  | 0.71/0.29/4 | [5 empty] | 89.62552 | 2.193418e-05 |  | 2019-03-25 | [6 empty] | liquid
7622 | 10.1039/c7ta08233a | LiFSI/P111i4FSI/20190323_4_pol |  | 0.71/0.29/4 | [5 empty] | 99.75035 | 3.676381e-05 |  | 2019-03-25 | [6 empty] | liquid
7623 | 10.1039/c7ta08233a | LiFSI/P111i4FSI/20190323_4_pol |  | 0.71/0.29/4 | [5 empty] | 110.2913 | 4.759596e-05 |  | 2019-03-25 | [6 empty] | liquid
7624 | 10.1039/c7ta08233a | LiFSI/P111i4FSI/20190323_4_pol |  | 0.71/0.29/4 | [5 empty] | 120 | 5.966243e-05 |  | 2019-03-25 | [6 empty] | liquid
7625 | 10.1039/c7ta08233a | LiFSI/P111i4FSI/20190323_4_pol |  | 0.71/0.29/2.3333 | [5 empty] | 30.26352 | 8.063843e-06 |  | 2019-03-25 | [6 empty] | liquid
7626 | 10.1039/c7ta08233a | LiFSI/P111i4FSI/20190323_4_pol |  | 0.71/0.29/2.3333 | [5 empty] | 39.83356 | 1.537857e-05 |  | 2019-03-25 | [6 empty] | liquid
7627 | 10.1039/c7ta08233a | LiFSI/P111i4FSI/20190323_4_pol |  | 0.71/0.29/2.3333 | [5 empty] | 50.09709 | 3.128435e-05 |  | 2019-03-25 | [6 empty] | liquid
7628 | 10.1039/c7ta08233a | LiFSI/P111i4FSI/20190323_4_pol |  | 0.71/0.29/2.3333 | [5 empty] | 59.66713 | 5.243559e-05 |  | 2019-03-25 | [6 empty] | liquid
7629 | 10.1039/c7ta08233a | LiFSI/P111i4FSI/20190323_4_pol |  | 0.71/0.29/2.3333 | [5 empty] | 69.79196 | 8.509549e-05 |  | 2019-03-25 | [6 empty] | liquid
7630 | 10.1039/c7ta08233a | LiFSI/P111i4FSI/20190323_4_pol |  | 0.71/0.29/2.3333 | [5 empty] | 79.63939 | 0.0001253519 |  | 2019-03-25 | [6 empty] | liquid
7631 | 10.1039/c7ta08233a | LiFSI/P111i4FSI/20190323_4_pol |  | 0.71/0.29/2.3333 | [5 empty] | 89.62552 | 0.0002169944 |  | 2019-03-25 | [6 empty] | liquid
7632 | 10.1039/c7ta08233a | LiFSI/P111i4FSI/20190323_4_pol |  | 0.71/0.29/2.3333 | [5 empty] | 100.0277 | 0.0002720066 |  | 2019-03-25 | [6 empty] | liquid
7633 | 10.1039/c7ta08233a | LiFSI/P111i4FSI/20190323_4_pol |  | 0.71/0.29/2.3333 | [5 empty] | 109.8752 | 0.000352151 |  | 2019-03-25 | [6 empty] | liquid
7634 | 10.1039/c7ta08233a | LiFSI/P111i4FSI/20190323_4_pol |  | 0.71/0.29/2.3333 | [5 empty] | 119.5839 | 0.0005714909 |  | 2019-03-25 | [6 empty] | liquid
7635 | 10.1039/c7ta08233a | LiFSI/P111i4FSI/20190323_4_pol |  | 0.71/0.29/1.5 | [5 empty] | 29.84743 | 7.724146e-05 |  | 2019-03-25 | [6 empty] | liquid
7636 | 10.1039/c7ta08233a | LiFSI/P111i4FSI/20190323_4_pol |  | 0.71/0.29/1.5 | [5 empty] | 39.97226 | 0.0001337113 |  | 2019-03-25 | [6 empty] | liquid
7637 | 10.1039/c7ta08233a | LiFSI/P111i4FSI/20190323_4_pol |  | 0.71/0.29/1.5 | [5 empty] | 49.681 | 0.0002169944 |  | 2019-03-25 | [6 empty] | liquid
7638 | 10.1039/c7ta08233a | LiFSI/P111i4FSI/20190323_4_pol |  | 0.71/0.29/1.5 | [5 empty] | 60.638 | 0.000352151 |  | 2019-03-25 | [6 empty] | liquid
7639 | 10.1039/c7ta08233a | LiFSI/P111i4FSI/20190323_4_pol |  | 0.71/0.29/1.5 | [5 empty] | 69.93065 | 0.0005187442 |  | 2019-03-25 | [6 empty] | liquid
7640 | 10.1039/c7ta08233a | LiFSI/P111i4FSI/20190323_4_pol |  | 0.71/0.29/1.5 | [5 empty] | 79.77809 | 0.0006715878 |  | 2019-03-25 | [6 empty] | liquid
7641 | 10.1039/c7ta08233a | LiFSI/P111i4FSI/20190323_4_pol |  | 0.71/0.29/1.5 | [5 empty] | 90.04161 | 0.0009274483 |  | 2019-03-25 | [6 empty] | liquid
7642 | 10.1039/c7ta08233a | LiFSI/P111i4FSI/20190323_4_pol |  | 0.71/0.29/1.5 | [5 empty] | 100.0277 | 0.001366199 |  | 2019-03-25 | [6 empty] | liquid
7643 | 10.1039/c7ta08233a | LiFSI/P111i4FSI/20190323_4_pol |  | 0.71/0.29/1.5 | [5 empty] | 110.0139 | 0.001554493 |  | 2019-03-25 | [6 empty] | gel
7644 | 10.1039/c7ta08233a | LiFSI/P111i4FSI/20190323_4_pol |  | 0.71/0.29/1.5 | [5 empty] | 119.8613 | 0.002012511 |  | 2019-03-25 | [6 empty] | gel
7645 | 10.1039/c7ta08233a | LiFSI/P111i4FSI/20190323_4_pol |  | 0.71/0.29/2.3333 | Al2O3 | 5 |  |  |  | 29.84743 | 8.694655e-07 |  | 2019-03-25 | [6 empty] | gel
7646 | 10.1039/c7ta08233a | LiFSI/P111i4FSI/20190323_4_pol |  | 0.71/0.29/2.3333 | Al2O3 | 5 |  |  |  | 39.83356 | 1.162574e-06 |  | 2019-03-25 | [6 empty] | gel
7647 | 10.1039/c7ta08233a | LiFSI/P111i4FSI/20190323_4_pol |  | 0.71/0.29/2.3333 | Al2O3 | 5 |  |  |  | 49.95839 | 2.078533e-06 |  | 2019-03-25 | [6 empty] | gel
7648 | 10.1039/c7ta08233a | LiFSI/P111i4FSI/20190323_4_pol |  | 0.71/0.29/2.3333 | Al2O3 | 5 |  |  |  | 60.22191 | 3.483823e-06 |  | 2019-03-25 | [6 empty] | gel
7649 | 10.1039/c7ta08233a | LiFSI/P111i4FSI/20190323_4_pol |  | 0.71/0.29/2.3333 | Al2O3 | 5 |  |  |  | 69.79196 | 4.968916e-06 |  | 2019-03-25 | [6 empty] | gel
7650 | 10.1039/c7ta08233a | LiFSI/P111i4FSI/20190323_4_pol |  | 0.71/0.29/2.3333 | Al2O3 | 5 |  |  |  | 80.19417 | 8.883787e-06 |  | 2019-03-25 | [6 empty] | gel
7651 | 10.1039/c7ta08233a | LiFSI/P111i4FSI/20190323_4_pol |  | 0.71/0.29/2.3333 | Al2O3 | 5 |  |  |  | 89.76422 | 1.267079e-05 |  | 2019-03-25 | [6 empty] | gel
7652 | 10.1039/c7ta08233a | LiFSI/P111i4FSI/20190323_4_pol |  | 0.71/0.29/2.3333 | Al2O3 | 5 |  |  |  | 99.75035 | 1.749809e-05 |  | 2019-03-25 | [6 empty] | gel
7653 | 10.1039/c7ta08233a | LiFSI/P111i4FSI/20190323_4_pol |  | 0.71/0.29/2.3333 | Al2O3 | 5 |  |  |  | 110.1526 | 2.416449e-05 |  | 2019-03-25 | [6 empty] | gel
7654 | 10.1039/c7ta08233a | LiFSI/P111i4FSI/20190323_4_pol |  | 0.71/0.29/2.3333 | Al2O3 | 5 |  |  |  | 120.1387 | 3.446539e-05 |  | 2019-03-25 | [6 empty] | gel
7655 | 10.1039/c7ta08233a | LiFSI/P111i4FSI/20190323_4_pol |  | 0.71/0.29/1.5 | Al2O3 | 5 |  |  |  | 29.57004 | 4.320301e-05 |  | 2019-03-25 | [6 empty] | gel
7656 | 10.1039/c7ta08233a | LiFSI/P111i4FSI/20190323_4_pol |  | 0.71/0.29/1.5 | Al2O3 | 5 |  |  |  | 39.83356 | 7.478798e-05 |  | 2019-03-25 | [6 empty] | gel
7657 | 10.1039/c7ta08233a | LiFSI/P111i4FSI/20190323_4_pol |  | 0.71/0.29/1.5 | Al2O3 | 5 |  |  |  | 50.65187 | 0.0001253519 |  | 2019-03-25 | [6 empty] | gel
7658 | 10.1039/c7ta08233a | LiFSI/P111i4FSI/20190323_4_pol |  | 0.71/0.29/1.5 | Al2O3 | 5 |  |  |  | 60.08322 | 0.0001846525 |  | 2019-03-25 | [6 empty] | gel
7659 | 10.1039/c7ta08233a | LiFSI/P111i4FSI/20190323_4_pol |  | 0.71/0.29/1.5 | Al2O3 | 5 |  |  |  | 70.34674 | 0.0002633666 |  | 2019-03-25 | [6 empty] | gel
7660 | 10.1039/c7ta08233a | LiFSI/P111i4FSI/20190323_4_pol |  | 0.71/0.29/1.5 | Al2O3 | 5 |  |  |  | 80.05548 | 0.000352151 |  | 2019-03-25 | [6 empty] | gel
7661 | 10.1039/c7ta08233a | LiFSI/P111i4FSI/20190323_4_pol |  | 0.71/0.29/1.5 | Al2O3 | 5 |  |  |  | 90.18031 | 0.0004708659 |  | 2019-03-25 | [6 empty] | gel
7662 | 10.1039/c7ta08233a | LiFSI/P111i4FSI/20190323_4_pol |  | 0.71/0.29/1.5 | Al2O3 | 5 |  |  |  | 99.88904 | 0.0005533382 |  | 2019-03-25 | [6 empty] | gel
7663 | 10.1039/c7ta08233a | LiFSI/P111i4FSI/20190323_4_pol |  | 0.71/0.29/1.5 | Al2O3 | 5 |  |  |  | 110.0139 | 0.0006936198 |  | 2019-03-25 | [6 empty] | gel
7664 | 10.1039/c7ta08233a | LiFSI/P111i4FSI/20190323_4_pol |  | 0.71/0.29/1 | Al2O3 | 5 |  |  |  | 29.98613 | 0.0002720066 |  | 2019-03-25 | [6 empty] | gel
7665 | 10.1039/c7ta08233a | LiFSI/P111i4FSI/20190323_4_pol |  | 0.71/0.29/1 | Al2O3 | 5 |  |  |  | 40.52705 | 0.0003637037 |  | 2019-03-25 | [6 empty] | gel
7666 | 10.1039/c7ta08233a | LiFSI/P111i4FSI/20190323_4_pol |  | 0.71/0.29/1 | Al2O3 | 5 |  |  |  | 49.681 | 0.0005533382 |  | 2019-03-25 | [6 empty] | gel
7667 | 10.1039/c7ta08233a | LiFSI/P111i4FSI/20190323_4_pol |  | 0.71/0.29/1 | Al2O3 | 5 |  |  |  | 60.22191 | 0.0008151076 |  | 2019-03-25 | [6 empty] | gel
7668 | 10.1039/c7ta08233a | LiFSI/P111i4FSI/20190323_4_pol |  | 0.71/0.29/1 | Al2O3 | 5 |  |  |  | 70.06935 | 0.001055272 |  | 2019-03-25 | [6 empty] | gel
7669 | 10.1039/c7ta08233a | LiFSI/P111i4FSI/20190323_4_pol |  | 0.71/0.29/1 | Al2O3 | 5 |  |  |  | 79.91678 | 0.001411019 |  | 2019-03-25 | [6 empty] | gel
7670 | 10.1039/c7ta08233a | LiFSI/P111i4FSI/20190323_4_pol |  | 0.71/0.29/1 | Al2O3 | 5 |  |  |  | 89.62552 | 0.001712556 |  | 2019-03-25 | [6 empty] | gel
7671 | 10.1039/c7ta08233a | LiFSI/P111i4FSI/20190323_4_pol |  | 0.71/0.29/1 | Al2O3 | 5 |  |  |  | 99.75035 | 0.002146721 |  | 2019-03-25 | [6 empty] | gel
7672 | 10.1039/c7ta08233a | LiFSI/P111i4FSI/20190323_4_pol |  | 0.71/0.29/1 | Al2O3 | 5 |  |  |  | 110.0139 | 0.002779235 |  | 2019-03-25 | [6 empty] | gel
7673 | 10.1039/c7ta08233a | LiFSI/P111i4FSI/20190323_4_pol |  | 0.71/0.29/1 | Al2O3 | 5 |  |  |  | 120.1387 | 0.003266019 |  | 2019-03-25 | [6 empty] | gel
7674 | 10.5796/electrochemistry.76.2 | LiBOB/Acetonitrile | 1/1.91473812423873 | [6 empty] | 68.95258 | 0.04185485 |  | 2019-03-25 | [6 empty] | gel
7675 | 10.5796/electrochemistry.76.2 | LiBOB/Acetonitrile | 1/1.91473812423873 | [6 empty] | 64.91933 | 0.03928083 |  | 2019-03-25 | [6 empty] | gel
7676 | 10.5796/electrochemistry.76.2 | LiBOB/Acetonitrile | 1/1.91473812423873 | [6 empty] | 58.831 | 0.03609336 |  | 2019-03-25 | [6 empty] | gel
7677 | 10.5796/electrochemistry.76.2 | LiBOB/Acetonitrile | 1/1.91473812423873 | [6 empty] | 51.72654 | 0.03459796 |  | 2019-03-25 | [6 empty] | gel
7678 | 10.5796/electrochemistry.76.2 | LiBOB/Acetonitrile | 1/1.91473812423873 | [6 empty] | 48.48743 | 0.03459796 |  | 2019-03-25 | [6 empty] | gel
7679 | 10.5796/electrochemistry.76.2 | LiBOB/Acetonitrile | 1/1.91473812423873 | [6 empty] | 43.74808 | 0.03179048 |  | 2019-03-25 | [6 empty] | gel
7680 | 10.5796/electrochemistry.76.2 | LiBOB/Acetonitrile | 1/1.91473812423873 | [6 empty] | 38.01676 | 0.03047336 |  | 2019-03-25 | [6 empty] | gel
7681 | 10.5796/electrochemistry.76.2 | LiBOB/Acetonitrile | 1/1.91473812423873 | [6 empty] | 32.85146 | 0.02859929 |  | 2019-03-25 | [6 empty] | gel
7682 | 10.5796/electrochemistry.76.2 | LiBOB/Acetonitrile | 1/1.91473812423873 | [6 empty] | 27.50418 | 0.02627858 |  | 2019-03-25 | [6 empty] | liquid
7683 | 10.5796/electrochemistry.76.2 | LiBOB/Acetonitrile | 1/1.91473812423873 | [6 empty] | 24.04196 | 0.02572844 |  | 2019-03-25 | [6 empty] | liquid
7684 | 10.5796/electrochemistry.76.2 | LiBOB/Acetonitrile | 1/1.91473812423873 | [6 empty] | 19.65852 | 0.02414618 |  | 2019-03-25 | [6 empty] | liquid
7685 | 10.5796/electrochemistry.76.2 | LiBOB/Acetonitrile | 1/1.91473812423873 | [6 empty] | 13.79834 | 0.02126759 |  | 2019-03-25 | [6 empty] | liquid
7686 | 10.5796/electrochemistry.76.2 | LiBOB/Acetonitrile | 1/1.91473812423873 | [6 empty] | 8.168128 | 0.02038645 |  | 2019-03-25 | [6 empty] | liquid
7687 | 10.5796/electrochemistry.76.2 | LiBOB/Acetonitrile | 1/1.91473812423873 | [6 empty] | 3.642344 | 0.01913271 |  | 2019-03-25 | [6 empty] | liquid
7688 | 10.5796/electrochemistry.76.2 | LiBOB/Acetonitrile | 1/1.91473812423873 | [6 empty] | -4.427533 | 0.01721213 |  | 2019-03-25 | [6 empty] | liquid
7689 | 10.5796/electrochemistry.76.2 | LiBOB/Acetonitrile | 1/1.91473812423873 | [6 empty] | -6.922417 | 0.01453208 |  | 2019-03-25 | [6 empty] | liquid
7690 | 10.5796/electrochemistry.76.2 | LiBOB/Acetonitrile | 1/1.91473812423873 | [6 empty] | -11.24524 | 0.01335286 |  | 2019-03-25 | [6 empty] | liquid
7691 | 10.5796/electrochemistry.76.2 | LiBOB/Acetonitrile | 1/1.91473812423873 | [6 empty] | -16.96491 | 0.01226933 |  | 2019-03-25 | [6 empty] | liquid
7692 | 10.5796/electrochemistry.76.2 | LiBOB/Acetonitrile | 1/1.91473812423873 | [6 empty] | -22.68341 | 0.01103771 |  | 2019-03-25 | [6 empty] | liquid
7693 | 10.5796/electrochemistry.76.2 | LiBOB/Acetonitrile | 1/1.91473812423873 | [6 empty] | -26.98374 | 0.009721849 |  | 2019-03-25 | [6 empty] | liquid
7694 | 10.5796/electrochemistry.76.2 | LiBOB/Acetonitrile | 1/1.91473812423873 | [6 empty] | -32.04328 | 0.007868016 |  | 2019-03-25 | [6 empty] | liquid
7695 | 10.5796/electrochemistry.76.2 | LiBOB/Acetonitrile | 1/1.91473812423873 | [6 empty] | -37.33078 | 0.006503842 |  | 2019-03-25 | [6 empty] | liquid
7696 | 10.5796/electrochemistry.76.2 | LiBOB/Acetonitrile | 1/1.91473812423873 | [6 empty] | -42.80328 | 0.005376192 |  | 2019-03-25 | [6 empty] | liquid
7697 | 10.5796/electrochemistry.76.2 | LiBOB/Acetonitrile | 1/1.91473812423873 | [6 empty] | -48.02754 | 0.004170752 |  | 2019-03-25 | [6 empty] | liquid
7698 | 10.5796/electrochemistry.76.2 | LiBOB/Acetonitrile | 1/1.91473812423873 | [6 empty] | -54.14093 | 0.003235594 |  | 2019-03-25 | [6 empty] | liquid
7699 | 10.5796/electrochemistry.76.2 | LiBOB/Acetonitrile | 1/1.91473812423873 | [6 empty] | 70.77619 | 0.02314577 |  | 2019-03-25 | [6 empty] | liquid
7700 | 10.5796/electrochemistry.76.2 | LiBOB/DME | 1/1.45430866073367 | [6 empty] | 65.36276 | 0.02126759 |  | 2019-03-25 | [6 empty] | liquid
7701 | 10.5796/electrochemistry.76.2 | LiBOB/DME | 1/1.45430866073367 | [6 empty] | 60.11711 | 0.02126759 |  | 2019-03-25 | [6 empty] | liquid
7702 | 10.5796/electrochemistry.76.2 | LiBOB/DME | 1/1.45430866073367 | [6 empty] | 55.44941 | 0.02038645 |  | 2019-03-25 | [6 empty] | liquid
7703 | 10.5796/electrochemistry.76.2 | LiBOB/DME | 1/1.45430866073367 | [6 empty] | 50.09887 | 0.01995966 |  | 2019-03-25 | [6 empty] | liquid
7704 | 10.5796/electrochemistry.76.2 | LiBOB/DME | 1/1.45430866073367 | [6 empty] | 45.31227 | 0.01795607 |  | 2019-03-25 | [6 empty] | liquid
7705 | 10.5796/electrochemistry.76.2 | LiBOB/DME | 1/1.45430866073367 | [6 empty] | 41.04742 | 0.01834002 |  | 2019-03-25 | [6 empty] | liquid
7706 | 10.5796/electrochemistry.76.2 | LiBOB/DME | 1/1.45430866073367 | [6 empty] | 36.15211 | 0.01721213 |  | 2019-03-25 | [6 empty] | liquid
7707 | 10.5796/electrochemistry.76.2 | LiBOB/DME | 1/1.45430866073367 | [6 empty] | 29.62051 | 0.0168518 |  | 2019-03-25 | [6 empty] | liquid
7708 | 10.5796/electrochemistry.76.2 | LiBOB/DME | 1/1.45430866073367 | [6 empty] | 25.41723 | 0.01615361 |  | 2019-03-25 | [6 empty] | liquid
7709 | 10.5796/electrochemistry.76.2 | LiBOB/DME | 1/1.45430866073367 | [6 empty] | 20.32446 | 0.01581544 |  | 2019-03-25 | [6 empty] | liquid
7710 | 10.5796/electrochemistry.76.2 | LiBOB/DME | 1/1.45430866073367 | [6 empty] | 15.08024 | 0.01422785 |  | 2019-03-25 | [6 empty] | liquid
7711 | 10.5796/electrochemistry.76.2 | LiBOB/DME | 1/1.45430866073367 | [6 empty] | 9.709793 | 0.01253168 |  | 2019-03-25 | [6 empty] | liquid
7712 | 10.5796/electrochemistry.76.2 | LiBOB/DME | 1/1.45430866073367 | [6 empty] | 5.134672 | 0.01253168 |  | 2019-03-25 | [6 empty] | liquid
7713 | 10.5796/electrochemistry.76.2 | LiBOB/DME | 1/1.45430866073367 | [6 empty] | 0.1252301 | 0.01127372 |  | 2019-03-25 | [6 empty] | liquid
7714 | 10.5796/electrochemistry.76.2 | LiBOB/DME | 1/1.45430866073367 | [6 empty] | -4.985984 | 0.01058041 |  | 2019-03-25 | [6 empty] | liquid
7715 | 10.5796/electrochemistry.76.2 | LiBOB/DME | 1/1.45430866073367 | [6 empty] | -10.17775 | 0.00931906 |  | 2019-03-25 | [6 empty] | liquid
7716 | 10.5796/electrochemistry.76.2 | LiBOB/DME | 1/1.45430866073367 | [6 empty] | -14.39634 | 0.008383596 |  | 2019-03-25 | [6 empty] | liquid
7717 | 10.5796/electrochemistry.76.2 | LiBOB/DME | 1/1.45430866073367 | [6 empty] | -19.98067 | 0.007542034 |  | 2019-03-25 | [6 empty] | liquid
7718 | 10.5796/electrochemistry.76.2 | LiBOB/DME | 1/1.45430866073367 | [6 empty] | -25.09085 | 0.006503842 |  | 2019-03-25 | [6 empty] | liquid
7719 | 10.5796/electrochemistry.76.2 | LiBOB/DME | 1/1.45430866073367 | [6 empty] | -29.99882 | 0.005608561 |  | 2019-03-25 | [6 empty] | liquid
7720 | 10.5796/electrochemistry.76.2 | LiBOB/DME | 1/1.45430866073367 | [6 empty] | -35.37537 | 0.004636136 |  | 2019-03-25 | [6 empty] | liquid
7721 | 10.5796/electrochemistry.76.2 | LiBOB/DME | 1/1.45430866073367 | [6 empty] | -39.67749 | 0.004083439 |  | 2019-03-25 | [6 empty] | liquid
7722 | 10.5796/electrochemistry.76.2 | LiBOB/DME | 1/1.45430866073367 | [6 empty] | -44.43639 | 0.003235594 |  | 2019-03-25 | [6 empty] | liquid
7723 | 10.5796/electrochemistry.76.2 | LiBOB/DME | 1/1.45430866073367 | [6 empty] | -49.97432 | 0.002510116 |  | 2019-03-25 | [6 empty] | liquid
7724 | 10.5796/electrochemistry.76.2 | LiBOB/DME | 1/1.45430866073367 | [6 empty] | -54.88183 | 0.001906536 |  | 2019-03-25 | [6 empty] | liquid
7725 | 10.5796/electrochemistry.76.2 | LiBOB/DME | 1/1.45430866073367 | [6 empty] | -60.45823 | 0.001359037 |  | 2019-03-25 | [6 empty] | liquid
7726 | 10.5796/electrochemistry.76.2 | LiBOB/DME | 1/1.45430866073367 | [6 empty] | -65.25559 | 0.0009286258 |  | 2019-03-25 | [6 empty] | liquid
7727 | 10.5796/electrochemistry.76.2 | LiBOB/DME | 1/1.45430866073367 | [6 empty] | -70.63898 | 0.0006212435 |  | 2019-03-25 | [6 empty] | liquid
7728 | 10.5796/electrochemistry.76.2 | LiBOB/PC | 1/1.18033108041924 | [6 empty] | -54.88183 | 1.846981e-06 |  | 2019-03-25 | [6 empty] | liquid
7729 | 10.5796/electrochemistry.76.2 | LiBOB/PC | 1/1.18033108041924 | [6 empty] | -49.97432 | 5.789406e-06 |  | 2019-03-25 | [6 empty] | liquid
7730 | 10.5796/electrochemistry.76.2 | LiBOB/PC | 1/1.18033108041924 | [6 empty] | -44.23352 | 1.598363e-05 |  | 2019-03-25 | [6 empty] | liquid
7731 | 10.5796/electrochemistry.76.2 | LiBOB/PC | 1/1.18033108041924 | [6 empty] | -39.67749 | 3.49659e-05 |  | 2019-03-25 | [6 empty] | liquid
7732 | 10.5796/electrochemistry.76.2 | LiBOB/PC | 1/1.18033108041924 | [6 empty] | -34.93642 | 6.881328e-05 |  | 2019-03-25 | [6 empty] | liquid
7733 | 10.5796/electrochemistry.76.2 | LiBOB/PC | 1/1.18033108041924 | [6 empty] | -30.22769 | 0.000111945 |  | 2019-03-25 | [6 empty] | liquid
7734 | 10.5796/electrochemistry.76.2 | LiBOB/PC | 1/1.18033108041924 | [6 empty] | -24.37349 | 0.0001940448 |  | 2019-03-25 | [6 empty] | liquid
7735 | 10.5796/electrochemistry.76.2 | LiBOB/PC | 1/1.18033108041924 | [6 empty] | -19.98067 | 0.0003508941 |  | 2019-03-25 | [6 empty] | liquid
7736 | 10.5796/electrochemistry.76.2 | LiBOB/PC | 1/1.18033108041924 | [6 empty] | -14.39634 | 0.0005027803 |  | 2019-03-25 | [6 empty] | liquid
7737 | 10.5796/electrochemistry.76.2 | LiBOB/PC | 1/1.18033108041924 | [6 empty] | -10.17775 | 0.0006761068 |  | 2019-03-25 | [6 empty] | liquid
7738 | 10.5796/electrochemistry.76.2 | LiBOB/PC | 1/1.18033108041924 | [6 empty] | -5.542119 | 0.0008901517 |  | 2019-03-25 | [6 empty] | liquid
7739 | 10.5796/electrochemistry.76.2 | LiBOB/PC | 1/1.18033108041924 | [6 empty] | -0.452284 | 0.001222614 |  | 2019-03-25 | [6 empty] | liquid
7740 | 10.5796/electrochemistry.76.2 | LiBOB/PC | 1/1.18033108041924 | [6 empty] | 5.43507 | 0.001609675 |  | 2019-03-25 | [6 empty] | liquid
7741 | 10.5796/electrochemistry.76.2 | LiBOB/PC | 1/1.18033108041924 | [6 empty] | 9.709793 | 0.00198894 |  | 2019-03-25 | [6 empty] | liquid
7742 | 10.5796/electrochemistry.76.2 | LiBOB/PC | 1/1.18033108041924 | [6 empty] | 15.08024 | 0.002563788 |  | 2019-03-25 | [6 empty] | liquid
7743 | 10.5796/electrochemistry.76.2 | LiBOB/PC | 1/1.18033108041924 | [6 empty] | 19.32668 | 0.002910799 |  | 2019-03-25 | [6 empty] | liquid
7744 | 10.5796/electrochemistry.76.2 | LiBOB/PC | 1/1.18033108041924 | [6 empty] | 24.72801 | 0.003375443 |  | 2019-03-25 | [6 empty] | liquid
7745 | 10.5796/electrochemistry.76.2 | LiBOB/PC | 1/1.18033108041924 | [6 empty] | 28.20633 | 0.003997953 |  | 2019-03-25 | [6 empty] | liquid
7746 | 10.5796/electrochemistry.76.2 | LiBOB/PC | 1/1.18033108041924 | [6 empty] | 35.78186 | 0.004836519 |  | 2019-03-25 | [6 empty] | liquid
7747 | 10.5796/electrochemistry.76.2 | LiBOB/PC | 1/1.18033108041924 | [6 empty] | 41.04742 | 0.005608561 |  | 2019-03-25 | [6 empty] | liquid
7748 | 10.5796/electrochemistry.76.2 | LiBOB/PC | 1/1.18033108041924 | [6 empty] | 44.91978 | 0.005608561 |  | 2019-03-25 | [6 empty] | liquid
7749 | 10.5796/electrochemistry.76.2 | LiBOB/PC | 1/1.18033108041924 | [6 empty] | 49.6945 | 0.006503842 |  | 2019-03-25 | [6 empty] | liquid
7750 | 10.5796/electrochemistry.76.2 | LiBOB/PC | 1/1.18033108041924 | [6 empty] | 54.61475 | 0.007384144 |  | 2019-03-25 | [6 empty] | liquid
7751 | 10.5796/electrochemistry.76.2 | LiBOB/PC | 1/1.18033108041924 | [6 empty] | 60.11711 | 0.008383596 |  | 2019-03-25 | [6 empty] | liquid
7752 | 10.5796/electrochemistry.76.2 | LiBOB/PC | 1/1.18033108041924 | [6 empty] | 64.91933 | 0.00893296 |  | 2019-03-25 | [6 empty] | liquid
7753 | 10.5796/electrochemistry.76.2 | LiBOB/PC | 1/1.18033108041924 | [6 empty] | 70.77619 | 0.009721849 |  | 2019-03-25 | [6 empty] | liquid
7754 | 10.5796/electrochemistry.76.2 | LiBOB/PC | 1/1.18033108041924 | [6 empty] | 76.83957 | 0.01035891 |  | 2019-03-25 | [6 empty] | liquid
7755 | 10.5796/electrochemistry.76.2 | LiBOB/PC | 1/1.18033108041924 | [6 empty] | 80.67831 | 0.011761 |  | 2019-03-25 | [6 empty] | liquid
7756 | 10.5796/electrochemistry.76.2 | LiBOB/PC | 1/1.18033108041924 | [6 empty] | 84.10695 | 0.01253168 |  | 2019-03-25 | [6 empty] | liquid
7757 | 10.5796/electrochemistry.76.2 | LiBOB/PC | 1/1.18033108041924 | [6 empty] | 90.14182 | 0.01363838 |  | 2019-03-25 | [6 empty] | liquid
7758 | 10.5796/electrochemistry.76.2 | LiBOB/PC | 1/1.18033108041924 | [6 empty] | 96.38409 | 0.01484281 |  | 2019-03-25 | [6 empty] | liquid
7759 | 10.5796/electrochemistry.76.2 | LiBOB/PC | 1/1.18033108041924 | [6 empty] | 99.0488 | 0.01548434 |  | 2019-03-25 | [6 empty] | liquid
7760 | 10.5796/electrochemistry.76.2 | LiTFSI/PC | 1/1.18033108041924 | [6 empty] | 102.8446 | 0.01795607 |  | 2019-03-25 | [6 empty] | liquid
7761 | 10.5796/electrochemistry.76.2 | LiTFSI/PC | 1/1.18033108041924 | [6 empty] | 95.32886 | 0.01721213 |  | 2019-03-25 | [6 empty] | liquid
7762 | 10.5796/electrochemistry.76.2 | LiTFSI/PC | 1/1.18033108041924 | [6 empty] | 91.16752 | 0.01615361 |  | 2019-03-25 | [6 empty] | liquid
7763 | 10.5796/electrochemistry.76.2 | LiTFSI/PC | 1/1.18033108041924 | [6 empty] | 86.59694 | 0.01615361 |  | 2019-03-25 | [6 empty] | liquid
7764 | 10.5796/electrochemistry.76.2 | LiTFSI/PC | 1/1.18033108041924 | [6 empty] | 82.13963 | 0.01516018 |  | 2019-03-25 | [6 empty] | liquid
7765 | 10.5796/electrochemistry.76.2 | LiTFSI/PC | 1/1.18033108041924 | [6 empty] | 75.42143 | 0.01393 |  | 2019-03-25 | [6 empty] | liquid
7766 | 10.5796/electrochemistry.76.2 | LiTFSI/PC | 1/1.18033108041924 | [6 empty] | 68.95258 | 0.01307332 |  | 2019-03-25 | [6 empty] | liquid
7767 | 10.5796/electrochemistry.76.2 | LiTFSI/PC | 1/1.18033108041924 | [6 empty] | 65.36276 | 0.01201247 |  | 2019-03-25 | [6 empty] | liquid
7768 | 10.5796/electrochemistry.76.2 | LiTFSI/PC | 1/1.18033108041924 | [6 empty] | 60.54803 | 0.01103771 |  | 2019-03-25 | [6 empty] | liquid
7769 | 10.5796/electrochemistry.76.2 | LiTFSI/PC | 1/1.18033108041924 | [6 empty] | 55.86834 | 0.01035891 |  | 2019-03-25 | [6 empty] | liquid
7770 | 10.5796/electrochemistry.76.2 | LiTFSI/PC | 1/1.18033108041924 | [6 empty] | 48.88878 | 0.009721849 |  | 2019-03-25 | [6 empty] | liquid
7771 | 10.5796/electrochemistry.76.2 | LiTFSI/PC | 1/1.18033108041924 | [6 empty] | 44.91978 | 0.008745951 |  | 2019-03-25 | [6 empty] | liquid
7772 | 10.5796/electrochemistry.76.2 | LiTFSI/PC | 1/1.18033108041924 | [6 empty] | 40.28423 | 0.007868016 |  | 2019-03-25 | [6 empty] | liquid
7773 | 10.5796/electrochemistry.76.2 | LiTFSI/PC | 1/1.18033108041924 | [6 empty] | 35.04401 | 0.007229559 |  | 2019-03-25 | [6 empty] | liquid
7774 | 10.5796/electrochemistry.76.2 | LiTFSI/PC | 1/1.18033108041924 | [6 empty] | 28.91176 | 0.00623438 |  | 2019-03-25 | [6 empty] | liquid
7775 | 10.5796/electrochemistry.76.2 | LiTFSI/PC | 1/1.18033108041924 | [6 empty] | 25.07222 | 0.005608561 |  | 2019-03-25 | [6 empty] | liquid
7776 | 10.5796/electrochemistry.76.2 | LiTFSI/PC | 1/1.18033108041924 | [6 empty] | 19.99111 | 0.005045563 |  | 2019-03-25 | [6 empty] | liquid
7777 | 10.5796/electrochemistry.76.2 | LiTFSI/PC | 1/1.18033108041924 | [6 empty] | 14.75869 | 0.00435102 |  | 2019-03-25 | [6 empty] | liquid
7778 | 10.5796/electrochemistry.76.2 | LiTFSI/PC | 1/1.18033108041924 | [6 empty] | 9.709793 | 0.003752084 |  | 2019-03-25 | [6 empty] | liquid
7779 | 10.5796/electrochemistry.76.2 | LiTFSI/PC | 1/1.18033108041924 | [6 empty] | 4.535814 | 0.003235594 |  | 2019-03-25 | [6 empty] | liquid
7780 | 10.5796/electrochemistry.76.2 | LiTFSI/PC | 1/1.18033108041924 | [6 empty] | 0.1252301 | 0.0026746 |  | 2019-03-25 | [6 empty] | liquid
7781 | 10.5796/electrochemistry.76.2 | LiTFSI/PC | 1/1.18033108041924 | [6 empty] | -5.542119 | 0.002210872 |  | 2019-03-25 | [6 empty] | liquid
7782 | 10.5796/electrochemistry.76.2 | LiTFSI/PC | 1/1.18033108041924 | [6 empty] | -10.17775 | 0.001827546 |  | 2019-03-25 | [6 empty] | liquid
7783 | 10.5796/electrochemistry.76.2 | LiTFSI/PC | 1/1.18033108041924 | [6 empty] | -15.68703 | 0.001388096 |  | 2019-03-25 | [6 empty] | liquid
7784 | 10.5796/electrochemistry.76.2 | LiTFSI/PC | 1/1.18033108041924 | [6 empty] | -20.72355 | 0.00107686 |  | 2019-03-25 | [6 empty] | liquid
7785 | 10.5796/electrochemistry.76.2 | LiTFSI/PC | 1/1.18033108041924 | [6 empty] | -24.85219 | 0.0007840321 |  | 2019-03-25 | [6 empty] | liquid
7786 | 10.5796/electrochemistry.76.2 | LiTFSI/PC | 1/1.18033108041924 | [6 empty] | -29.76951 | 0.0005471819 |  | 2019-03-25 | [6 empty] | liquid
7787 | 10.5796/electrochemistry.76.2 | LiTFSI/PC | 1/1.18033108041924 | [6 empty] | -35.59424 | 0.0003738877 |  | 2019-03-25 | [6 empty] | liquid
7788 | 10.5796/electrochemistry.76.2 | LiTFSI/PC | 1/1.18033108041924 | [6 empty] | -39.67749 | 0.0002448916 |  | 2019-03-25 | [6 empty] | liquid
7789 | 10.5796/electrochemistry.76.2 | LiTFSI/PC | 1/1.18033108041924 | [6 empty] | -44.6389 | 0.0001412787 |  | 2019-03-25 | [6 empty] | liquid
7790 | 10.5796/electrochemistry.76.2 | LiTFSI/PC | 1/1.18033108041924 | [6 empty] | -49.39383 | 7.649166e-05 |  | 2019-03-25 | [6 empty] | liquid
7791 | 10.5796/electrochemistry.76.2 | LiTFSI/PC | 1/1.18033108041924 | [6 empty] | -55.25041 | 3.805381e-05 |  | 2019-03-25 | [6 empty] | liquid
7792 | 10.5796/electrochemistry.76.2 | LiTFSI/PC | 1/1.18033108041924 | [6 empty] | -59.57816 | 1.776712e-05 |  | 2019-03-25 | [6 empty] | liquid
7793 | 10.5796/electrochemistry.76.2 | LiClO4/PC | 1/1.18033108041924 | [6 empty] | -59.75476 | 1.564901e-05 |  | 2019-03-25 | [6 empty] | liquid
7794 | 10.5796/electrochemistry.76.2 | LiClO4/PC | 1/1.18033108041924 | [6 empty] | -54.51201 | 3.64772e-05 |  | 2019-03-25 | [6 empty] | liquid
7795 | 10.5796/electrochemistry.76.2 | LiClO4/PC | 1/1.18033108041924 | [6 empty] | -49.39383 | 7.649166e-05 |  | 2019-03-25 | [6 empty] | liquid
7796 | 10.5796/electrochemistry.76.2 | LiClO4/PC | 1/1.18033108041924 | [6 empty] | -44.84105 | 0.000138321 |  | 2019-03-25 | [6 empty] | liquid
7797 | 10.5796/electrochemistry.76.2 | LiClO4/PC | 1/1.18033108041924 | [6 empty] | -39.88851 | 0.0002250197 |  | 2019-03-25 | [6 empty] | liquid
7798 | 10.5796/electrochemistry.76.2 | LiClO4/PC | 1/1.18033108041924 | [6 empty] | -35.1561 | 0.0003293146 |  | 2019-03-25 | [6 empty] | liquid
7799 | 10.5796/electrochemistry.76.2 | LiClO4/PC | 1/1.18033108041924 | [6 empty] | -30.68415 | 0.0004335705 |  | 2019-03-25 | [6 empty] | liquid
7800 | 10.5796/electrochemistry.76.2 | LiClO4/PC | 1/1.18033108041924 | [6 empty] | -25.80408 | 0.0006212435 |  | 2019-03-25 | [6 empty] | liquid
7801 | 10.5796/electrochemistry.76.2 | LiClO4/PC | 1/1.18033108041924 | [6 empty] | -21.46208 | 0.0009091852 |  | 2019-03-25 | [6 empty] | liquid
7802 | 10.5796/electrochemistry.76.2 | LiClO4/PC | 1/1.18033108041924 | [6 empty] | -15.94362 | 0.001147425 |  | 2019-03-25 | [6 empty] | liquid
7803 | 10.5796/electrochemistry.76.2 | LiClO4/PC | 1/1.18033108041924 | [6 empty] | 120.0294 | 0.01721213 |  | 2019-03-25 | [6 empty] | liquid
7804 | 10.5796/electrochemistry.76.2 | LiClO4/PC | 1/1.18033108041924 | [6 empty] | 114.1292 | 0.01581544 |  | 2019-03-25 | [6 empty] | liquid
7805 | 10.5796/electrochemistry.76.2 | LiClO4/PC | 1/1.18033108041924 | [6 empty] | 108.9685 | 0.01484281 |  | 2019-03-25 | [6 empty] | liquid
7806 | 10.5796/electrochemistry.76.2 | LiClO4/PC | 1/1.18033108041924 | [6 empty] | 103.3932 | 0.01422785 |  | 2019-03-25 | [6 empty] | liquid
7807 | 10.5796/electrochemistry.76.2 | LiClO4/PC | 1/1.18033108041924 | [6 empty] | 96.91398 | 0.01279963 |  | 2019-03-25 | [6 empty] | liquid
7808 | 10.5796/electrochemistry.76.2 | LiClO4/PC | 1/1.18033108041924 | [6 empty] | 91.68254 | 0.01307332 |  | 2019-03-25 | [6 empty] | liquid
7809 | 10.5796/electrochemistry.76.2 | LiClO4/PC | 1/1.18033108041924 | [6 empty] | 84.60219 | 0.01201247 |  | 2019-03-25 | [6 empty] | liquid
7810 | 10.5796/electrochemistry.76.2 | LiClO4/PC | 1/1.18033108041924 | [6 empty] | 80.19387 | 0.011761 |  | 2019-03-25 | [6 empty] | liquid
7811 | 10.5796/electrochemistry.76.2 | LiClO4/PC | 1/1.18033108041924 | [6 empty] | 76.83957 | 0.01103771 |  | 2019-03-25 | [6 empty] | liquid
7812 | 10.5796/electrochemistry.76.2 | LiClO4/PC | 1/1.18033108041924 | [6 empty] | 72.61935 | 0.01035891 |  | 2019-03-25 | [6 empty] | liquid
7813 | 10.5796/electrochemistry.76.2 | LiClO4/PC | 1/1.18033108041924 | [6 empty] | 65.80737 | 0.009123968 |  | 2019-03-25 | [6 empty] | liquid
7814 | 10.5796/electrochemistry.76.2 | LiClO4/PC | 1/1.18033108041924 | [6 empty] | 60.11711 | 0.008383596 |  | 2019-03-25 | [6 empty] | liquid
7815 | 10.5796/electrochemistry.76.2 | LiClO4/PC | 1/1.18033108041924 | [6 empty] | 57.13155 | 0.008036253 |  | 2019-03-25 | [6 empty] | liquid
7816 | 10.5796/electrochemistry.76.2 | LiClO4/PC | 1/1.18033108041924 | [6 empty] | 49.29113 | 0.007542034 |  | 2019-03-25 | [6 empty] | liquid
7817 | 10.5796/electrochemistry.76.2 | LiClO4/PC | 1/1.18033108041924 | [6 empty] | 45.70573 | 0.00664291 |  | 2019-03-25 | [6 empty] | liquid
7818 | 10.5796/electrochemistry.76.2 | LiClO4/PC | 1/1.18033108041924 | [6 empty] | 40.66536 | 0.006103865 |  | 2019-03-25 | [6 empty] | liquid
7819 | 10.5796/electrochemistry.76.2 | LiClO4/PC | 1/1.18033108041924 | [6 empty] | 35.78186 | 0.005491147 |  | 2019-03-25 | [6 empty] | liquid
7820 | 10.5796/electrochemistry.76.2 | LiClO4/PC | 1/1.18033108041924 | [6 empty] | 30.33259 | 0.005045563 |  | 2019-03-25 | [6 empty] | liquid
7821 | 10.5796/electrochemistry.76.2 | LiClO4/PC | 1/1.18033108041924 | [6 empty] | 24.72801 | 0.004444056 |  | 2019-03-25 | [6 empty] | liquid
7822 | 10.5796/electrochemistry.76.2 | LiClO4/PC | 1/1.18033108041924 | [6 empty] | 19.65852 | 0.003914257 |  | 2019-03-25 | [6 empty] | liquid
7823 | 10.5796/electrochemistry.76.2 | LiClO4/PC | 1/1.18033108041924 | [6 empty] | 14.75869 | 0.003375443 |  | 2019-03-25 | [6 empty] | liquid
7824 | 10.5796/electrochemistry.76.2 | LiClO4/PC | 1/1.18033108041924 | [6 empty] | 10.3312 | 0.00303661 |  | 2019-03-25 | [6 empty] | liquid
7825 | 10.5796/electrochemistry.76.2 | LiClO4/PC | 1/1.18033108041924 | [6 empty] | 6.643178 | 0.002618608 |  | 2019-03-25 | [6 empty] | liquid
7826 | 10.5796/electrochemistry.76.2 | LiClO4/PC | 1/1.18033108041924 | [6 empty] | 0.1252301 | 0.002119273 |  | 2019-03-25 | [6 empty] | liquid
7827 | 10.5796/electrochemistry.76.2 | LiClO4/PC | 1/1.18033108041924 | [6 empty] | -4.985984 | 0.001789287 |  | 2019-03-25 | [6 empty] | liquid
7828 | 10.5796/electrochemistry.76.2 | LiClO4/PC | 1/1.18033108041924 | [6 empty] | -10.44543 | 0.001448093 |  | 2019-03-25 | [6 empty] | liquid
7829 | 10.5796/electrochemistry.76.2 | LiClO4/PC | 1/1.18033108041924 | [6 empty] | -15.42992 | 0.001147425 |  | 2019-03-25 | [6 empty] | liquid
7830 | 10.5796/electrochemistry.76.2 | LiCF3SO3/PC | 1/1.18033108041924 | [6 empty] | -59.40127 | 9.418165e-06 |  | 2019-03-25 | [6 empty] | liquid
7831 | 10.5796/electrochemistry.76.2 | LiCF3SO3/PC | 1/1.18033108041924 | [6 empty] | -54.51201 | 1.974963e-05 |  | 2019-03-25 | [6 empty] | liquid
7832 | 10.5796/electrochemistry.76.2 | LiCF3SO3/PC | 1/1.18033108041924 | [6 empty] | -49.39383 | 3.49659e-05 |  | 2019-03-25 | [6 empty] | liquid
7833 | 10.5796/electrochemistry.76.2 | LiCF3SO3/PC | 1/1.18033108041924 | [6 empty] | -44.84105 | 5.688228e-05 |  | 2019-03-25 | [6 empty] | liquid
7834 | 10.5796/electrochemistry.76.2 | LiCF3SO3/PC | 1/1.18033108041924 | [6 empty] | -39.67749 | 8.684489e-05 |  | 2019-03-25 | [6 empty] | liquid
7835 | 10.5796/electrochemistry.76.2 | LiCF3SO3/PC | 1/1.18033108041924 | [6 empty] | -34.27496 | 0.0001325902 |  | 2019-03-25 | [6 empty] | liquid
7836 | 10.5796/electrochemistry.76.2 | LiCF3SO3/PC | 1/1.18033108041924 | [6 empty] | -29.76951 | 0.0001821113 |  | 2019-03-25 | [6 empty] | liquid
7837 | 10.5796/electrochemistry.76.2 | LiCF3SO3/PC | 1/1.18033108041924 | [6 empty] | -25.09085 | 0.0002347455 |  | 2019-03-25 | [6 empty] | liquid
7838 | 10.5796/electrochemistry.76.2 | LiCF3SO3/PC | 1/1.18033108041924 | [6 empty] | -20.4764 | 0.0003363562 |  | 2019-03-25 | [6 empty] | liquid
7839 | 10.5796/electrochemistry.76.2 | LiCF3SO3/PC | 1/1.18033108041924 | [6 empty] | -15.1723 | 0.0004244938 |  | 2019-03-25 | [6 empty] | liquid
7840 | 10.5796/electrochemistry.76.2 | LiCF3SO3/PC | 1/1.18033108041924 | [6 empty] | -10.97918 | 0.0005135309 |  | 2019-03-25 | [6 empty] | liquid
7841 | 10.5796/electrochemistry.76.2 | LiCF3SO3/PC | 1/1.18033108041924 | [6 empty] | -4.427533 | 0.0006619527 |  | 2019-03-25 | [6 empty] | liquid
7842 | 10.5796/electrochemistry.76.2 | LiCF3SO3/PC | 1/1.18033108041924 | [6 empty] | -0.1638324 | 0.0007358152 |  | 2019-03-25 | [6 empty] | liquid
7843 | 10.5796/electrochemistry.76.2 | LiCF3SO3/PC | 1/1.18033108041924 | [6 empty] | 4.535814 | 0.0009286258 |  | 2019-03-25 | [6 empty] | liquid
7844 | 10.5796/electrochemistry.76.2 | LiCF3SO3/PC | 1/1.18033108041924 | [6 empty] | 9.091104 | 0.001123404 |  | 2019-03-25 | [6 empty] | liquid
7845 | 10.5796/electrochemistry.76.2 | LiCF3SO3/PC | 1/1.18033108041924 | [6 empty] | 14.75869 | 0.001248757 |  | 2019-03-25 | [6 empty] | liquid
7846 | 10.5796/electrochemistry.76.2 | LiCF3SO3/PC | 1/1.18033108041924 | [6 empty] | 19.65852 | 0.001479056 |  | 2019-03-25 | [6 empty] | liquid
7847 | 10.5796/electrochemistry.76.2 | LiCF3SO3/PC | 1/1.18033108041924 | [6 empty] | 25.07222 | 0.001609675 |  | 2019-03-25 | [6 empty] | liquid
7848 | 10.5796/electrochemistry.76.2 | LiCF3SO3/PC | 1/1.18033108041924 | [6 empty] | 29.26572 | 0.001947302 |  | 2019-03-25 | [6 empty] | liquid
7849 | 10.5796/electrochemistry.76.2 | LiCF3SO3/PC | 1/1.18033108041924 | [6 empty] | 34.67641 | 0.002164588 |  | 2019-03-25 | [6 empty] | liquid
7850 | 10.5796/electrochemistry.76.2 | LiCF3SO3/PC | 1/1.18033108041924 | [6 empty] | 40.28423 | 0.002510116 |  | 2019-03-25 | [6 empty] | liquid
7851 | 10.5796/electrochemistry.76.2 | LiCF3SO3/PC | 1/1.18033108041924 | [6 empty] | 45.70573 | 0.002618608 |  | 2019-03-25 | [6 empty] | liquid
7852 | 10.5796/electrochemistry.76.2 | LiCF3SO3/PC | 1/1.18033108041924 | [6 empty] | 48.08707 | 0.002973039 |  | 2019-03-25 | [6 empty] | liquid
7853 | 10.5796/electrochemistry.76.2 | LiCF3SO3/PC | 1/1.18033108041924 | [6 empty] | 55.86834 | 0.00310154 |  | 2019-03-25 | [6 empty] | liquid
7854 | 10.5796/electrochemistry.76.2 | LiCF3SO3/PC | 1/1.18033108041924 | [6 empty] | 62.28291 | 0.003596631 |  | 2019-03-25 | [6 empty] | liquid
7855 | 10.5796/electrochemistry.76.2 | LiCF3SO3/PC | 1/1.18033108041924 | [6 empty] | 65.80737 | 0.003673535 |  | 2019-03-25 | [6 empty] | liquid
7856 | 10.5796/electrochemistry.76.2 | LiCF3SO3/PC | 1/1.18033108041924 | [6 empty] | 70.31847 | 0.004083439 |  | 2019-03-25 | [6 empty] | liquid
7857 | 10.5796/electrochemistry.76.2 | LiCF3SO3/PC | 1/1.18033108041924 | [6 empty] | 76.83957 | 0.004444056 |  | 2019-03-25 | [6 empty] | liquid
7858 | 10.5796/electrochemistry.76.2 | LiCF3SO3/PC | 1/1.18033108041924 | [6 empty] | 80.19387 | 0.00435102 |  | 2019-03-25 | [6 empty] | liquid
7859 | 10.5796/electrochemistry.76.2 | LiCF3SO3/PC | 1/1.18033108041924 | [6 empty] | 85.0988 | 0.004735268 |  | 2019-03-25 | [6 empty] | liquid
7860 | 10.5796/electrochemistry.76.2 | LiCF3SO3/PC | 1/1.18033108041924 | [6 empty] | 93.75726 | 0.005263642 |  | 2019-03-25 | [6 empty] | liquid
7861 | 10.5796/electrochemistry.76.2 | LiCF3SO3/PC | 1/1.18033108041924 | [6 empty] | 96.91398 | 0.005376192 |  | 2019-03-25 | [6 empty] | liquid
7862 | 10.5796/electrochemistry.76.2 | LiCF3SO3/PC | 1/1.18033108041924 | [6 empty] | 100.1255 | 0.005728485 |  | 2019-03-25 | [6 empty] | liquid
7863 | 10.5796/electrochemistry.76.2 | LiCF3SO3/PC | 1/1.18033108041924 | [6 empty] | 101.7522 | 0.005850974 |  | 2019-03-25 | [6 empty] | liquid
7864 | 10.5796/electrochemistry.76.2 | LiCF3SO3/PC | 1/1.18033108041924 | [6 empty] | 108.9685 | 0.006367686 |  | 2019-03-25 | [6 empty] | liquid
7865 | 10.5796/electrochemistry.83.824 | Triglyme/LiTFSI | 1/1 | [6 empty] | 50.18463 | 0.002440021 |  | 2019-03-25 | [6 empty] | liquid
7866 | 10.5796/electrochemistry.83.824 | Triglyme/LiTFSI | 1/1 | [6 empty] | 45.10153 | 0.002088968 |  | 2019-03-25 | [6 empty] | liquid
7867 | 10.5796/electrochemistry.83.824 | Triglyme/LiTFSI | 1/1 | [6 empty] | 39.9394 | 0.001722328 |  | 2019-03-25 | [6 empty] | liquid
7868 | 10.5796/electrochemistry.83.824 | Triglyme/LiTFSI | 1/1 | [6 empty] | 35.17095 | 0.001420038 |  | 2019-03-25 | [6 empty] | liquid
7869 | 10.5796/electrochemistry.83.824 | Triglyme/LiTFSI | 1/1 | [6 empty] | 29.8803 | 0.001148965 |  | 2019-03-25 | [6 empty] | liquid
7870 | 10.5796/electrochemistry.83.824 | Triglyme/LiTFSI | 1/1 | [6 empty] | 24.87513 | 0.0009517764 |  | 2019-03-25 | [6 empty] | liquid
7871 | 10.5796/electrochemistry.83.824 | Triglyme/LiTFSI | 48.8/51.2 | [6 empty] | 49.9958 | 0.002040377 |  | 2019-03-25 | [6 empty] | liquid
7872 | 10.5796/electrochemistry.83.824 | Triglyme/LiTFSI | 48.8/51.2 | [6 empty] | 45.04053 | 0.001738619 |  | 2019-03-25 | [6 empty] | liquid
7873 | 10.5796/electrochemistry.83.824 | Triglyme/LiTFSI | 48.8/51.2 | [6 empty] | 39.99846 | 0.001387006 |  | 2019-03-25 | [6 empty] | liquid
7874 | 10.5796/electrochemistry.83.824 | Triglyme/LiTFSI | 48.8/51.2 | [6 empty] | 34.88489 | 0.001154386 |  | 2019-03-25 | [6 empty] | liquid
7875 | 10.5796/electrochemistry.83.824 | Triglyme/LiTFSI | 48.8/51.2 | [6 empty] | 29.8803 | 0.0009517764 |  | 2019-03-25 | [6 empty] | liquid
7876 | 10.5796/electrochemistry.83.824 | Triglyme/LiTFSI | 48.8/51.2 | [6 empty] | 25.03574 | 0.0007628746 |  | 2019-03-25 | [6 empty] | liquid
7877 | 10.5796/electrochemistry.83.824 | Triglyme/LiTFSI | 47.6/52.4 | [6 empty] | 50.12167 | 0.001604913 |  | 2019-03-25 | [6 empty] | liquid
7878 | 10.5796/electrochemistry.83.824 | Triglyme/LiTFSI | 47.6/52.4 | [6 empty] | 45.16256 | 0.001335746 |  | 2019-03-25 | [6 empty] | liquid
7879 | 10.5796/electrochemistry.83.824 | Triglyme/LiTFSI | 47.6/52.4 | [6 empty] | 39.99846 | 0.001075689 |  | 2019-03-25 | [6 empty] | liquid
7880 | 10.5796/electrochemistry.83.824 | Triglyme/LiTFSI | 47.6/52.4 | [6 empty] | 35.05646 | 0.0009428581 |  | 2019-03-25 | [6 empty] | liquid
7881 | 10.5796/electrochemistry.83.824 | Triglyme/LiTFSI | 47.6/52.4 | [6 empty] | 29.93563 | 0.0007486451 |  | 2019-03-25 | [6 empty] | liquid
7882 | 10.5796/electrochemistry.83.824 | Triglyme/LiTFSI | 47.6/52.4 | [6 empty] | 24.92865 | 0.0005861014 |  | 2019-03-25 | [6 empty] | liquid
7883 | 10.5796/electrochemistry.83.824 | Triglyme/LiTFSI | 46.5/53.5 | [6 empty] | 49.9958 | 0.001474532 |  | 2019-03-25 | [6 empty] | liquid
7884 | 10.5796/electrochemistry.83.824 | Triglyme/LiTFSI | 46.5/53.5 | [6 empty] | 44.97955 | 0.001227232 |  | 2019-03-25 | [6 empty] | liquid
7885 | 10.5796/electrochemistry.83.824 | Triglyme/LiTFSI | 46.5/53.5 | [6 empty] | 39.88036 | 0.0009883011 |  | 2019-03-25 | [6 empty] | liquid
7886 | 10.5796/electrochemistry.83.824 | Triglyme/LiTFSI | 46.5/53.5 | [6 empty] | 34.94206 | 0.0007810424 |  | 2019-03-25 | [6 empty] | liquid
7887 | 10.5796/electrochemistry.83.824 | Triglyme/LiTFSI | 46.5/53.5 | [6 empty] | 29.99098 | 0.0006028906 |  | 2019-03-25 | [6 empty] | liquid
7888 | 10.5796/electrochemistry.83.824 | Triglyme/LiTFSI | 46.5/53.5 | [6 empty] | 24.87513 | 0.0004697762 |  | 2019-03-25 | [6 empty] | liquid
7889 | 10.5796/electrochemistry.83.824 | Triglyme/LiTFSI | 45.5/54.5 | [6 empty] | 50.05872 | 0.001080764 |  | 2019-03-25 | [6 empty] | liquid
7890 | 10.5796/electrochemistry.83.824 | Triglyme/LiTFSI | 45.5/54.5 | [6 empty] | 45.22361 | 0.0008952805 |  | 2019-03-25 | [6 empty] | liquid
7891 | 10.5796/electrochemistry.83.824 | Triglyme/LiTFSI | 45.5/54.5 | [6 empty] | 40.05755 | 0.0007209774 |  | 2019-03-25 | [6 empty] | liquid
7892 | 10.5796/electrochemistry.83.824 | Triglyme/LiTFSI | 45.5/54.5 | [6 empty] | 34.88489 | 0.000567104 |  | 2019-03-25 | [6 empty] | liquid
7893 | 10.5796/electrochemistry.83.824 | Triglyme/LiTFSI | 45.5/54.5 | [6 empty] | 29.8803 | 0.0004377504 |  | 2019-03-25 | [6 empty] | liquid
7894 | 10.5796/electrochemistry.83.824 | Triglyme/LiTFSI | 45.5/54.5 | [6 empty] | 25.03574 | 0.0003300418 |  | 2019-03-25 | [6 empty] | liquid
7895 | 10.5796/electrochemistry.83.824 | Tetraglyme/LiTFSI | 1/1 | [6 empty] | 50.15354 | 0.003845918 |  | 2019-03-25 | [6 empty] | liquid
7896 | 10.5796/electrochemistry.83.824 | Tetraglyme/LiTFSI | 1/1 | [6 empty] | 45.04984 | 0.003263999 |  | 2019-03-25 | [6 empty] | liquid
7897 | 10.5796/electrochemistry.83.824 | Tetraglyme/LiTFSI | 1/1 | [6 empty] | 39.94437 | 0.002710972 |  | 2019-03-25 | [6 empty] | liquid
7898 | 10.5796/electrochemistry.83.824 | Tetraglyme/LiTFSI | 1/1 | [6 empty] | 34.84491 | 0.002156503 |  | 2019-03-25 | [6 empty] | liquid
7899 | 10.5796/electrochemistry.83.824 | Tetraglyme/LiTFSI | 1/1 | [6 empty] | 29.95899 | 0.00172286 |  | 2019-03-25 | [6 empty] | liquid
7900 | 10.5796/electrochemistry.83.824 | Tetraglyme/LiTFSI | 1/1 | [6 empty] | 25.03165 | 0.001376417 |  | 2019-03-25 | [6 empty] | liquid
7901 | 10.5796/electrochemistry.83.824 | Tetraglyme/LiTFSI | 48.8/51.2 | [6 empty] | 50.09656 | 0.003263999 |  | 2019-03-25 | [6 empty] | liquid
7902 | 10.5796/electrochemistry.83.824 | Tetraglyme/LiTFSI | 48.8/51.2 | [6 empty] | 44.88433 | 0.002758195 |  | 2019-03-25 | [6 empty] | liquid
7903 | 10.5796/electrochemistry.83.824 | Tetraglyme/LiTFSI | 48.8/51.2 | [6 empty] | 40.05129 | 0.00222267 |  | 2019-03-25 | [6 empty] | liquid
7904 | 10.5796/electrochemistry.83.824 | Tetraglyme/LiTFSI | 48.8/51.2 | [6 empty] | 35.05192 | 0.001783405 |  | 2019-03-25 | [6 empty] | liquid
7905 | 10.5796/electrochemistry.83.824 | Tetraglyme/LiTFSI | 48.8/51.2 | [6 empty] | 29.95899 | 0.001418649 |  | 2019-03-25 | [6 empty] | liquid
7906 | 10.5796/electrochemistry.83.824 | Tetraglyme/LiTFSI | 48.8/51.2 | [6 empty] | 24.93474 | 0.00105773 |  | 2019-03-25 | [6 empty] | liquid
7907 | 10.5796/electrochemistry.83.824 | Tetraglyme/LiTFSI | 47.6/52.4 | [6 empty] | 50.03961 | 0.002942727 |  | 2019-03-25 | [6 empty] | liquid
7908 | 10.5796/electrochemistry.83.824 | Tetraglyme/LiTFSI | 47.6/52.4 | [6 empty] | 44.93948 | 0.002444134 |  | 2019-03-25 | [6 empty] | liquid
7909 | 10.5796/electrochemistry.83.824 | Tetraglyme/LiTFSI | 47.6/52.4 | [6 empty] | 40.10478 | 0.001978108 |  | 2019-03-25 | [6 empty] | liquid
7910 | 10.5796/electrochemistry.83.824 | Tetraglyme/LiTFSI | 47.6/52.4 | [6 empty] | 35.00014 | 0.001546589 |  | 2019-03-25 | [6 empty] | liquid
7911 | 10.5796/electrochemistry.83.824 | Tetraglyme/LiTFSI | 47.6/52.4 | [6 empty] | 30.00909 | 0.001183382 |  | 2019-03-25 | [6 empty] | liquid
7912 | 10.5796/electrochemistry.83.824 | Tetraglyme/LiTFSI | 47.6/52.4 | [6 empty] | 24.98318 | 0.0008861352 |  | 2019-03-25 | [6 empty] | liquid
7913 | 10.5796/electrochemistry.83.824 | Tetraglyme/LiTFSI | 46.5/53.5 | [6 empty] | 49.92576 | 0.002330773 |  | 2019-03-25 | [6 empty] | liquid
7914 | 10.5796/electrochemistry.83.824 | Tetraglyme/LiTFSI | 46.5/53.5 | [6 empty] | 44.77408 | 0.001854065 |  | 2019-03-25 | [6 empty] | liquid
7915 | 10.5796/electrochemistry.83.824 | Tetraglyme/LiTFSI | 46.5/53.5 | [6 empty] | 39.99782 | 0.001500548 |  | 2019-03-25 | [6 empty] | liquid
7916 | 10.5796/electrochemistry.83.824 | Tetraglyme/LiTFSI | 46.5/53.5 | [6 empty] | 34.84491 | 0.001158111 |  | 2019-03-25 | [6 empty] | liquid
7917 | 10.5796/electrochemistry.83.824 | Tetraglyme/LiTFSI | 46.5/53.5 | [6 empty] | 29.95899 | 0.0009212447 |  | 2019-03-25 | [6 empty] | liquid
7918 | 10.5796/electrochemistry.83.824 | Tetraglyme/LiTFSI | 46.5/53.5 | [6 empty] | 24.93474 | 0.0006550131 |  | 2019-03-25 | [6 empty] | liquid
7919 | 10.5796/electrochemistry.83.824 | Tetraglyme/LiTFSI | 45.5/54.5 | [6 empty] | 50.03961 | 0.001944241 |  | 2019-03-25 | [6 empty] | liquid
7920 | 10.5796/electrochemistry.83.824 | Tetraglyme/LiTFSI | 45.5/54.5 | [6 empty] | 44.93948 | 0.001546589 |  | 2019-03-25 | [6 empty] | liquid
7921 | 10.5796/electrochemistry.83.824 | Tetraglyme/LiTFSI | 45.5/54.5 | [6 empty] | 40.05129 | 0.001219692 |  | 2019-03-25 | [6 empty] | liquid
7922 | 10.5796/electrochemistry.83.824 | Tetraglyme/LiTFSI | 45.5/54.5 | [6 empty] | 34.89664 | 0.0009372922 |  | 2019-03-25 | [6 empty] | liquid
7923 | 10.5796/electrochemistry.83.824 | Tetraglyme/LiTFSI | 45.5/54.5 | [6 empty] | 30.0592 | 0.0007233942 |  | 2019-03-25 | [6 empty] | liquid
7924 | 10.5796/electrochemistry.83.824 | Tetraglyme/LiTFSI | 45.5/54.5 | [6 empty] | 24.98318 | 0.0005210447 |  | 2019-03-25 | [6 empty] | liquid
7925 | 10.1038/srep35587 | LiTDI/BMIMTDI | 0.0236347358997314/0.976365264100269 | [6 empty] | 20 | 0.002135843 |  | 2019-03-25 | [6 empty] | liquid
7926 | 10.1038/srep35587 | LiTDI/BMIMTDI | 0.0354521038495971/0.964547896150403 | [6 empty] | 20 | 0.001292962 |  | 2019-03-25 | [6 empty] | liquid
7927 | 10.1038/srep35587 | LiTDI/BMIMTDI | 0.0483437779767233/0.951656222023277 | [6 empty] | 20 | 0.001407529 |  | 2019-03-25 | [6 empty] | liquid
7928 | 10.1038/srep35587 | LiTDI/BMIMTDI | 0.0741271262309758/0.925872873769024 | [6 empty] | 20 | 0.001366612 |  | 2019-03-25 | [6 empty] | liquid
7929 | 10.1038/srep35587 | LiTDI/BMIMTDI | 0.12461951656222/0.87538048343778 | [6 empty] | 20 | 0.0006628478 |  | 2019-03-25 | [6 empty] | liquid
7930 | 10.1038/srep35587 | LiTDI/BMIMTDI | 0.149865711727842/0.850134288272158 | [6 empty] | 20 | 0.000589198 |  | 2019-03-25 | [6 empty] | liquid
7931 | 10.1038/srep35587 | LiTDI/Triglyme/BMIMTDI | 0.0230975828111011/0.129346463742166/0.976902417188899 | [6 empty] | 20 | 0.003731588 |  | 2019-03-25 | [6 empty] | liquid
7932 | 10.1038/srep35587 | LiTDI/Triglyme/BMIMTDI | 0.0381378692927484/0.213572068039391/0.961862130707252 | [6 empty] | 20 | 0.003191489 |  | 2019-03-25 | [6 empty] | liquid
7933 | 10.1038/srep35587 | LiTDI/Triglyme/BMIMTDI | 0.0488809310653536/0.27373321396598/0.951119068934646 | [6 empty] | 20 | 0.003404255 |  | 2019-03-25 | [6 empty] | liquid
7934 | 10.1038/srep35587 | LiTDI/Triglyme/BMIMTDI | 0.0762757385854968/0.427144136078782/0.923724261414503 | [6 empty] | 20 | 0.003903437 |  | 2019-03-25 | [6 empty] | liquid
7935 | 10.1038/srep35587 | LiTDI/Triglyme/BMIMTDI | 0.100447627573858/0.562506714413605/0.899552372426142 | [6 empty] | 20 | 0.00314239 |  | 2019-03-25 | [6 empty] | liquid
7936 | 10.1038/srep35587 | LiTDI/Triglyme/BMIMTDI | 0.12515666965085/0.70087735004476/0.87484333034915 | [6 empty] | 20 | 0.003060556 |  | 2019-03-25 | [6 empty] | liquid
7937 | 10.1038/srep35587 | LiTDI/Triglyme/BMIMTDI | 0.149865711727842/0.839247985675915/0.850134288272158 | [6 empty] | 20 | 0.003739771 |  | 2019-03-25 | [6 empty] | liquid
7938 | 10.1038/srep35587 | LiTDI/Triglyme/BMIMTDI | 0.201432408236347/1.12802148612354/0.798567591763653 | [6 empty] | 20 | 0.003543372 |  | 2019-03-25 | [6 empty] | liquid
7939 | 10.1038/srep35587 | LiTDI/Triglyme/BMIMTDI | 0.300268576544315/1.68150402864816/0.699731423455685 | [6 empty] | 20 | 0.004320786 |  | 2019-03-25 | [6 empty] | liquid
7940 | 10.1038/srep35587 | LiTDI/Triglyme/BMIMTDI | 0.401253357206803/2.2470188003581/0.598746642793197 | [6 empty] | 20 | 0.004255319 |  | 2019-03-25 | [6 empty] | liquid
7941 | 10.1038/srep35587 | LiTDI/Triglyme/BMIMTDI | 0.502775290957923/2.81554162936437/0.497224709042077 | [6 empty] | 20 | 0.003731588 |  | 2019-03-25 | [6 empty] | liquid
7942 | 10.1038/srep35587 | LiTDI/Triglyme/BMIMTDI | 0.0247090420769919/0.0494180841539838/0.975290957923008 | [6 empty] | 20 | 0.002528642 |  | 2019-03-25 | [6 empty] | liquid
7943 | 10.1038/srep35587 | LiTDI/Triglyme/BMIMTDI | 0.0370635631154879/0.0741271262309758/0.962936436884512 | [6 empty] | 20 | 0.002405892 |  | 2019-03-25 | [6 empty] | liquid
7944 | 10.1038/srep35587 | LiTDI/Triglyme/BMIMTDI | 0.0494180841539839/0.0988361683079678/0.950581915846016 | [6 empty] | 20 | 0.00198036 |  | 2019-03-25 | [6 empty] | liquid
7945 | 10.1038/srep35587 | LiTDI/Triglyme/BMIMTDI | 0.0977618621307072/0.195523724261414/0.902238137869293 | [6 empty] | 20 | 0.001939444 |  | 2019-03-25 | [6 empty] | liquid
7946 | 10.1038/srep35587 | LiTDI/Triglyme/BMIMTDI | 0.12461951656222/0.24923903312444/0.87538048343778 | [6 empty] | 20 | 0.001988543 |  | 2019-03-25 | [6 empty] | liquid
7947 | 10.1038/srep35587 | LiTDI/Triglyme/BMIMTDI | 0.149865711727842/0.299731423455684/0.850134288272158 | [6 empty] | 20 | 0.001743044 |  | 2019-03-25 | [6 empty] | liquid
7948 | 10.1038/srep35587 | LiTDI/Triglyme/BMIMTDI | 0.198209489704565/0.39641897940913/0.801790510295435 | [6 empty] | 20 | 0.001792144 |  | 2019-03-25 | [6 empty] | liquid
7949 | 10.1038/srep35587 | LiTDI/Triglyme/BMIMTDI | 0.300805729632945/0.60161145926589/0.699194270367055 | [6 empty] | 20 | 0.001227496 |  | 2019-03-25 | [6 empty] | liquid
7950 | 10.1038/srep35587 | LiTDI/Triglyme/BMIMTDI | 0.400179051029543/0.800358102059086/0.599820948970457 | [6 empty] | 20 | 0.001489362 |  | 2019-03-25 | [6 empty] | liquid
7951 | 10.1038/srep35587 | LiTDI/Triglyme/BMIMTDI | 0.501700984780662/1.00340196956132/0.498299015219338 | [6 empty] | 20 | 0.001546645 |  | 2019-03-25 | [6 empty] | liquid
7952 | 10.1038/srep35587 | LiTDI/Tetraglyme/BMIMTDI | 0.0102059086839749/0.0459265890778871/0.989794091316025 | [6 empty] | 20 | 0.002847791 |  | 2019-03-25 | [6 empty] | liquid
7953 | 10.1038/srep35587 | LiTDI/Tetraglyme/BMIMTDI | 0.0386750223813786/0.174037600716204/0.961324977618621 | [6 empty] | 20 | 0.002716858 |  | 2019-03-25 | [6 empty] | liquid
7954 | 10.1038/srep35587 | LiTDI/Tetraglyme/BMIMTDI | 0.0510295434198746/0.229632945389436/0.948970456580125 | [6 empty] | 20 | 0.002291326 |  | 2019-03-25 | [6 empty] | liquid
7955 | 10.1038/srep35587 | LiTDI/Tetraglyme/BMIMTDI | 0.0730528200537153/0.328737690241719/0.926947179946285 | [6 empty] | 20 | 0.002553191 |  | 2019-03-25 | [6 empty] | liquid
7956 | 10.1038/srep35587 | LiTDI/Tetraglyme/BMIMTDI | 0.0999104744852282/0.449597135183527/0.900089525514772 | [6 empty] | 20 | 0.001628478 |  | 2019-03-25 | [6 empty] | liquid
7957 | 10.1038/srep35587 | LiTDI/Tetraglyme/BMIMTDI | 0.198746642793196/0.894359892569382/0.801253357206804 | [6 empty] | 20 | 0.00408347 |  | 2019-03-25 | [6 empty] | liquid
7958 | 10.1038/srep35587 | LiTDI/Tetraglyme/BMIMTDI | 0.301342882721575/1.35604297224709/0.698657117278425 | [6 empty] | 20 | 0.003707038 |  | 2019-03-25 | [6 empty] | liquid
7959 | 10.1038/srep35587 | LiTDI/Tetraglyme/BMIMTDI | 0.399641897940913/1.79838854073411/0.600358102059087 | [6 empty] | 20 | 0.003265139 |  | 2019-03-25 | [6 empty] | liquid
7960 | 10.1038/srep35587 | LiTDI/Tetraglyme/BMIMTDI | 0.501163831692032/2.25523724261414/0.498836168307968 | [6 empty] | 20 | 0.002651391 |  | 2019-03-25 | [6 empty] | liquid
7961 | 10.1038/srep35587 | LiTDI/Tetraglyme/BMIMTDI | 0.0123545210384959/0.0247090420769918/0.987645478961504 | [6 empty] | 20 | 0.002258592 |  | 2019-03-25 | [6 empty] | liquid
7962 | 10.1038/srep35587 | LiTDI/Tetraglyme/BMIMTDI | 0.0236347358997314/0.0472694717994628/0.976365264100269 | [6 empty] | 20 | 0.002373159 |  | 2019-03-25 | [6 empty] | liquid
7963 | 10.1038/srep35587 | LiTDI/Tetraglyme/BMIMTDI | 0.0376007162041181/0.0752014324082362/0.962399283795882 | [6 empty] | 20 | 0.00207856 |  | 2019-03-25 | [6 empty] | liquid
7964 | 10.1038/srep35587 | LiTDI/Tetraglyme/BMIMTDI | 0.0504923903312444/0.100984780662489/0.949507609668756 | [6 empty] | 20 | 0.002111293 |  | 2019-03-25 | [6 empty] | liquid
7965 | 10.1038/srep35587 | LiTDI/Tetraglyme/BMIMTDI | 0.074664279319606/0.149328558639212/0.925335720680394 | [6 empty] | 20 | 0.002348609 |  | 2019-03-25 | [6 empty] | liquid
7966 | 10.1038/srep35587 | LiTDI/Tetraglyme/BMIMTDI | 0.099373321396598/0.198746642793196/0.900626678603402 | [6 empty] | 20 | 0.002307692 |  | 2019-03-25 | [6 empty] | liquid
7967 | 10.1038/srep35587 | LiTDI/Tetraglyme/BMIMTDI | 0.124082363473589/0.248164726947178/0.875917636526411 | [6 empty] | 20 | 0.001947627 |  | 2019-03-25 | [6 empty] | liquid
7968 | 10.1038/srep35587 | LiTDI/Tetraglyme/BMIMTDI | 0.150940017905102/0.301880035810204/0.849059982094898 | [6 empty] | 20 | 0.002610475 |  | 2019-03-25 | [6 empty] | liquid
7969 | 10.1038/srep35587 | LiTDI/Tetraglyme/BMIMTDI | 0.198746642793196/0.397493285586392/0.801253357206804 | [6 empty] | 20 | 0.001890344 |  | 2019-03-25 | [6 empty] | liquid
7970 | 10.1038/srep35587 | LiTDI/Tetraglyme/BMIMTDI | 0.301342882721575/0.60268576544315/0.698657117278425 | [6 empty] | 20 | 0.001923077 |  | 2019-03-25 | [6 empty] | liquid
7971 | 10.1038/srep35587 | LiTDI/Tetraglyme/BMIMTDI | 0.400179051029543/0.800358102059086/0.599820948970457 | [6 empty] | 20 | 0.00195581 |  | 2019-03-25 | [6 empty] | liquid
7972 | 10.1038/srep35587 | LiTDI/Tetraglyme/BMIMTDI | 0.0102059086839749/0.0204118173679498/0.989794091316025 | [6 empty] | 20 | 0.002381342 |  | 2019-03-25 | [6 empty] | liquid
7973 | 10.1038/srep35587 | LiTDI/Tetraglyme/BMIMTDI | 0.0225604297224708/0.0451208594449416/0.977439570277529 | [6 empty] | 20 | 0.002045827 |  | 2019-03-25 | [6 empty] | liquid
7974 | 10.1038/srep35587 | LiTDI/Tetraglyme/BMIMTDI | 0.0392121754700089/0.0784243509400178/0.960787824529991 | [6 empty] | 20 | 0.002479542 |  | 2019-03-25 | [6 empty] | liquid
7975 | 10.1038/srep35587 | LiTDI/Tetraglyme/BMIMTDI | 0.0494180841539839/0.0988361683079678/0.950581915846016 | [6 empty] | 20 | 0.00195581 |  | 2019-03-25 | [6 empty] | liquid
7976 | 10.1038/srep35587 | LiTDI/Tetraglyme/BMIMTDI | 0.074664279319606/0.149328558639212/0.925335720680394 | [6 empty] | 20 | 0.00200491 |  | 2019-03-25 | [6 empty] | liquid
7977 | 10.1038/srep35587 | LiTDI/Tetraglyme/BMIMTDI | 0.0988361683079677/0.197672336615935/0.901163831692032 | [6 empty] | 20 | 0.001047463 |  | 2019-03-25 | [6 empty] | liquid
7978 | 10.1038/srep35587 | LiTDI/Tetraglyme/BMIMTDI | 0.124082363473589/0.248164726947178/0.875917636526411 | [6 empty] | 20 | 0.001530278 |  | 2019-03-25 | [6 empty] | liquid
7979 | 10.1038/srep35587 | LiTDI/Tetraglyme/BMIMTDI | 0.150940017905102/0.301880035810204/0.849059982094898 | [6 empty] | 20 | 0.0009492635 |  | 2019-03-25 | [6 empty] | liquid
7980 | 10.1038/srep35587 | LiTDI/Tetraglyme/BMIMTDI | 0.200895255147717/0.401790510295434/0.799104744852283 | [6 empty] | 20 | 0.0007528642 |  | 2019-03-25 | [6 empty] | liquid
7981 | 10.1038/srep35587 | LiTDI/Tetraglyme/BMIMTDI | 0.299731423455684/0.599462846911368/0.700268576544316 | [6 empty] | 20 | 0.0005973813 |  | 2019-03-25 | [6 empty] | liquid
7982 | 10.1038/srep35587 | LiTDI/Tetraglyme/BMIMTDI | 0.400179051029543/0.800358102059086/0.599820948970457 | [6 empty] | 20 | 0.0004418985 |  | 2019-03-25 | [6 empty] | liquid
7983 | 10.1038/srep35587 | LiTDI/Tetraglyme/BMIMTDI | 0.501163831692032/1.00232766338406/0.498836168307968 | [6 empty] | 20 | 0.0004255319 |  | 2019-03-25 | [6 empty] | liquid
7984 | 10.1038/srep35587 | LiTDI/BMIMTDI | 0.15/0.85 | [6 empty] | 69.97276 | 0.006204448 |  | 2019-03-25 | [6 empty] | liquid
7985 | 10.1038/srep35587 | LiTDI/BMIMTDI | 0.15/0.85 | [6 empty] | 60.2107 | 0.004300304 |  | 2019-03-25 | [6 empty] | liquid
7986 | 10.1038/srep35587 | LiTDI/BMIMTDI | 0.15/0.85 | [6 empty] | 49.48191 | 0.002935362 |  | 2019-03-25 | [6 empty] | liquid
7987 | 10.1038/srep35587 | LiTDI/BMIMTDI | 0.15/0.85 | [6 empty] | 40.07327 | 0.00191392 |  | 2019-03-25 | [6 empty] | liquid
7988 | 10.1038/srep35587 | LiTDI/BMIMTDI | 0.15/0.85 | [6 empty] | 30.07267 | 0.001138636 |  | 2019-03-25 | [6 empty] | liquid
7989 | 10.1038/srep35587 | LiTDI/BMIMTDI | 0.15/0.85 | [6 empty] | 19.73703 | 0.0006087112 |  | 2019-03-25 | [6 empty] | liquid
7990 | 10.1038/srep35587 | LiTDI/BMIMTDI | 0.15/0.85 | [6 empty] | 9.905042 | 0.0003204825 |  | 2019-03-25 | [6 empty] | liquid
7991 | 10.1038/srep35587 | LiTDI/BMIMTDI | 0.15/0.85 | [6 empty] | -0.03439676 | 0.0001362474 |  | 2019-03-25 | [6 empty] | liquid
7992 | 10.1038/srep35587 | LiTDI/BMIMTDI | 0.15/0.85 | [6 empty] | -10.06884 | 4.971843e-05 |  | 2019-03-25 | [6 empty] | liquid
7993 | 10.1038/srep35587 | LiTDI/Triglyme/BMIMTDI | 0.15/0.84/0.85 | [6 empty] | 69.97276 | 0.01726425 |  | 2019-03-25 | [6 empty] | liquid
7994 | 10.1038/srep35587 | LiTDI/Triglyme/BMIMTDI | 0.15/0.84/0.85 | [6 empty] | 60.08758 | 0.01352109 |  | 2019-03-25 | [6 empty] | liquid
7995 | 10.1038/srep35587 | LiTDI/Triglyme/BMIMTDI | 0.15/0.84/0.85 | [6 empty] | 50.17564 | 0.009961887 |  | 2019-03-25 | [6 empty] | liquid
7996 | 10.1038/srep35587 | LiTDI/Triglyme/BMIMTDI | 0.15/0.84/0.85 | [6 empty] | 39.74738 | 0.007683731 |  | 2019-03-25 | [6 empty] | liquid
7997 | 10.1038/srep35587 | LiTDI/Triglyme/BMIMTDI | 0.15/0.84/0.85 | [6 empty] | 29.66559 | 0.005165367 |  | 2019-03-25 | [6 empty] | liquid
7998 | 10.1038/srep35587 | LiTDI/Triglyme/BMIMTDI | 0.15/0.84/0.85 | [6 empty] | 19.45207 | 0.003580117 |  | 2019-03-25 | [6 empty] | liquid
7999 | 10.1038/srep35587 | LiTDI/Triglyme/BMIMTDI | 0.15/0.84/0.85 | [6 empty] | 9.905042 | 0.002558351 |  | 2019-03-25 | [6 empty] | liquid
8000 | 10.1038/srep35587 | LiTDI/Triglyme/BMIMTDI | 0.15/0.84/0.85 | [6 empty] | -0.1170477 | 0.001476231 |  | 2019-03-25 | [6 empty] | liquid
8001 | 10.1038/srep35587 | LiTDI/Triglyme/BMIMTDI | 0.15/0.84/0.85 | [6 empty] | -10.14553 | 0.000742415 |  | 2019-03-25 | [6 empty] | liquid
8002 | 10.1038/srep35587 | LiTDI/Triglyme/BMIMTDI | 0.15/0.3/0.85 | [6 empty] | 69.84231 | 0.01091799 |  | 2019-03-25 | [6 empty] | liquid
8003 | 10.1038/srep35587 | LiTDI/Triglyme/BMIMTDI | 0.15/0.3/0.85 | [6 empty] | 59.96454 | 0.00816782 |  | 2019-03-25 | [6 empty] | liquid
8004 | 10.1038/srep35587 | LiTDI/Triglyme/BMIMTDI | 0.15/0.3/0.85 | [6 empty] | 49.8284 | 0.00592656 |  | 2019-03-25 | [6 empty] | liquid
8005 | 10.1038/srep35587 | LiTDI/Triglyme/BMIMTDI | 0.15/0.3/0.85 | [6 empty] | 39.96456 | 0.00423512 |  | 2019-03-25 | [6 empty] | liquid
8006 | 10.1038/srep35587 | LiTDI/Triglyme/BMIMTDI | 0.15/0.3/0.85 | [6 empty] | 29.76726 | 0.002890868 |  | 2019-03-25 | [6 empty] | liquid
8007 | 10.1038/srep35587 | LiTDI/Triglyme/BMIMTDI | 0.15/0.3/0.85 | [6 empty] | 19.73703 | 0.001746316 |  | 2019-03-25 | [6 empty] | liquid
8008 | 10.1038/srep35587 | LiTDI/Triglyme/BMIMTDI | 0.15/0.3/0.85 | [6 empty] | 9.816267 | 0.001038924 |  | 2019-03-25 | [6 empty] | liquid
8009 | 10.1038/srep35587 | LiTDI/Triglyme/BMIMTDI | 0.15/0.3/0.85 | [6 empty] | -0.1170477 | 0.0005305298 |  | 2019-03-25 | [6 empty] | liquid
8010 | 10.1038/srep35587 | LiTDI/Triglyme/BMIMTDI | 0.15/0.3/0.85 | [6 empty] | -10.22218 | 0.0002471922 |  | 2019-03-25 | [6 empty] | liquid
8011 | 10.1038/srep35587 | LiTDI/Tetraglyme/BMIMTDI | 0.15/0.675/0.85 | [6 empty] | 70.12799 | 0.01199354 |  | 2019-03-25 | [6 empty] | liquid
8012 | 10.1038/srep35587 | LiTDI/Tetraglyme/BMIMTDI | 0.15/0.675/0.85 | [6 empty] | 59.90074 | 0.009555714 |  | 2019-03-25 | [6 empty] | liquid
8013 | 10.1038/srep35587 | LiTDI/Tetraglyme/BMIMTDI | 0.15/0.675/0.85 | [6 empty] | 49.92331 | 0.006065893 |  | 2019-03-25 | [6 empty] | liquid
8014 | 10.1038/srep35587 | LiTDI/Tetraglyme/BMIMTDI | 0.15/0.675/0.85 | [6 empty] | 39.56321 | 0.0049067 |  | 2019-03-25 | [6 empty] | liquid
8015 | 10.1038/srep35587 | LiTDI/Tetraglyme/BMIMTDI | 0.15/0.675/0.85 | [6 empty] | 29.9471 | 0.003735669 |  | 2019-03-25 | [6 empty] | liquid
8016 | 10.1038/srep35587 | LiTDI/Tetraglyme/BMIMTDI | 0.15/0.675/0.85 | [6 empty] | 20.15205 | 0.002371374 |  | 2019-03-25 | [6 empty] | liquid
8017 | 10.1038/srep35587 | LiTDI/Tetraglyme/BMIMTDI | 0.15/0.675/0.85 | [6 empty] | 10.00486 | 0.001599364 |  | 2019-03-25 | [6 empty] | liquid
8018 | 10.1038/srep35587 | LiTDI/Tetraglyme/BMIMTDI | 0.15/0.675/0.85 | [6 empty] | -0.03449697 | 0.00085943 |  | 2019-03-25 | [6 empty] | liquid
8019 | 10.1038/srep35587 | LiTDI/Tetraglyme/BMIMTDI | 0.15/0.675/0.85 | [6 empty] | -9.916536 | 0.000476027 |  | 2019-03-25 | [6 empty] | liquid
8020 | 10.1038/srep35587 | LiTDI/Tetraglyme/BMIMTDI | 0.15/0.3/0.85 | [6 empty] | 69.35841 | 0.01482698 |  | 2019-03-25 | [6 empty] | liquid
8021 | 10.1038/srep35587 | LiTDI/Tetraglyme/BMIMTDI | 0.15/0.3/0.85 | [6 empty] | 59.90074 | 0.01163562 |  | 2019-03-25 | [6 empty] | liquid
8022 | 10.1038/srep35587 | LiTDI/Tetraglyme/BMIMTDI | 0.15/0.3/0.85 | [6 empty] | 49.92331 | 0.008725483 |  | 2019-03-25 | [6 empty] | liquid
8023 | 10.1038/srep35587 | LiTDI/Tetraglyme/BMIMTDI | 0.15/0.3/0.85 | [6 empty] | 39.88358 | 0.006065893 |  | 2019-03-25 | [6 empty] | liquid
8024 | 10.1038/srep35587 | LiTDI/Tetraglyme/BMIMTDI | 0.15/0.3/0.85 | [6 empty] | 29.9471 | 0.004091119 |  | 2019-03-25 | [6 empty] | liquid
8025 | 10.1038/srep35587 | LiTDI/Tetraglyme/BMIMTDI | 0.15/0.3/0.85 | [6 empty] | 20.05823 | 0.00259701 |  | 2019-03-25 | [6 empty] | liquid
8026 | 10.1038/srep35587 | LiTDI/Tetraglyme/BMIMTDI | 0.15/0.3/0.85 | [6 empty] | 10.00486 | 0.001551635 |  | 2019-03-25 | [6 empty] | liquid
8027 | 10.1038/srep35587 | LiTDI/Tetraglyme/BMIMTDI | 0.15/0.3/0.85 | [6 empty] | -0.1158459 | 0.00073862 |  | 2019-03-25 | [6 empty] | liquid
8028 | 10.1038/srep35587 | LiTDI/Tetraglyme/BMIMTDI | 0.15/0.3/0.85 | [6 empty] | -10.06763 | 0.0003067906 |  | 2019-03-25 | [6 empty] | liquid
8029 | 10.1038/srep35587 | LiTDI/Tetraglyme/BMIMTDI | 0.15/0.15/0.85 | [6 empty] | 69.87108 | 0.0078476 |  | 2019-03-25 | [6 empty] | liquid
8030 | 10.1038/srep35587 | LiTDI/Tetraglyme/BMIMTDI | 0.15/0.15/0.85 | [6 empty] | 60.14293 | 0.005709249 |  | 2019-03-25 | [6 empty] | liquid
8031 | 10.1038/srep35587 | LiTDI/Tetraglyme/BMIMTDI | 0.15/0.15/0.85 | [6 empty] | 49.80948 | 0.004029611 |  | 2019-03-25 | [6 empty] | liquid
8032 | 10.1038/srep35587 | LiTDI/Tetraglyme/BMIMTDI | 0.15/0.15/0.85 | [6 empty] | 39.88358 | 0.002676896 |  | 2019-03-25 | [6 empty] | liquid
8033 | 10.1038/srep35587 | LiTDI/Tetraglyme/BMIMTDI | 0.15/0.15/0.85 | [6 empty] | 30.14767 | 0.001725211 |  | 2019-03-25 | [6 empty] | liquid
8034 | 10.1038/srep35587 | LiTDI/Tetraglyme/BMIMTDI | 0.15/0.15/0.85 | [6 empty] | 20.71621 | 0.0009270545 |  | 2019-03-25 | [6 empty] | liquid
8035 | 10.1038/srep35587 | LiTDI/Tetraglyme/BMIMTDI | 0.15/0.15/0.85 | [6 empty] | 9.742707 | 0.000483293 |  | 2019-03-25 | [6 empty] | liquid
8036 | 10.1038/srep35587 | LiTDI/Tetraglyme/BMIMTDI | 0.15/0.15/0.85 | [6 empty] | 0.1283464 | 0.0002266017 |  | 2019-03-25 | [6 empty] | liquid
8037 | 10.1038/srep35587 | LiTDI/Tetraglyme/BMIMTDI | 0.15/0.15/0.85 | [6 empty] | -10.21855 | 8.46509e-05 |  | 2019-03-25 | [6 empty] | liquid
8038 | not available | LiBF4/g-Butyrolactone | 0.001/1.31141828319201 | [6 empty] | 30 | 4.38e-05 |  | 2019-03-25 | [6 empty] | liquid
8039 | not available | LiBF4/g-Butyrolactone | 0.002/1.31141828319201 | [6 empty] | 30 | 8.58e-05 |  | 2019-03-25 | [6 empty] | liquid
8040 | not available | LiBF4/g-Butyrolactone | 0.003/1.31141828319201 | [6 empty] | 30 | 0.000125 |  | 2019-03-25 | [6 empty] | liquid
8041 | not available | LiBF4/g-Butyrolactone | 0.004/1.31141828319201 | [6 empty] | 30 | 0.000168 |  | 2019-03-25 | [6 empty] | liquid
8042 | not available | LiBF4/g-Butyrolactone | 0.005/1.31141828319201 | [6 empty] | 30 | 0.000202 |  | 2019-03-25 | [6 empty] | liquid
8043 | not available | LiBF4/g-Butyrolactone | 0.006/1.31141828319201 | [6 empty] | 30 | 0.000242 |  | 2019-03-25 | [6 empty] | liquid
8044 | not available | LiBF4/g-Butyrolactone | 0.008/1.31141828319201 | [6 empty] | 30 | 0.000316 |  | 2019-03-25 | [6 empty] | liquid
8045 | not available | LiBF4/g-Butyrolactone | 0.01/1.31141828319201 | [6 empty] | 30 | 0.000381 |  | 2019-03-25 | [6 empty] | liquid
8046 | not available | LiBF4/g-Butyrolactone | 0.02/1.31141828319201 | [6 empty] | 30 | 0.000726 |  | 2019-03-25 | Kikuko Hayamizu | 2014 |  | Japan |  | Applications of Diffusion Measurements to Organic Electrolytes by PGSE-NMR (Version 2) | liquid
8047 | not available | LiBF4/g-Butyrolactone | 0.03/1.31141828319201 | [6 empty] | 30 | 0.001 |  | 2019-03-25 | Kikuko Hayamizu | 2014 |  | Japan |  | Applications of Diffusion Measurements to Organic Electrolytes by PGSE-NMR (Version 2) | liquid
8048 | not available | LiBF4/g-Butyrolactone | 0.04/1.31141828319201 | [6 empty] | 30 | 0.00126 |  | 2019-03-25 | Kikuko Hayamizu | 2014 |  | Japan |  | Applications of Diffusion Measurements to Organic Electrolytes by PGSE-NMR (Version 2) | liquid
8049 | not available | LiBF4/g-Butyrolactone | 0.05/1.31141828319201 | [6 empty] | 30 | 0.00152 |  | 2019-03-25 | Kikuko Hayamizu | 2014 |  | Japan |  | Applications of Diffusion Measurements to Organic Electrolytes by PGSE-NMR (Version 2) | liquid
8050 | not available | LiBF4/g-Butyrolactone | 0.06/1.31141828319201 | [6 empty] | 30 | 0.00176 |  | 2019-03-25 | Kikuko Hayamizu | 2014 |  | Japan |  | Applications of Diffusion Measurements to Organic Electrolytes by PGSE-NMR (Version 2) | liquid
8051 | not available | LiBF4/g-Butyrolactone | 0.08/1.31141828319201 | [6 empty] | 30 | 0.00226 |  | 2019-03-25 | Kikuko Hayamizu | 2014 |  | Japan |  | Applications of Diffusion Measurements to Organic Electrolytes by PGSE-NMR (Version 2) | liquid
8052 | not available | LiBF4/g-Butyrolactone | 0.1/1.31141828319201 | [6 empty] | 30 | 0.00272 |  | 2019-03-25 | Kikuko Hayamizu | 2014 |  | Japan |  | Applications of Diffusion Measurements to Organic Electrolytes by PGSE-NMR (Version 2) | liquid
8053 | not available | LiBF4/g-Butyrolactone | 0.2/1.31141828319201 | [6 empty] | 30 | 0.00425 |  | 2019-03-25 | Kikuko Hayamizu | 2014 |  | Japan |  | Applications of Diffusion Measurements to Organic Electrolytes by PGSE-NMR (Version 2) | liquid
8054 | not available | LiBF4/g-Butyrolactone | 0.3/1.31141828319201 | [6 empty] | 30 | 0.00546 |  | 2019-03-25 | Kikuko Hayamizu | 2014 |  | Japan |  | Applications of Diffusion Measurements to Organic Electrolytes by PGSE-NMR (Version 2) | liquid
8055 | not available | LiBF4/g-Butyrolactone | 0.4/1.31141828319201 | [6 empty] | 30 | 0.00639 |  | 2019-03-25 | Kikuko Hayamizu | 2014 |  | Japan |  | Applications of Diffusion Measurements to Organic Electrolytes by PGSE-NMR (Version 2) | liquid
8056 | not available | LiBF4/g-Butyrolactone | 0.5/1.31141828319201 | [6 empty] | 30 | 0.00688 |  | 2019-03-25 | Kikuko Hayamizu | 2014 |  | Japan |  | Applications of Diffusion Measurements to Organic Electrolytes by PGSE-NMR (Version 2) | liquid
8057 | not available | LiTFSI/g-Butyrolactone | 0.001/1.31141828319201 | [6 empty] | 30 | 3.288e-05 |  | 2019-03-25 | Kikuko Hayamizu | 2014 |  | Japan |  | Applications of Diffusion Measurements to Organic Electrolytes by PGSE-NMR (Version 2) | liquid
8058 | not available | LiTFSI/g-Butyrolactone | 0.002/1.31141828319201 | [6 empty] | 30 | 6.548e-05 |  | 2019-03-25 | Kikuko Hayamizu | 2014 |  | Japan |  | Applications of Diffusion Measurements to Organic Electrolytes by PGSE-NMR (Version 2) | liquid
8059 | not available | LiTFSI/g-Butyrolactone | 0.003/1.31141828319201 | [6 empty] | 30 | 9.645e-05 |  | 2019-03-25 | Kikuko Hayamizu | 2014 |  | Japan |  | Applications of Diffusion Measurements to Organic Electrolytes by PGSE-NMR (Version 2) | liquid
8060 | not available | LiTFSI/g-Butyrolactone | 0.004/1.31141828319201 | [6 empty] | 30 | 0.0001278 |  | 2019-03-25 | Kikuko Hayamizu | 2014 |  | Japan |  | Applications of Diffusion Measurements to Organic Electrolytes by PGSE-NMR (Version 2) | liquid
8061 | not available | LiTFSI/g-Butyrolactone | 0.005/1.31141828319201 | [6 empty] | 30 | 0.0001575 |  | 2019-03-25 | Kikuko Hayamizu | 2014 |  | Japan |  | Applications of Diffusion Measurements to Organic Electrolytes by PGSE-NMR (Version 2) | liquid
8062 | not available | LiTFSI/g-Butyrolactone | 0.006/1.31141828319201 | [6 empty] | 30 | 0.0001871 |  | 2019-03-25 | Kikuko Hayamizu | 2014 |  | Japan |  | Applications of Diffusion Measurements to Organic Electrolytes by PGSE-NMR (Version 2) | liquid
8063 | not available | LiTFSI/g-Butyrolactone | 0.008/1.31141828319201 | [6 empty] | 30 | 0.0002457 |  | 2019-03-25 | Kikuko Hayamizu | 2014 |  | Japan |  | Applications of Diffusion Measurements to Organic Electrolytes by PGSE-NMR (Version 2) | liquid
8064 | not available | LiTFSI/g-Butyrolactone | 0.01/1.31141828319201 | [6 empty] | 30 | 0.000303 |  | 2019-03-25 | Kikuko Hayamizu | 2014 |  | Japan |  | Applications of Diffusion Measurements to Organic Electrolytes by PGSE-NMR (Version 2) | liquid
8065 | not available | LiTFSI/g-Butyrolactone | 0.02/1.31141828319201 | [6 empty] | 30 | 0.0005775 |  | 2019-03-25 | Kikuko Hayamizu | 2014 |  | Japan |  | Applications of Diffusion Measurements to Organic Electrolytes by PGSE-NMR (Version 2) | liquid
8066 | not available | LiTFSI/g-Butyrolactone | 0.03/1.31141828319201 | [6 empty] | 30 | 0.0008415 |  | 2019-03-25 | Kikuko Hayamizu | 2014 |  | Japan |  | Applications of Diffusion Measurements to Organic Electrolytes by PGSE-NMR (Version 2) | liquid
8067 | not available | LiTFSI/g-Butyrolactone | 0.04/1.31141828319201 | [6 empty] | 30 | 0.00108 |  | 2019-03-25 | Kikuko Hayamizu | 2014 |  | Japan |  | Applications of Diffusion Measurements to Organic Electrolytes by PGSE-NMR (Version 2) | liquid
8068 | not available | LiTFSI/g-Butyrolactone | 0.05/1.31141828319201 | [6 empty] | 30 | 0.00131 |  | 2019-03-25 | Kikuko Hayamizu | 2014 |  | Japan |  | Applications of Diffusion Measurements to Organic Electrolytes by PGSE-NMR (Version 2) | liquid
8069 | not available | LiTFSI/g-Butyrolactone | 0.06/1.31141828319201 | [6 empty] | 30 | 0.00157 |  | 2019-03-25 | Kikuko Hayamizu | 2014 |  | Japan |  | Applications of Diffusion Measurements to Organic Electrolytes by PGSE-NMR (Version 2) | liquid
8070 | not available | LiTFSI/g-Butyrolactone | 0.08/1.31141828319201 | [6 empty] | 30 | 0.002 |  | 2019-03-25 | Kikuko Hayamizu | 2014 |  | Japan |  | Applications of Diffusion Measurements to Organic Electrolytes by PGSE-NMR (Version 2) | liquid
8071 | not available | LiTFSI/g-Butyrolactone | 0.1/1.31141828319201 | [6 empty] | 30 | 0.00241 |  | 2019-03-25 | Kikuko Hayamizu | 2014 |  | Japan |  | Applications of Diffusion Measurements to Organic Electrolytes by PGSE-NMR (Version 2) | liquid
8072 | not available | LiTFSI/g-Butyrolactone | 0.2/1.31141828319201 | [6 empty] | 30 | 0.00422 |  | 2019-03-25 | Kikuko Hayamizu | 2014 |  | Japan |  | Applications of Diffusion Measurements to Organic Electrolytes by PGSE-NMR (Version 2) | liquid
8073 | not available | LiTFSI/g-Butyrolactone | 0.3/1.31141828319201 | [6 empty] | 30 | 0.00576 |  | 2019-03-25 | Kikuko Hayamizu | 2014 |  | Japan |  | Applications of Diffusion Measurements to Organic Electrolytes by PGSE-NMR (Version 2) | liquid
8074 | not available | LiTFSI/g-Butyrolactone | 0.4/1.31141828319201 | [6 empty] | 30 | 0.00704 |  | 2019-03-25 | Kikuko Hayamizu | 2014 |  | Japan |  | Applications of Diffusion Measurements to Organic Electrolytes by PGSE-NMR (Version 2) | liquid
8075 | not available | LiTFSI/g-Butyrolactone | 0.5/1.31141828319201 | [6 empty] | 30 | 0.00793 |  | 2019-03-25 | Kikuko Hayamizu | 2014 |  | Japan |  | Applications of Diffusion Measurements to Organic Electrolytes by PGSE-NMR (Version 2) | liquid
8076 | not available | LiBF4/PC | 0.001/1.18033108041924 | [6 empty] | 30 | 2.925e-05 |  | 2019-03-25 | Kikuko Hayamizu | 2014 |  | Japan |  | Applications of Diffusion Measurements to Organic Electrolytes by PGSE-NMR (Version 2) | liquid
8077 | not available | LiBF4/PC | 0.002/1.18033108041924 | [6 empty] | 30 | 5.747e-05 |  | 2019-03-25 | Kikuko Hayamizu | 2014 |  | Japan |  | Applications of Diffusion Measurements to Organic Electrolytes by PGSE-NMR (Version 2) | liquid
8078 | not available | LiBF4/PC | 0.003/1.18033108041924 | [6 empty] | 30 | 8.369e-05 |  | 2019-03-25 | Kikuko Hayamizu | 2014 |  | Japan |  | Applications of Diffusion Measurements to Organic Electrolytes by PGSE-NMR (Version 2) | liquid
8079 | not available | LiBF4/PC | 0.004/1.18033108041924 | [6 empty] | 30 | 0.0001109 |  | 2019-03-25 | Kikuko Hayamizu | 2014 |  | Japan |  | Applications of Diffusion Measurements to Organic Electrolytes by PGSE-NMR (Version 2) | liquid
8080 | not available | LiBF4/PC | 0.005/1.18033108041924 | [6 empty] | 30 | 0.0001342 |  | 2019-03-25 | Kikuko Hayamizu | 2014 |  | Japan |  | Applications of Diffusion Measurements to Organic Electrolytes by PGSE-NMR (Version 2) | liquid
8081 | not available | LiBF4/PC | 0.006/1.18033108041924 | [6 empty] | 30 | 0.0001604 |  | 2019-03-25 | Kikuko Hayamizu | 2014 |  | Japan |  | Applications of Diffusion Measurements to Organic Electrolytes by PGSE-NMR (Version 2) | liquid
8082 | not available | LiBF4/PC | 0.008/1.18033108041924 | [6 empty] | 30 | 0.0002097 |  | 2019-03-25 | Kikuko Hayamizu | 2014 |  | Japan |  | Applications of Diffusion Measurements to Organic Electrolytes by PGSE-NMR (Version 2) | liquid
8083 | not available | LiBF4/PC | 0.01/1.18033108041924 | [6 empty] | 30 | 0.0002585 |  | 2019-03-25 | Kikuko Hayamizu | 2014 |  | Japan |  | Applications of Diffusion Measurements to Organic Electrolytes by PGSE-NMR (Version 2) | liquid
8084 | not available | LiBF4/PC | 0.02/1.18033108041924 | [6 empty] | 30 | 0.0004943 |  | 2019-03-25 | Kikuko Hayamizu | 2014 |  | Japan |  | Applications of Diffusion Measurements to Organic Electrolytes by PGSE-NMR (Version 2) | liquid
8085 | not available | LiBF4/PC | 0.03/1.18033108041924 | [6 empty] | 30 | 0.0006853 |  | 2019-03-25 | Kikuko Hayamizu | 2014 |  | Japan |  | Applications of Diffusion Measurements to Organic Electrolytes by PGSE-NMR (Version 2) | liquid
8086 | not available | LiBF4/PC | 0.04/1.18033108041924 | [6 empty] | 30 | 0.0008802 |  | 2019-03-25 | Kikuko Hayamizu | 2014 |  | Japan |  | Applications of Diffusion Measurements to Organic Electrolytes by PGSE-NMR (Version 2) | liquid
8087 | not available | LiBF4/PC | 0.05/1.18033108041924 | [6 empty] | 30 | 0.00105 |  | 2019-03-25 | Kikuko Hayamizu | 2014 |  | Japan |  | Applications of Diffusion Measurements to Organic Electrolytes by PGSE-NMR (Version 2) | liquid
8088 | not available | LiBF4/PC | 0.06/1.18033108041924 | [6 empty] | 30 | 0.0012 |  | 2019-03-25 | Kikuko Hayamizu | 2014 |  | Japan |  | Applications of Diffusion Measurements to Organic Electrolytes by PGSE-NMR (Version 2) | liquid
8089 | not available | LiBF4/PC | 0.08/1.18033108041924 | [6 empty] | 30 | 0.00153 |  | 2019-03-25 | Kikuko Hayamizu | 2014 |  | Japan |  | Applications of Diffusion Measurements to Organic Electrolytes by PGSE-NMR (Version 2) | liquid
8090 | not available | LiBF4/PC | 0.1/1.18033108041924 | [6 empty] | 30 | 0.00175 |  | 2019-03-25 | Kikuko Hayamizu | 2014 |  | Japan |  | Applications of Diffusion Measurements to Organic Electrolytes by PGSE-NMR (Version 2) | liquid
8091 | not available | LiBF4/PC | 0.2/1.18033108041924 | [6 empty] | 30 | 0.00273 |  | 2019-03-25 | Kikuko Hayamizu | 2014 |  | Japan |  | Applications of Diffusion Measurements to Organic Electrolytes by PGSE-NMR (Version 2) | liquid
8092 | not available | LiBF4/PC | 0.3/1.18033108041924 | [6 empty] | 30 | 0.00333 |  | 2019-03-25 | Kikuko Hayamizu | 2014 |  | Japan |  | Applications of Diffusion Measurements to Organic Electrolytes by PGSE-NMR (Version 2) | liquid
8093 | not available | LiBF4/PC | 0.4/1.18033108041924 | [6 empty] | 30 | 0.00367 |  | 2019-03-25 | Kikuko Hayamizu | 2014 |  | Japan |  | Applications of Diffusion Measurements to Organic Electrolytes by PGSE-NMR (Version 2) | liquid
8094 | not available | LiBF4/PC | 0.5/1.18033108041924 | [6 empty] | 30 | 0.00394 |  | 2019-03-25 | Kikuko Hayamizu | 2014 |  | Japan |  | Applications of Diffusion Measurements to Organic Electrolytes by PGSE-NMR (Version 2) | liquid
8095 | not available | LiTFSI/PC | 0.001/1.18033108041924 | [6 empty] | 30 | 2.347e-05 |  | 2019-03-25 | Kikuko Hayamizu | 2014 |  | Japan |  | Applications of Diffusion Measurements to Organic Electrolytes by PGSE-NMR (Version 2) | liquid
8096 | not available | LiTFSI/PC | 0.002/1.18033108041924 | [6 empty] | 30 | 4.515e-05 |  | 2019-03-25 | Kikuko Hayamizu | 2014 |  | Japan |  | Applications of Diffusion Measurements to Organic Electrolytes by PGSE-NMR (Version 2) | liquid
8097 | not available | LiTFSI/PC | 0.003/1.18033108041924 | [6 empty] | 30 | 6.745e-05 |  | 2019-03-25 | Kikuko Hayamizu | 2014 |  | Japan |  | Applications of Diffusion Measurements to Organic Electrolytes by PGSE-NMR (Version 2) | liquid
8098 | not available | LiTFSI/PC | 0.004/1.18033108041924 | [6 empty] | 30 | 9.04e-05 |  | 2019-03-25 | Kikuko Hayamizu | 2014 |  | Japan |  | Applications of Diffusion Measurements to Organic Electrolytes by PGSE-NMR (Version 2) | liquid
8099 | not available | LiTFSI/PC | 0.005/1.18033108041924 | [6 empty] | 30 | 0.0001104 |  | 2019-03-25 | Kikuko Hayamizu | 2014 |  | Japan |  | Applications of Diffusion Measurements to Organic Electrolytes by PGSE-NMR (Version 2) | liquid
8100 | not available | LiTFSI/PC | 0.006/1.18033108041924 | [6 empty] | 30 | 0.0001296 |  | 2019-03-25 | Kikuko Hayamizu | 2014 |  | Japan |  | Applications of Diffusion Measurements to Organic Electrolytes by PGSE-NMR (Version 2) | liquid
8101 | not available | LiTFSI/PC | 0.008/1.18033108041924 | [6 empty] | 30 | 0.0001723 |  | 2019-03-25 | Kikuko Hayamizu | 2014 |  | Japan |  | Applications of Diffusion Measurements to Organic Electrolytes by PGSE-NMR (Version 2) | liquid
8102 | not available | LiTFSI/PC | 0.01/1.18033108041924 | [6 empty] | 30 | 0.0002046 |  | 2019-03-25 | Kikuko Hayamizu | 2014 |  | Japan |  | Applications of Diffusion Measurements to Organic Electrolytes by PGSE-NMR (Version 2) | liquid
8103 | not available | LiTFSI/PC | 0.02/1.18033108041924 | [6 empty] | 30 | 0.0003958 |  | 2019-03-25 | Kikuko Hayamizu | 2014 |  | Japan |  | Applications of Diffusion Measurements to Organic Electrolytes by PGSE-NMR (Version 2) | liquid
8104 | not available | LiTFSI/PC | 0.03/1.18033108041924 | [6 empty] | 30 | 0.0005924 |  | 2019-03-25 | Kikuko Hayamizu | 2014 |  | Japan |  | Applications of Diffusion Measurements to Organic Electrolytes by PGSE-NMR (Version 2) | liquid
8105 | not available | LiTFSI/PC | 0.04/1.18033108041924 | [6 empty] | 30 | 0.0007604 |  | 2019-03-25 | Kikuko Hayamizu | 2014 |  | Japan |  | Applications of Diffusion Measurements to Organic Electrolytes by PGSE-NMR (Version 2) | liquid
8106 | not available | LiTFSI/PC | 0.05/1.18033108041924 | [6 empty] | 30 | 0.0009273 |  | 2019-03-25 | Kikuko Hayamizu | 2014 |  | Japan |  | Applications of Diffusion Measurements to Organic Electrolytes by PGSE-NMR (Version 2) | liquid
8107 | not available | LiTFSI/PC | 0.06/1.18033108041924 | [6 empty] | 30 | 0.00111 |  | 2019-03-25 | Kikuko Hayamizu | 2014 |  | Japan |  | Applications of Diffusion Measurements to Organic Electrolytes by PGSE-NMR (Version 2) | liquid
8108 | not available | LiTFSI/PC | 0.08/1.18033108041924 | [6 empty] | 30 | 0.0014 |  | 2019-03-25 | Kikuko Hayamizu | 2014 |  | Japan |  | Applications of Diffusion Measurements to Organic Electrolytes by PGSE-NMR (Version 2) | liquid
8109 | not available | LiTFSI/PC | 0.1/1.18033108041924 | [6 empty] | 30 | 0.00167 |  | 2019-03-25 | Kikuko Hayamizu | 2014 |  | Japan |  | Applications of Diffusion Measurements to Organic Electrolytes by PGSE-NMR (Version 2) | liquid
8110 | not available | LiTFSI/PC | 0.2/1.18033108041924 | [6 empty] | 30 | 0.00286 |  | 2019-03-25 | Kikuko Hayamizu | 2014 |  | Japan |  | Applications of Diffusion Measurements to Organic Electrolytes by PGSE-NMR (Version 2) | liquid
8111 | not available | LiTFSI/PC | 0.3/1.18033108041924 | [6 empty] | 30 | 0.00391 |  | 2019-03-25 | Kikuko Hayamizu | 2014 |  | Japan |  | Applications of Diffusion Measurements to Organic Electrolytes by PGSE-NMR (Version 2) | liquid
8112 | not available | LiTFSI/PC | 0.4/1.18033108041924 | [6 empty] | 30 | 0.00459 |  | 2019-03-25 | Kikuko Hayamizu | 2014 |  | Japan |  | Applications of Diffusion Measurements to Organic Electrolytes by PGSE-NMR (Version 2) | liquid
8113 | not available | LiTFSI/PC | 0.5/1.18033108041924 | [6 empty] | 30 | 0.00509 |  | 2019-03-25 | Kikuko Hayamizu | 2014 |  | Japan |  | Applications of Diffusion Measurements to Organic Electrolytes by PGSE-NMR (Version 2) | liquid
8114 | not available | LiBOB/g-Butyrolactone | 0.1/1.31141828319201 | [6 empty] | 30 | 0.00232 |  | 2019-03-25 | Kikuko Hayamizu | 2014 |  | Japan |  | Applications of Diffusion Measurements to Organic Electrolytes by PGSE-NMR (Version 2) | liquid
8115 | not available | LiBOB/g-Butyrolactone | 0.25/1.31141828319201 | [6 empty] | 30 | 0.00452 |  | 2019-03-25 | Kikuko Hayamizu | 2014 |  | Japan |  | Applications of Diffusion Measurements to Organic Electrolytes by PGSE-NMR (Version 2) | liquid
8116 | not available | LiBOB/g-Butyrolactone | 0.5/1.31141828319201 | [6 empty] | 30 | 0.00663 |  | 2019-03-25 | Kikuko Hayamizu | 2014 |  | Japan |  | Applications of Diffusion Measurements to Organic Electrolytes by PGSE-NMR (Version 2) | liquid
8117 | not available | LiBOB/g-Butyrolactone | 0.75/1.31141828319201 | [6 empty] | 30 | 0.00811 |  | 2019-03-25 | Kikuko Hayamizu | 2014 |  | Japan |  | Applications of Diffusion Measurements to Organic Electrolytes by PGSE-NMR (Version 2) | liquid
8118 | not available | LiTFSI/g-Butyrolactone | 0.1/1.31141828319201 | [6 empty] | 30 | 0.00241 |  | 2019-03-25 | Kikuko Hayamizu | 2014 |  | Japan |  | Applications of Diffusion Measurements to Organic Electrolytes by PGSE-NMR (Version 2) | liquid
8119 | not available | LiTFSI/g-Butyrolactone | 0.25/1.31141828319201 | [6 empty] | 30 | 0.00503 |  | 2019-03-25 | Kikuko Hayamizu | 2014 |  | Japan |  | Applications of Diffusion Measurements to Organic Electrolytes by PGSE-NMR (Version 2) | liquid
8120 | not available | LiTFSI/g-Butyrolactone | 0.5/1.31141828319201 | [6 empty] | 30 | 0.00794 |  | 2019-03-25 | Kikuko Hayamizu | 2014 |  | Japan |  | Applications of Diffusion Measurements to Organic Electrolytes by PGSE-NMR (Version 2) | liquid
8121 | not available | LiTFSI/g-Butyrolactone | 0.75/1.31141828319201 | [6 empty] | 30 | 0.00928 |  | 2019-03-25 | Kikuko Hayamizu | 2014 |  | Japan |  | Applications of Diffusion Measurements to Organic Electrolytes by PGSE-NMR (Version 2) | liquid
8122 | not available | N_SO2C2F5_2/g-Butyrolactone | 0.1/1.31141828319201 | [6 empty] | 30 | 0.00211 |  | 2019-03-25 | Kikuko Hayamizu | 2014 |  | Japan |  | Applications of Diffusion Measurements to Organic Electrolytes by PGSE-NMR (Version 2) | liquid
8123 | not available | N_SO2C2F5_2/g-Butyrolactone | 0.25/1.31141828319201 | [6 empty] | 30 | 0.00453 |  | 2019-03-25 | Kikuko Hayamizu | 2014 |  | Japan |  | Applications of Diffusion Measurements to Organic Electrolytes by PGSE-NMR (Version 2) | liquid
8124 | not available | N_SO2C2F5_2/g-Butyrolactone | 0.5/1.31141828319201 | [6 empty] | 30 | 0.00667 |  | 2019-03-25 | Kikuko Hayamizu | 2014 |  | Japan |  | Applications of Diffusion Measurements to Organic Electrolytes by PGSE-NMR (Version 2) | liquid
8125 | not available | N_SO2C2F5_2/g-Butyrolactone | 0.75/1.31141828319201 | [6 empty] | 30 | 0.00792 |  | 2019-03-25 | Kikuko Hayamizu | 2014 |  | Japan |  | Applications of Diffusion Measurements to Organic Electrolytes by PGSE-NMR (Version 2) | liquid
8126 | not available | LiPF6/g-Butyrolactone | 0.1/1.31141828319201 | [6 empty] | 30 | 0.00302 |  | 2019-03-25 | Kikuko Hayamizu | 2014 |  | Japan |  | Applications of Diffusion Measurements to Organic Electrolytes by PGSE-NMR (Version 2) | liquid
8127 | not available | LiPF6/g-Butyrolactone | 0.25/1.31141828319201 | [6 empty] | 30 | 0.00615 |  | 2019-03-25 | Kikuko Hayamizu | 2014 |  | Japan |  | Applications of Diffusion Measurements to Organic Electrolytes by PGSE-NMR (Version 2) | liquid
8128 | not available | LiPF6/g-Butyrolactone | 0.5/1.31141828319201 | [6 empty] | 30 | 0.00973 |  | 2019-03-25 | Kikuko Hayamizu | 2014 |  | Japan |  | Applications of Diffusion Measurements to Organic Electrolytes by PGSE-NMR (Version 2) | liquid
8129 | not available | LiPF6/g-Butyrolactone | 0.75/1.31141828319201 | [6 empty] | 30 | 0.01127 |  | 2019-03-25 | Kikuko Hayamizu | 2014 |  | Japan |  | Applications of Diffusion Measurements to Organic Electrolytes by PGSE-NMR (Version 2) | liquid
8130 | not available | LiBF4/g-Butyrolactone | 0.1/1.31141828319201 | [6 empty] | 30 | 0.00272 |  | 2019-03-25 | Kikuko Hayamizu | 2014 |  | Japan |  | Applications of Diffusion Measurements to Organic Electrolytes by PGSE-NMR (Version 2) | liquid
8131 | not available | LiBF4/g-Butyrolactone | 0.25/1.31141828319201 | [6 empty] | 30 | 0.00497 |  | 2019-03-25 | Kikuko Hayamizu | 2014 |  | Japan |  | Applications of Diffusion Measurements to Organic Electrolytes by PGSE-NMR (Version 2) | liquid
8132 | not available | LiBF4/g-Butyrolactone | 0.5/1.31141828319201 | [6 empty] | 30 | 0.00708 |  | 2019-03-25 | Kikuko Hayamizu | 2014 |  | Japan |  | Applications of Diffusion Measurements to Organic Electrolytes by PGSE-NMR (Version 2) | liquid
8133 | not available | LiBF4/g-Butyrolactone | 0.75/1.31141828319201 | [6 empty] | 30 | 0.0079 |  | 2019-03-25 | Kikuko Hayamizu | 2014 |  | Japan |  | Applications of Diffusion Measurements to Organic Electrolytes by PGSE-NMR (Version 2) | liquid
8134 | not available | LiCF3SO3/g-Butyrolactone | 0.1/1.31141828319201 | [6 empty] | 30 | 0.00196 |  | 2019-03-25 | Kikuko Hayamizu | 2014 |  | Japan |  | Applications of Diffusion Measurements to Organic Electrolytes by PGSE-NMR (Version 2) | liquid
8135 | not available | LiCF3SO3/g-Butyrolactone | 0.25/1.31141828319201 | [6 empty] | 30 | 0.00324 |  | 2019-03-25 | Kikuko Hayamizu | 2014 |  | Japan |  | Applications of Diffusion Measurements to Organic Electrolytes by PGSE-NMR (Version 2) | liquid
8136 | not available | LiCF3SO3/g-Butyrolactone | 0.5/1.31141828319201 | [6 empty] | 30 | 0.00421 |  | 2019-03-25 | Kikuko Hayamizu | 2014 |  | Japan |  | Applications of Diffusion Measurements to Organic Electrolytes by PGSE-NMR (Version 2) | liquid
8137 | not available | LiCF3SO3/g-Butyrolactone | 0.75/1.31141828319201 | [6 empty] | 30 | 0.00458 |  | 2019-03-25 | Kikuko Hayamizu | 2014 |  | Japan |  | Applications of Diffusion Measurements to Organic Electrolytes by PGSE-NMR (Version 2) | liquid
8138 | 10.1039/c8sm00907d | 20190325_1_1/PC |  | 70/30 | [5 empty] | 90.30011 | 3.387296e-05 |  | 2019-03-25 | Kikuko Hayamizu | 2014 |  | Japan |  | Applications of Diffusion Measurements to Organic Electrolytes by PGSE-NMR (Version 2) | liquid
8139 | 10.1039/c8sm00907d | 20190325_1_1/PC |  | 70/30 | [5 empty] | 84.3239 | 3.021767e-05 |  | 2019-03-25 | Kikuko Hayamizu | 2014 |  | Japan |  | Applications of Diffusion Measurements to Organic Electrolytes by PGSE-NMR (Version 2) | liquid
8140 | 10.1039/c8sm00907d | 20190325_1_1/PC |  | 70/30 | [5 empty] | 71.86536 | 2.508115e-05 |  | 2019-03-25 | Kikuko Hayamizu | 2014 |  | Japan |  | Applications of Diffusion Measurements to Organic Electrolytes by PGSE-NMR (Version 2) | liquid
8141 | 10.1039/c8sm00907d | 20190325_1_1/PC |  | 70/30 | [5 empty] | 60.14576 | 2.361817e-05 |  | 2019-03-25 | Kikuko Hayamizu | 2014 |  | Japan |  | Applications of Diffusion Measurements to Organic Electrolytes by PGSE-NMR (Version 2) | liquid
8142 | 10.1039/c8sm00907d | 20190325_1_1/PC |  | 70/30 | [5 empty] | 49.38373 | 1.984052e-05 |  | 2019-03-25 | Kikuko Hayamizu | 2014 |  | Japan |  | Applications of Diffusion Measurements to Organic Electrolytes by PGSE-NMR (Version 2) | liquid
8143 | 10.1039/c8sm00907d | 20190325_1_1/PC |  | 70/30 | [5 empty] | 39.20694 | 1.541446e-05 |  | 2019-03-25 | Kikuko Hayamizu | 2014 |  | Japan |  | Applications of Diffusion Measurements to Organic Electrolytes by PGSE-NMR (Version 2) | liquid
8144 | 10.1039/c8sm00907d | 20190325_1_1/PC |  | 70/30 | [5 empty] | 29.57004 | 1.219365e-05 |  | 2019-03-25 | Kikuko Hayamizu | 2014 |  | Japan |  | Applications of Diffusion Measurements to Organic Electrolytes by PGSE-NMR (Version 2) | liquid
8145 | 10.1039/c8sm00907d | 20190325_1_2/PC |  | 70/30 | [5 empty] | 90.89679 | 0.0003019498 |  | 2019-03-25 | Kikuko Hayamizu | 2014 |  | Japan |  | Applications of Diffusion Measurements to Organic Electrolytes by PGSE-NMR (Version 2) | liquid
8146 | 10.1039/c8sm00907d | 20190325_1_2/PC |  | 70/30 | [5 empty] | 83.97848 | 0.0003001405 |  | 2019-03-25
8147 | 10.1039/c8sm00907d | 20190325_1_2/PC |  | 70/30 | [5 empty] | 71.3294 | 0.0002677518 |  | 2019-03-25
8148 | 10.1039/c8sm00907d | 20190325_1_2/PC |  | 70/30 | [5 empty] | 59.84546 | 0.0002182673 |  | 2019-03-25
8149 | 10.1039/c8sm00907d | 20190325_1_2/PC |  | 70/30 | [5 empty] | 49.1025 | 0.0001747489 |  | 2019-03-25
8150 | 10.1039/c8sm00907d | 20190325_1_2/PC |  | 70/30 | [5 empty] | 39.47115 | 0.0001333396 |  | 2019-03-25
8151 | 10.1039/c8sm00907d | 20190325_1_2/PC |  | 70/30 | [5 empty] | 29.98386 | 9.63858e-05 |  | 2019-03-25
8152 | 10.1039/c8sm00907d | 20190325_1_3/PC |  | 70/30 | [5 empty] | 90.30011 | 0.0002912555 |  | 2019-03-25
8153 | 10.1039/c8sm00907d | 20190325_1_3/PC |  | 70/30 | [5 empty] | 83.97848 | 0.0002598256 |  | 2019-03-25
8154 | 10.1039/c8sm00907d | 20190325_1_3/PC |  | 70/30 | [5 empty] | 71.54358 | 0.0002169594 |  | 2019-03-25
8155 | 10.1039/c8sm00907d | 20190325_1_3/PC |  | 70/30 | [5 empty] | 60.24598 | 0.000172661 |  | 2019-03-25
8156 | 10.1039/c8sm00907d | 20190325_1_3/PC |  | 70/30 | [5 empty] | 49.38373 | 0.0001263189 |  | 2019-03-25
8157 | 10.1039/c8sm00907d | 20190325_1_3/PC |  | 70/30 | [5 empty] | 39.38303 | 9.076364e-05 |  | 2019-03-25
8158 | 10.1039/c8sm00907d | 20190325_1_3/PC |  | 70/30 | [5 empty] | 29.98386 | 6.178238e-05 |  | 2019-03-25
8159 | 10.1039/c8sm00907d | 20190325_1_4/PC |  | 60/40 | [5 empty] | 90.7773 | 0.0001675497 |  | 2019-03-25
8160 | 10.1039/c8sm00907d | 20190325_1_4/PC |  | 60/40 | [5 empty] | 84.3239 | 0.0001655478 |  | 2019-03-25
8161 | 10.1039/c8sm00907d | 20190325_1_4/PC |  | 60/40 | [5 empty] | 71.86536 | 0.000136584 |  | 2019-03-25
8162 | 10.1039/c8sm00907d | 20190325_1_4/PC |  | 60/40 | [5 empty] | 60.24598 | 0.0001086964 |  | 2019-03-25
8163 | 10.1039/c8sm00907d | 20190325_1_4/PC |  | 60/40 | [5 empty] | 49.57148 | 8.24423e-05 |  | 2019-03-25
8164 | 10.1039/c8sm00907d | 20190325_1_4/PC |  | 60/40 | [5 empty] | 39.47115 | 6.031483e-05 |  | 2019-03-25
8165 | 10.1039/c8sm00907d | 20190325_1_4/PC |  | 60/40 | [5 empty] | 29.98386 | 4.230848e-05 |  | 2019-03-25
8166 | 10.1039/c8sm00907d | 20190325_1_5/PC |  | 60/40 | [5 empty] | 90.30011 | 0.0004330535 |  | 2019-03-25
8167 | 10.1039/c8sm00907d | 20190325_1_5/PC |  | 60/40 | [5 empty] | 84.09355 | 0.0003909936 |  | 2019-03-25
8168 | 10.1039/c8sm00907d | 20190325_1_5/PC |  | 60/40 | [5 empty] | 71.65078 | 0.0003384752 |  | 2019-03-25
8169 | 10.1039/c8sm00907d | 20190325_1_5/PC |  | 60/40 | [5 empty] | 60.14576 | 0.0002843371 |  | 2019-03-25
8170 | 10.1039/c8sm00907d | 20190325_1_5/PC |  | 60/40 | [5 empty] | 48.91528 | 0.0002276457 |  | 2019-03-25
8171 | 10.1039/c8sm00907d | 20190325_1_5/PC |  | 60/40 | [5 empty] | 39.38303 | 0.0001790007 |  | 2019-03-25
8172 | 10.1039/c8sm00907d | 20190325_1_5/PC |  | 60/40 | [5 empty] | 29.57004 | 0.0001278464 |  | 2019-03-25
8173 | 10.1039/c8sm00907d | 20190325_1_6/PC |  | 60/40 | [5 empty] | 90.53855 | 0.0003509034 |  | 2019-03-25
8174 | 10.1039/c8sm00907d | 20190325_1_6/PC |  | 60/40 | [5 empty] | 84.20869 | 0.0003149238 |  | 2019-03-25
8175 | 10.1039/c8sm00907d | 20190325_1_6/PC |  | 60/40 | [5 empty] | 71.75804 | 0.0002809399 |  | 2019-03-25
8176 | 10.1039/c8sm00907d | 20190325_1_6/PC |  | 60/40 | [5 empty] | 60.34626 | 0.0001958874 |  | 2019-03-25
8177 | 10.1039/c8sm00907d | 20190325_1_6/PC |  | 60/40 | [5 empty] | 49.38373 | 0.0001675497 |  | 2019-03-25
8178 | 10.1039/c8sm00907d | 20190325_1_6/PC |  | 60/40 | [5 empty] | 39.64755 | 0.0001317465 |  | 2019-03-25
8179 | 10.1039/c8sm00907d | 20190325_1_6/PC |  | 60/40 | [5 empty] | 29.90101 | 9.696682e-05 |  | 2019-03-25
8180 | 10.1039/c8sm00907d | 20190325_1_7/PC |  | 50/50 | [5 empty] | 90.89679 | 0.0001900885 |  | 2019-03-25
8181 | 10.1039/c8sm00907d | 20190325_1_7/PC |  | 50/50 | [5 empty] | 84.3239 | 0.0001665457 |  | 2019-03-25
8182 | 10.1039/c8sm00907d | 20190325_1_7/PC |  | 50/50 | [5 empty] | 71.65078 | 0.000136584 |  | 2019-03-25
8183 | 10.1039/c8sm00907d | 20190325_1_7/PC |  | 50/50 | [5 empty] | 60.0456 | 0.0001067542 |  | 2019-03-25
8184 | 10.1039/c8sm00907d | 20190325_1_7/PC |  | 50/50 | [5 empty] | 49.47758 | 8.096918e-05 |  | 2019-03-25
8185 | 10.1039/c8sm00907d | 20190325_1_7/PC |  | 50/50 | [5 empty] | 39.64755 | 6.178238e-05 |  | 2019-03-25
8186 | 10.1039/c8sm00907d | 20190325_1_7/PC |  | 50/50 | [5 empty] | 29.98386 | 4.33379e-05 |  | 2019-03-25
8187 | 10.1039/c8sm00907d | 20190325_1_8/PC |  | 50/50 | [5 empty] | 90.53855 | 0.0003344311 |  | 2019-03-25
8188 | 10.1039/c8sm00907d | 20190325_1_8/PC |  | 50/50 | [5 empty] | 84.09355 | 0.0003304353 |  | 2019-03-25
8189 | 10.1039/c8sm00907d | 20190325_1_8/PC |  | 50/50 | [5 empty] | 71.65078 | 0.0003130368 |  | 2019-03-25
8190 | 10.1039/c8sm00907d | 20190325_1_8/PC |  | 50/50 | [5 empty] | 60.14576 | 0.0002598256 |  | 2019-03-25
8191 | 10.1039/c8sm00907d | 20190325_1_8/PC |  | 50/50 | [5 empty] | 49.19619 | 0.0002092752 |  | 2019-03-25
8192 | 10.1039/c8sm00907d | 20190325_1_8/PC |  | 50/50 | [5 empty] | 39.20694 | 0.0001665457 |  | 2019-03-25
8193 | 10.1039/c8sm00907d | 20190325_1_8/PC |  | 50/50 | [5 empty] | 29.65272 | 0.0001067542 |  | 2019-03-25
8194 | 10.1039/c8sm00907d | 20190325_1_8/PC |  | 50/50 | [5 empty] | 73.15852 | 7.488387e-05 |  | 2019-03-25
8195 | 10.1039/c8sm00907d | 20190325_1_8/PC |  | 50/50 | [5 empty] | 90.65788 | 0.0002143672 |  | 2019-03-25
8196 | 10.1039/c8sm00907d | 20190325_1_8/PC |  | 50/50 | [5 empty] | 84.09355 | 0.0002105367 |  | 2019-03-25
8197 | 10.1039/c8sm00907d | 20190325_1_8/PC |  | 50/50 | [5 empty] | 71.65078 | 0.0001790007 |  | 2019-03-25
8198 | 10.1039/c8sm00907d | 20190325_1_8/PC |  | 50/50 | [5 empty] | 60.4466 | 0.0001616154 |  | 2019-03-25
8199 | 10.1039/c8sm00907d | 20190325_1_8/PC |  | 50/50 | [5 empty] | 49.19619 | 0.0001382356 |  | 2019-03-25
8200 | 10.1039/c8sm00907d | 20190325_1_8/PC |  | 50/50 | [5 empty] | 39.38303 | 0.0001189507 |  | 2019-03-25
8201 | 10.1039/c8sm00907d | 20190325_1_8/PC |  | 50/50 | [5 empty] | 29.8182 | 9.580826e-05 |  | 2019-03-25
8202 | 10.1016/j.jpowsour.2016.06.087 | LiTFSI/Pyr11O1FSI | 0.095/0.905 | [6 empty] | 99.61786 | 0.01240416 |  | 2019-03-25
8203 | 10.1016/j.jpowsour.2016.06.087 | LiTFSI/Pyr11O1FSI | 0.095/0.905 | [6 empty] | 89.10597 | 0.01055339 |  | 2019-03-25
8204 | 10.1016/j.jpowsour.2016.06.087 | LiTFSI/Pyr11O1FSI | 0.095/0.905 | [6 empty] | 80.28915 | 0.00897876 |  | 2019-03-25
8205 | 10.1016/j.jpowsour.2016.06.087 | LiTFSI/Pyr11O1FSI | 0.095/0.905 | [6 empty] | 70.4714 | 0.007639078 |  | 2019-03-25
8206 | 10.1016/j.jpowsour.2016.06.087 | LiTFSI/Pyr11O1FSI | 0.095/0.905 | [6 empty] | 60.18333 | 0.006076111 |  | 2019-03-25
8207 | 10.1016/j.jpowsour.2016.06.087 | LiTFSI/Pyr11O1FSI | 0.095/0.905 | [6 empty] | 49.86741 | 0.005169521 |  | 2019-03-25
8208 | 10.1016/j.jpowsour.2016.06.087 | LiTFSI/Pyr11O1FSI | 0.095/0.905 | [6 empty] | 39.87718 | 0.004056833 |  | 2019-03-25
8209 | 10.1016/j.jpowsour.2016.06.087 | LiTFSI/Pyr11O1FSI | 0.095/0.905 | [6 empty] | 30.21058 | 0.003099046 |  | 2019-03-25
8210 | 10.1016/j.jpowsour.2016.06.087 | LiTFSI/Pyr11O1FSI | 0.095/0.905 | [6 empty] | 25.33079 | 0.002708623 |  | 2019-03-25 | [7 empty] | liquid
8211 | 10.1016/j.jpowsour.2016.06.087 | LiTFSI/Pyr11O1FSI | 0.095/0.905 | [6 empty] | 20.08968 | 0.002304481 |  | 2019-03-25 | [7 empty] | liquid
8212 | 10.1016/j.jpowsour.2016.06.087 | LiTFSI/Pyr11O1FSI | 0.095/0.905 | [6 empty] | 9.900847 | 0.001690714 |  | 2019-03-25 | [7 empty] | liquid
8213 | 10.1016/j.jpowsour.2016.06.087 | LiTFSI/Pyr11O1FSI | 0.095/0.905 | [6 empty] | -0.274183 | 0.001098843 |  | 2019-03-25 | [7 empty] | liquid
8214 | 10.1016/j.jpowsour.2016.06.087 | LiTFSI/Pyr11O1FSI | 0.095/0.905 | [6 empty] | -9.74306 | 0.0007141693 |  | 2019-03-25 | [7 empty] | liquid
8215 | 10.1016/j.jpowsour.2016.06.087 | LiTFSI/Pyr11O1FSI | 0.095/0.905 | [6 empty] | -19.54332 | 0.0004056833 |  | 2019-03-25 | [7 empty] | liquid
8216 | 10.1016/j.jpowsour.2016.06.087 | LiTFSI/Pyr11O1FSI | 0.095/0.905 | [6 empty] | -29.70977 | 0.0002014158 |  | 2019-03-25 | [7 empty] | liquid
8217 | 10.1016/j.jpowsour.2016.06.087 | LiTFSI/Pyr11O1FSI | 0.095/0.905 | [6 empty] | -39.74679 | 8.740182e-05 |  | 2019-03-25 | [7 empty] | liquid
8218 | 10.1016/j.jpowsour.2016.06.087 | LiTFSI/Pry13FSI | 0.095/0.905 | [6 empty] | 99.61786 | 0.009475632 |  | 2019-03-25 | [7 empty] | liquid
8219 | 10.1016/j.jpowsour.2016.06.087 | LiTFSI/Pry13FSI | 0.095/0.905 | [6 empty] | 88.71349 | 0.008171103 |  | 2019-03-25 | [7 empty] | liquid
8220 | 10.1016/j.jpowsour.2016.06.087 | LiTFSI/Pry13FSI | 0.095/0.905 | [6 empty] | 78.42895 | 0.006951928 |  | 2019-03-25 | [7 empty] | liquid
8221 | 10.1016/j.jpowsour.2016.06.087 | LiTFSI/Pry13FSI | 0.095/0.905 | [6 empty] | 69.76581 | 0.005914661 |  | 2019-03-25 | [7 empty] | liquid
8222 | 10.1016/j.jpowsour.2016.06.087 | LiTFSI/Pry13FSI | 0.095/0.905 | [6 empty] | 58.52825 | 0.004704512 |  | 2019-03-25 | [7 empty] | liquid
8223 | 10.1016/j.jpowsour.2016.06.087 | LiTFSI/Pry13FSI | 0.095/0.905 | [6 empty] | 50.18011 | 0.00379269 |  | 2019-03-25 | [7 empty] | liquid
8224 | 10.1016/j.jpowsour.2016.06.087 | LiTFSI/Pry13FSI | 0.095/0.905 | [6 empty] | 39.58408 | 0.002936542 |  | 2019-03-25 | [7 empty] | liquid
8225 | 10.1016/j.jpowsour.2016.06.087 | LiTFSI/Pry13FSI | 0.095/0.905 | [6 empty] | 29.9353 | 0.002154435 |  | 2019-03-25 | [7 empty] | liquid
8226 | 10.1016/j.jpowsour.2016.06.087 | LiTFSI/Pry13FSI | 0.095/0.905 | [6 empty] | 24.00302 | 0.001934415 |  | 2019-03-25 | [7 empty] | liquid
8227 | 10.1016/j.jpowsour.2016.06.087 | LiTFSI/Pry13FSI | 0.095/0.905 | [6 empty] | 19.83246 | 0.001668101 |  | 2019-03-25 | [7 empty] | liquid
8228 | 10.1016/j.jpowsour.2016.06.087 | LiTFSI/Pry13FSI | 0.095/0.905 | [6 empty] | 9.661177 | 0.001144141 |  | 2019-03-25 | [7 empty] | liquid
8229 | 10.1016/j.jpowsour.2016.06.087 | LiTFSI/Pry13FSI | 0.095/0.905 | [6 empty] | -0.274183 | 0.0007336638 |  | 2019-03-25 | [7 empty] | liquid
8230 | 10.1016/j.jpowsour.2016.06.087 | LiTFSI/Pry13FSI | 0.095/0.905 | [6 empty] | -9.535162 | 0.0004457823 |  | 2019-03-25 | [7 empty] | liquid
8231 | 10.1016/j.jpowsour.2016.06.087 | LiTFSI/Pry13FSI | 0.095/0.905 | [6 empty] | -19.73574 | 0.0002304481 |  | 2019-03-25 | [7 empty] | liquid
8232 | 10.1016/j.jpowsour.2016.06.087 | LiTFSI/Pry13FSI | 0.095/0.905 | [6 empty] | -29.70977 | 0.000111374 |  | 2019-03-25 | [7 empty] | liquid
8233 | 10.1016/j.jpowsour.2016.06.087 | LiTFSI/Pry13FSI | 0.095/0.905 | [6 empty] | -40.07254 | 4.457823e-05 |  | 2019-03-25 | [7 empty] | liquid
8234 | 10.1149/2.0311614jes | 20190325_7_peo/LiClO4/20190325_7_il |  | 32/8/50 | SiO2 | 10 |  |  |  | 110.3472 | 0.02268793 |  | 2019-03-25 | [7 empty] | liquid
8235 | 10.1149/2.0311614jes | 20190325_7_peo/LiClO4/20190325_7_il |  | 32/8/50 | SiO2 | 10 |  |  |  | 100.0396 | 0.01955076 |  | 2019-03-25 | [7 empty] | liquid
8236 | 10.1149/2.0311614jes | 20190325_7_peo/LiClO4/20190325_7_il |  | 32/8/50 | SiO2 | 10 |  |  |  | 90.27167 | 0.01630492 |  | 2019-03-25 | [7 empty] | liquid
8237 | 10.1149/2.0311614jes | 20190325_7_peo/LiClO4/20190325_7_il |  | 32/8/50 | SiO2 | 10 |  |  |  | 80.52722 | 0.01334951 |  | 2019-03-25 | [7 empty] | liquid
8238 | 10.1149/2.0311614jes | 20190325_7_peo/LiClO4/20190325_7_il |  | 32/8/50 | SiO2 | 10 |  |  |  | 69.2057 | 0.01076615 |  | 2019-03-25 | [7 empty] | liquid
8239 | 10.1149/2.0311614jes | 20190325_7_peo/LiClO4/20190325_7_il |  | 32/8/50 | SiO2 | 10 |  |  |  | 60.12318 | 0.008212207 |  | 2019-03-25 | [7 empty] | liquid
8240 | 10.1149/2.0311614jes | 20190325_7_peo/LiClO4/20190325_7_il |  | 32/8/50 | SiO2 | 10 |  |  |  | 49.52459 | 0.005646112 |  | 2019-03-25 | [7 empty] | liquid
8241 | 10.1149/2.0311614jes | 20190325_7_peo/LiClO4/20190325_7_il |  | 32/8/50 | SiO2 | 10 |  |  |  | 26.666 | 0.003439514 |  | 2019-03-25 | [7 empty] | liquid
8242 | 10.1016/j.jtice.2018.06.038 | LiTFSI/20190325_7_il | 1/0.331439393939394 | [6 empty] | 75.28667 | 0.002733894 |  | 2019-03-25 | [7 empty] | liquid
8243 | 10.1016/j.jtice.2018.06.038 | LiTFSI/20190325_7_il | 1/0.331439393939394 | [6 empty] | 50.42283 | 0.001610262 |  | 2019-03-25 | [7 empty] | liquid
8244 | 10.1016/j.jtice.2018.06.038 | LiTFSI/20190325_7_il | 1/0.331439393939394 | [6 empty] | 25.30665 | 0.0005736153 |  | 2019-03-25 | [7 empty] | liquid
8245 | 10.1016/j.jtice.2018.06.038 | LiTFSI/Pry13FSI | 1/0.45 | [6 empty] | 75.65637 | 0.003755888 |  | 2019-03-25 | [7 empty] | liquid
8246 | 10.1016/j.jtice.2018.06.038 | LiTFSI/Pry13FSI | 1/0.45 | [6 empty] | 50.18415 | 0.002395027 |  | 2019-03-25 | [7 empty] | liquid
8247 | 10.1016/j.jtice.2018.06.038 | LiTFSI/Pry13FSI | 1/0.45 | [6 empty] | 25.03594 | 0.001203538 |  | 2019-03-25 | [7 empty] | liquid
8248 | 10.1016/j.jpowsour.2015.12.006 | LiTDI/PC |  | 58/942 | [5 empty] | 50.07138 | 0.001605757 |  | 2019-03-26 | [7 empty] | liquid
8249 | 10.1016/j.jpowsour.2015.12.006 | LiTDI/PC |  | 58/942 | [5 empty] | 40.33511 | 0.001296393 |  | 2019-03-26 | [7 empty] | liquid
8250 | 10.1016/j.jpowsour.2015.12.006 | LiTDI/PC |  | 58/942 | [5 empty] | 30.13702 | 0.0009980204 |  | 2019-03-26 | [7 empty] | liquid
8251 | 10.1016/j.jpowsour.2015.12.006 | LiTDI/PC |  | 58/942 | [5 empty] | 20.00427 | 0.0008153794 |  | 2019-03-26 | [7 empty] | liquid
8252 | 10.1016/j.jpowsour.2015.12.006 | LiTDI/PC |  | 58/942 | [5 empty] | 9.988247 | 0.00060572 |  | 2019-03-26 | [7 empty] | liquid
8253 | 10.1016/j.jpowsour.2015.12.006 | LiTDI/PC |  | 58/942 | [5 empty] | -0.1176632 | 0.0004446524 |  | 2019-03-26 | [7 empty] | liquid
8254 | 10.1016/j.jpowsour.2015.12.006 | LiTDI/PC |  | 58/942 | [5 empty] | -9.992105 | 0.0003225565 |  | 2019-03-26 | [7 empty] | liquid
8255 | 10.1016/j.jpowsour.2015.12.006 | LiTDI/PC |  | 58/942 | [5 empty] | -19.8959 | 0.0002153012 |  | 2019-03-26 | [7 empty] | liquid
8256 | 10.1016/j.jpowsour.2015.12.006 | LiTDI/PC |  | 38/962 | [5 empty] | 50.18815 | 0.001022037 |  | 2019-03-26 | [7 empty] | liquid
8257 | 10.1016/j.jpowsour.2015.12.006 | LiTDI/PC |  | 38/962 | [5 empty] | 40.22535 | 0.0008449874 |  | 2019-03-26 | [7 empty] | liquid
8258 | 10.1016/j.jpowsour.2015.12.006 | LiTDI/PC |  | 38/962 | [5 empty] | 30.34271 | 0.000627715 |  | 2019-03-26 | [7 empty] | liquid
8259 | 10.1016/j.jpowsour.2015.12.006 | LiTDI/PC |  | 38/962 | [5 empty] | 20.10033 | 0.0004948713 |  | 2019-03-26 | [7 empty] | liquid
8260 | 10.1016/j.jpowsour.2015.12.006 | LiTDI/PC |  | 38/962 | [5 empty] | 10.25722 | 0.0004091439 |  | 2019-03-26 | [7 empty] | liquid
8261 | 10.1016/j.jpowsour.2015.12.006 | LiTDI/PC |  | 38/962 | [5 empty] | 0.1324427 | 0.0003039403 |  | 2019-03-26 | [7 empty] | liquid
8262 | 10.1016/j.jpowsour.2015.12.006 | LiTDI/PC |  | 38/962 | [5 empty] | -9.837261 | 0.0002178763 |  | 2019-03-26 | [7 empty] | liquid
8263 | 10.1016/j.jpowsour.2015.12.006 | LiTDI/PC |  | 38/962 | [5 empty] | -19.8959 | 0.0001454289 |  | 2019-03-26 | [7 empty] | liquid
8264 | 10.1016/j.jpowsour.2015.12.006 | LiTDI/PC |  | 19/981 | [5 empty] | 50.18815 | 0.0007239767 |  | 2019-03-26 | [7 empty] | liquid
8265 | 10.1016/j.jpowsour.2015.12.006 | LiTDI/PC |  | 19/981 | [5 empty] | 40.44495 | 0.00060572 |  | 2019-03-26 | [7 empty] | liquid
8266 | 10.1016/j.jpowsour.2015.12.006 | LiTDI/PC |  | 19/981 | [5 empty] | 29.93161 | 0.0004948713 |  | 2019-03-26 | [7 empty] | liquid
8267 | 10.1016/j.jpowsour.2015.12.006 | LiTDI/PC |  | 19/981 | [5 empty] | 19.81236 | 0.0004043082 |  | 2019-03-26 | [7 empty] | liquid
8268 | 10.1016/j.jpowsour.2015.12.006 | LiTDI/PC |  | 19/981 | [5 empty] | 10.16751 | 0.0003225565 |  | 2019-03-26 | [7 empty] | liquid
8269 | 10.1016/j.jpowsour.2015.12.006 | LiTDI/PC |  | 19/981 | [5 empty] | 0.0490232 | 0.0002483182 |  | 2019-03-26 | [7 empty] | liquid
8270 | 10.1016/j.jpowsour.2015.12.006 | LiTDI/PC |  | 19/981 | [5 empty] | -10.06946 | 0.0001780042 |  | 2019-03-26 | [7 empty] | liquid
8271 | 10.1016/j.jpowsour.2015.12.006 | LiTDI/PC |  | 19/981 | [5 empty] | -19.82421 | 0.0001306709 |  | 2019-03-26 | [7 empty] | liquid
8272 | 10.1016/j.jpowsour.2015.12.006 | LiTDI/PC |  | 10/990 | [5 empty] | 49.83809 | 0.0005914866 |  | 2019-03-26 | [7 empty] | liquid
8273 | 10.1016/j.jpowsour.2015.12.006 | LiTDI/PC |  | 10/990 | [5 empty] | 39.89652 | 0.0005007901 |  | 2019-03-26 | [7 empty] | liquid
8274 | 10.1016/j.jpowsour.2015.12.006 | LiTDI/PC |  | 10/990 | [5 empty] | 30.03428 | 0.0003995297 |  | 2019-03-26 | [7 empty] | liquid
8275 | 10.1016/j.jpowsour.2015.12.006 | LiTDI/PC |  | 10/990 | [5 empty] | 20.10033 | 0.0003303185 |  | 2019-03-26 | [7 empty] | liquid
8276 | 10.1016/j.jpowsour.2015.12.006 | LiTDI/PC |  | 10/990 | [5 empty] | 9.898703 | 0.0002542937 |  | 2019-03-26 | [7 empty] | liquid
8277 | 10.1016/j.jpowsour.2015.12.006 | LiTDI/PC |  | 10/990 | [5 empty] | -0.03434544 | 0.0002028752 |  | 2019-03-26 | [7 empty] | liquid
8278 | 10.1016/j.jpowsour.2015.12.006 | LiTDI/PC |  | 10/990 | [5 empty] | -9.682234 | 0.0001543363 |  | 2019-03-26 | [7 empty] | liquid
8279 | 10.1016/j.jpowsour.2015.12.006 | LiTDI/PC |  | 10/990 | [5 empty] | -19.8959 | 0.0001093267 |  | 2019-03-26 | [7 empty] | liquid
8280 | 10.1016/j.jpowsour.2015.12.006 | LiTDI/PC |  | 4/996 | [5 empty] | 50.07138 | 0.0003225565 |  | 2019-03-26 | [7 empty] | liquid
8281 | 10.1016/j.jpowsour.2015.12.006 | LiTDI/PC |  | 4/996 | [5 empty] | 40.33511 | 0.0002730969 |  | 2019-03-26 | [7 empty] | liquid
8282 | 10.1016/j.jpowsour.2015.12.006 | LiTDI/PC |  | 4/996 | [5 empty] | 30.34271 | 0.0002204822 |  | 2019-03-26 | [7 empty] | liquid
8283 | 10.1016/j.jpowsour.2015.12.006 | LiTDI/PC |  | 4/996 | [5 empty] | 20.10033 | 0.0001911663 |  | 2019-03-26 | [7 empty] | liquid
8284 | 10.1016/j.jpowsour.2015.12.006 | LiTDI/PC |  | 4/996 | [5 empty] | 9.898703 | 0.0001525122 |  | 2019-03-26 | [7 empty] | liquid
8285 | 10.1016/j.jpowsour.2015.12.006 | LiTDI/PC |  | 4/996 | [5 empty] | -0.1176632 | 0.000120236 |  | 2019-03-26 | [7 empty] | liquid
8286 | 10.1016/j.jpowsour.2015.12.006 | LiTDI/PC |  | 4/996 | [5 empty] | -9.992105 | 9.479037e-05 |  | 2019-03-26 | [7 empty] | liquid
8287 | 10.1016/j.jpowsour.2015.12.006 | LiTDI/PC |  | 4/996 | [5 empty] | -20.03914 | 7.384659e-05 |  | 2019-03-26 | [7 empty] | liquid
8288 | 10.1016/j.jpowsour.2015.12.006 | LiTDI/PC |  | 2/998 | [5 empty] | 49.95469 | 0.0002730969 |  | 2019-03-26 | [7 empty] | liquid
8289 | 10.1016/j.jpowsour.2015.12.006 | LiTDI/PC |  | 2/998 | [5 empty] | 40.00605 | 0.0002284883 |  | 2019-03-26 | [7 empty] | liquid
8290 | 10.1016/j.jpowsour.2015.12.006 | LiTDI/PC |  | 2/998 | [5 empty] | 30.03428 | 0.0001911663 |  | 2019-03-26 | [7 empty] | liquid
8291 | 10.1016/j.jpowsour.2015.12.006 | LiTDI/PC |  | 2/998 | [5 empty] | 19.90828 | 0.0001618535 |  | 2019-03-26 | [7 empty] | liquid
8292 | 10.1016/j.jpowsour.2015.12.006 | LiTDI/PC |  | 2/998 | [5 empty] | 10.25722 | 0.0001322338 |  | 2019-03-26 | [7 empty] | liquid
8293 | 10.1016/j.jpowsour.2015.12.006 | LiTDI/PC |  | 2/998 | [5 empty] | 0.0490232 | 0.0001067577 |  | 2019-03-26 | [7 empty] | liquid
8294 | 10.1016/j.jpowsour.2015.12.006 | LiTDI/PC |  | 2/998 | [5 empty] | -9.914706 | 8.416453e-05 |  | 2019-03-26 | [7 empty] | liquid
8295 | 10.1016/j.jpowsour.2015.12.006 | LiTDI/PC |  | 2/998 | [5 empty] | -19.96754 | 5.891471e-05 |  | 2019-03-26 | [7 empty] | liquid
8296 | 10.1016/j.jpowsour.2015.12.006 | LiTDI/PC |  | 0.96/999.04 | [5 empty] | 49.95469 | 0.0001822877 |  | 2019-03-26 | [7 empty] | liquid
8297 | 10.1016/j.jpowsour.2015.12.006 | LiTDI/PC |  | 0.96/999.04 | [5 empty] | 39.89652 | 0.0001507097 |  | 2019-03-26 | [7 empty] | liquid
8298 | 10.1016/j.jpowsour.2015.12.006 | LiTDI/PC |  | 0.96/999.04 | [5 empty] | 29.82901 | 0.0001276004 |  | 2019-03-26 | [7 empty] | liquid
8299 | 10.1016/j.jpowsour.2015.12.006 | LiTDI/PC |  | 0.96/999.04 | [5 empty] | 19.62069 | 9.82324e-05 |  | 2019-03-26 | [7 empty] | liquid
8300 | 10.1016/j.jpowsour.2015.12.006 | LiTDI/PC |  | 0.96/999.04 | [5 empty] | 10.07785 | 7.744342e-05 |  | 2019-03-26 | [7 empty] | liquid
8301 | 10.1016/j.jpowsour.2015.12.006 | LiTDI/PC |  | 0.96/999.04 | [5 empty] | 0.1324427 | 6.327102e-05 |  | 2019-03-26 | [7 empty] | liquid
8302 | 10.1016/j.jpowsour.2015.12.006 | LiTDI/PC |  | 0.96/999.04 | [5 empty] | -9.914706 | 4.929139e-05 |  | 2019-03-26 | [7 empty] | liquid
8303 | 10.1016/j.jpowsour.2015.12.006 | LiTDI/PC |  | 0.96/999.04 | [5 empty] | -20.2537 | 3.794668e-05 |  | 2019-03-26 | [7 empty] | liquid
8304 | 10.1016/j.jpowsour.2015.12.006 | LiTDI/PC |  | 0.038406/99.961594 | [5 empty] | 50.30501 | 9.59241e-05 |  | 2019-03-26 | [7 empty] | liquid
8305 | 10.1016/j.jpowsour.2015.12.006 | LiTDI/PC |  | 0.038406/99.961594 | [5 empty] | 40.11566 | 7.562362e-05 |  | 2019-03-26 | [7 empty] | liquid
8306 | 10.1016/j.jpowsour.2015.12.006 | LiTDI/PC |  | 0.038406/99.961594 | [5 empty] | 29.93161 | 6.033242e-05 |  | 2019-03-26 | [7 empty] | liquid
8307 | 10.1016/j.jpowsour.2015.12.006 | LiTDI/PC |  | 0.038406/99.961594 | [5 empty] | 19.90828 | 4.535514e-05 |  | 2019-03-26 | [7 empty] | liquid
8308 | 10.1016/j.jpowsour.2015.12.006 | LiTDI/PC |  | 0.038406/99.961594 | [5 empty] | 9.988247 | 3.5334e-05 |  | 2019-03-26 | [7 empty] | liquid
8309 | 10.1016/j.jpowsour.2015.12.006 | LiTDI/PC |  | 0.038406/99.961594 | [5 empty] | -0.1176632 | 2.502943e-05 |  | 2019-03-26 | [7 empty] | liquid
8310 | 10.1016/j.jpowsour.2015.12.006 | LiTDI/PC |  | 0.038406/99.961594 | [5 empty] | -10.06946 | 2.044896e-05 |  | 2019-03-26 | [7 empty] | liquid
8311 | 10.1016/j.jpowsour.2015.12.006 | LiTDI/PC |  | 0.038406/99.961594 | [5 empty] | -19.96754 | 1.483394e-05 |  | 2019-03-26 | [7 empty] | liquid
8312 | 10.1016/j.jpowsour.2015.12.006 | LiTDI/PC |  | 0.019203/99.980797 | [5 empty] | 49.95469 | 5.420997e-05 |  | 2019-03-26 | [7 empty] | liquid
8313 | 10.1016/j.jpowsour.2015.12.006 | LiTDI/PC |  | 0.019203/99.980797 | [5 empty] | 40.00605 | 3.840054e-05 |  | 2019-03-26 | [7 empty] | liquid
8314 | 10.1016/j.jpowsour.2015.12.006 | LiTDI/PC |  | 0.019203/99.980797 | [5 empty] | 30.03428 | 3.137312e-05 |  | 2019-03-26 | [7 empty] | liquid
8315 | 10.1016/j.jpowsour.2015.12.006 | LiTDI/PC |  | 0.019203/99.980797 | [5 empty] | 20.10033 | 2.444128e-05 |  | 2019-03-26 | [7 empty] | liquid
8316 | 10.1016/j.jpowsour.2015.12.006 | LiTDI/PC |  | 0.019203/99.980797 | [5 empty] | 9.988247 | 1.859359e-05 |  | 2019-03-26 | [7 empty] | liquid
8317 | 10.1016/j.jpowsour.2015.12.006 | LiTDI/PC |  | 0.019203/99.980797 | [5 empty] | -0.1176632 | 1.465862e-05 |  | 2019-03-26 | [7 empty] | liquid
8318 | 10.1016/j.jpowsour.2015.12.006 | LiTDI/PC |  | 0.019203/99.980797 | [5 empty] | -10.06946 | 1.141982e-05 |  | 2019-03-26 | [7 empty] | liquid
8319 | 10.1016/j.jpowsour.2015.12.006 | LiTDI/PC |  | 0.019203/99.980797 | [5 empty] | -20.18222 | 8.483429e-06 |  | 2019-03-26 | [7 empty] | liquid
8320 | 10.1016/j.jpowsour.2015.12.006 | LiTDI/EC/DMC |  | 13.4421/28.8526333333333/57.7052666666667 | [5 empty] | 50.11821 | 0.002355419 |  | 2019-03-26 | [7 empty] | liquid
8321 | 10.1016/j.jpowsour.2015.12.006 | LiTDI/EC/DMC |  | 13.4421/28.8526333333333/57.7052666666667 | [5 empty] | 40.10301 | 0.001983542 |  | 2019-03-26 | [7 empty] | liquid
8322 | 10.1016/j.jpowsour.2015.12.006 | LiTDI/EC/DMC |  | 13.4421/28.8526333333333/57.7052666666667 | [5 empty] | 30.56297 | 0.001590349 |  | 2019-03-26 | [7 empty] | liquid
8323 | 10.1016/j.jpowsour.2015.12.006 | LiTDI/EC/DMC |  | 13.4421/28.8526333333333/57.7052666666667 | [5 empty] | 20.16185 | 0.001306787 |  | 2019-03-26 | [7 empty] | liquid
8324 | 10.1016/j.jpowsour.2015.12.006 | LiTDI/EC/DMC |  | 13.4421/28.8526333333333/57.7052666666667 | [5 empty] | 9.898212 | 0.0009853792 |  | 2019-03-26 | [7 empty] | liquid
8325 | 10.1016/j.jpowsour.2015.12.006 | LiTDI/EC/DMC |  | 13.4421/28.8526333333333/57.7052666666667 | [5 empty] | -0.08173293 | 0.0007708921 |  | 2019-03-26 | [7 empty] | liquid
8326 | 10.1016/j.jpowsour.2015.12.006 | LiTDI/EC/DMC |  | 13.4421/28.8526333333333/57.7052666666667 | [5 empty] | -9.858861 | 0.0005671936 |  | 2019-03-26 | [7 empty] | liquid
8327 | 10.1016/j.jpowsour.2015.12.006 | LiTDI/EC/DMC |  | 9.6015/30.1328333333333/60.2656666666667 | [5 empty] | 50.11821 | 0.002057941 |  | 2019-03-26 | [7 empty] | liquid
8328 | 10.1016/j.jpowsour.2015.12.006 | LiTDI/EC/DMC |  | 9.6015/30.1328333333333/60.2656666666667 | [5 empty] | 39.83366 | 0.001670377 |  | 2019-03-26 | [7 empty] | liquid
8329 | 10.1016/j.jpowsour.2015.12.006 | LiTDI/EC/DMC |  | 9.6015/30.1328333333333/60.2656666666667 | [5 empty] | 29.93077 | 0.001339262 |  | 2019-03-26 | [7 empty] | liquid
8330 | 10.1016/j.jpowsour.2015.12.006 | LiTDI/EC/DMC |  | 9.6015/30.1328333333333/60.2656666666667 | [5 empty] | 19.80775 | 0.001127817 |  | 2019-03-26 | [7 empty] | liquid
8331 | 10.1016/j.jpowsour.2015.12.006 | LiTDI/EC/DMC |  | 9.6015/30.1328333333333/60.2656666666667 | [5 empty] | 10.22875 | 0.0008932222 |  | 2019-03-26 | [7 empty] | liquid
8332 | 10.1016/j.jpowsour.2015.12.006 | LiTDI/EC/DMC |  | 9.6015/30.1328333333333/60.2656666666667 | [5 empty] | -0.08173293 | 0.0006818498 |  | 2019-03-26 | [7 empty] | liquid
8333 | 10.1016/j.jpowsour.2015.12.006 | LiTDI/EC/DMC |  | 9.6015/30.1328333333333/60.2656666666667 | [5 empty] | -10.14422 | 0.0005204966 |  | 2019-03-26 | [7 empty] | liquid
8334 | 10.1016/j.jpowsour.2015.12.006 | LiTDI/EC/DMC |  | 3.8406/32.0531333333333/64.1062666666667 | [5 empty] | 50.54942 | 0.002215214 |  | 2019-03-26 | [7 empty] | liquid
8335 | 10.1016/j.jpowsour.2015.12.006 | LiTDI/EC/DMC |  | 3.8406/32.0531333333333/64.1062666666667 | [5 empty] | 40.10301 | 0.001842716 |  | 2019-03-26 | [7 empty] | liquid
8336 | 10.1016/j.jpowsour.2015.12.006 | LiTDI/EC/DMC |  | 3.8406/32.0531333333333/64.1062666666667 | [5 empty] | 29.93077 | 0.001609989 |  | 2019-03-26 | [7 empty] | liquid
8337 | 10.1016/j.jpowsour.2015.12.006 | LiTDI/EC/DMC |  | 3.8406/32.0531333333333/64.1062666666667 | [5 empty] | 19.80775 | 0.001355802 |  | 2019-03-26 | [7 empty] | liquid
8338 | 10.1016/j.jpowsour.2015.12.006 | LiTDI/EC/DMC |  | 3.8406/32.0531333333333/64.1062666666667 | [5 empty] | 10.22875 | 0.001155846 |  | 2019-03-26 | [7 empty] | liquid
8339 | 10.1016/j.jpowsour.2015.12.006 | LiTDI/EC/DMC |  | 3.8406/32.0531333333333/64.1062666666667 | [5 empty] | -0.1841207 | 0.000904253 |  | 2019-03-26 | [7 empty] | liquid
8340 | 10.1016/j.jpowsour.2015.12.006 | LiTDI/EC/DMC |  | 3.8406/32.0531333333333/64.1062666666667 | [5 empty] | -10.2392 | 0.0006987948 |  | 2019-03-26 | [7 empty] | liquid
8341 | 10.1016/j.jpowsour.2015.12.006 | LiTDI/EC/DMC |  | 1.9203/32.6932333333333/65.3864666666667 | [5 empty] | 50.26182 | 0.001155846 |  | 2019-03-26 | [7 empty] | liquid
8342 | 10.1016/j.jpowsour.2015.12.006 | LiTDI/EC/DMC |  | 1.9203/32.6932333333333/65.3864666666667 | [5 empty] | 40.10301 | 0.001009867 |  | 2019-03-26 | [7 empty] | liquid
8343 | 10.1016/j.jpowsour.2015.12.006 | LiTDI/EC/DMC |  | 1.9203/32.6932333333333/65.3864666666667 | [5 empty] | 30.057 | 0.0008715624 |  | 2019-03-26 | [7 empty] | liquid
8344 | 10.1016/j.jpowsour.2015.12.006 | LiTDI/EC/DMC |  | 1.9203/32.6932333333333/65.3864666666667 | [5 empty] | 19.6899 | 0.0007708921 |  | 2019-03-26 | [7 empty] | liquid
8345 | 10.1016/j.jpowsour.2015.12.006 | LiTDI/EC/DMC |  | 1.9203/32.6932333333333/65.3864666666667 | [5 empty] | 10.0083 | 0.0006491824 |  | 2019-03-26 | [7 empty] | liquid
8346 | 10.1016/j.jpowsour.2015.12.006 | LiTDI/EC/DMC |  | 1.9203/32.6932333333333/65.3864666666667 | [5 empty] | -0.2864318 | 0.0005269245 |  | 2019-03-26 | [7 empty] | liquid
8347 | 10.1016/j.jpowsour.2015.12.006 | LiTDI/EC/DMC |  | 1.9203/32.6932333333333/65.3864666666667 | [5 empty] | -10.04917 | 0.0003782903 |  | 2019-03-26 | [7 empty] | liquid
8348 | 10.1016/j.jpowsour.2015.12.006 | LiTDI/EC/DMC |  | 0.96015/33.0132833333333/66.0265666666667 | [5 empty] | 50.11821 | 0.001073784 |  | 2019-03-26 | [7 empty] | liquid
8349 | 10.1016/j.jpowsour.2015.12.006 | LiTDI/EC/DMC |  | 0.96015/33.0132833333333/66.0265666666667 | [5 empty] | 39.96828 | 0.0009267252 |  | 2019-03-26 | [7 empty] | liquid
8350 | 10.1016/j.jpowsour.2015.12.006 | LiTDI/EC/DMC |  | 0.96015/33.0132833333333/66.0265666666667 | [5 empty] | 30.30977 | 0.0008196832 |  | 2019-03-26 | [7 empty] | liquid
8351 | 10.1016/j.jpowsour.2015.12.006 | LiTDI/EC/DMC |  | 0.96015/33.0132833333333/66.0265666666667 | [5 empty] | 20.28007 | 0.0006987948 |  | 2019-03-26 | [7 empty] | liquid
8352 | 10.1016/j.jpowsour.2015.12.006 | LiTDI/EC/DMC |  | 0.96015/33.0132833333333/66.0265666666667 | [5 empty] | 10.22875 | 0.0005884679 |  | 2019-03-26 | [7 empty] | liquid
8353 | 10.1016/j.jpowsour.2015.12.006 | LiTDI/EC/DMC |  | 0.96015/33.0132833333333/66.0265666666667 | [5 empty] | 0.4313604 | 0.0004718174 |  | 2019-03-26 | [7 empty] | liquid
8354 | 10.1016/j.jpowsour.2015.12.006 | LiTDI/EC/DMC |  | 0.96015/33.0132833333333/66.0265666666667 | [5 empty] | -9.954049 | 0.0004022329 |  | 2019-03-26 | [7 empty] | liquid
8355 | 10.1016/j.jpowsour.2015.12.006 | LiTDI/EC/DMC |  | 0.38406/33.2053133333333/66.4106266666667 | [5 empty] | 50.11821 | 0.0005204966 |  | 2019-03-26 | [7 empty] | liquid
8356 | 10.1016/j.jpowsour.2015.12.006 | LiTDI/EC/DMC |  | 0.38406/33.2053133333333/66.4106266666667 | [5 empty] | 40.10301 | 0.0004492127 |  | 2019-03-26 | [7 empty] | liquid
8357 | 10.1016/j.jpowsour.2015.12.006 | LiTDI/EC/DMC |  | 0.38406/33.2053133333333/66.4106266666667 | [5 empty] | 30.057 | 0.0003876914 |  | 2019-03-26 | [7 empty] | liquid
8358 | 10.1016/j.jpowsour.2015.12.006 | LiTDI/EC/DMC |  | 0.38406/33.2053133333333/66.4106266666667 | [5 empty] | 20.04372 | 0.0003514327 |  | 2019-03-26 | [7 empty] | liquid
8359 | 10.1016/j.jpowsour.2015.12.006 | LiTDI/EC/DMC |  | 0.38406/33.2053133333333/66.4106266666667 | [5 empty] | 10.11848 | 0.0002852488 |  | 2019-03-26 | [7 empty] | liquid
8360 | 10.1016/j.jpowsour.2015.12.006 | LiTDI/EC/DMC |  | 0.38406/33.2053133333333/66.4106266666667 | [5 empty] | 0.3285875 | 0.0002431798 |  | 2019-03-26 | [7 empty] | liquid
8361 | 10.1016/j.jpowsour.2015.12.006 | LiTDI/EC/DMC |  | 0.38406/33.2053133333333/66.4106266666667 | [5 empty] | -10.04917 | 0.0001949749 |  | 2019-03-26 | [7 empty] | liquid
8362 | 10.1016/j.jpowsour.2015.12.006 | LiTDI/EC/DMC |  | 0.19203/33.2693233333333/66.5386466666667 | [5 empty] | 50.11821 | 0.0002852488 |  | 2019-03-26 | [7 empty] | liquid
8363 | 10.1016/j.jpowsour.2015.12.006 | LiTDI/EC/DMC |  | 0.19203/33.2693233333333/66.5386466666667 | [5 empty] | 39.96828 | 0.000252301 |  | 2019-03-26 | [7 empty] | liquid
8364 | 10.1016/j.jpowsour.2015.12.006 | LiTDI/EC/DMC |  | 0.19203/33.2693233333333/66.5386466666667 | [5 empty] | 29.80464 | 0.0002177475 |  | 2019-03-26 | [7 empty] | liquid
8365 | 10.1016/j.jpowsour.2015.12.006 | LiTDI/EC/DMC |  | 0.19203/33.2693233333333/66.5386466666667 | [5 empty] | 19.6899 | 0.0001902469 |  | 2019-03-26 | [7 empty] | liquid
8366 | 10.1016/j.jpowsour.2015.12.006 | LiTDI/EC/DMC |  | 0.19203/33.2693233333333/66.5386466666667 | [5 empty] | 10.11848 | 0.0001662196 |  | 2019-03-26 | [7 empty] | liquid
8367 | 10.1016/j.jpowsour.2015.12.006 | LiTDI/EC/DMC |  | 0.19203/33.2693233333333/66.5386466666667 | [5 empty] | 0.2258919 | 0.0001365823 |  | 2019-03-26 | [7 empty] | liquid
8368 | 10.1016/j.jpowsour.2015.12.006 | LiTDI/EC/DMC |  | 0.19203/33.2693233333333/66.5386466666667 | [5 empty] | -10.2392 | 0.0001095079 |  | 2019-03-26 | [7 empty] | liquid
8369 | 10.1016/j.jpowsour.2015.12.006 | LiTDI/EC/DMC |  | 0.096015/33.3013283333333/66.6026566666667 | [5 empty] | 50.26182 | 0.0001811322 |  | 2019-03-26 | [7 empty] | liquid
8370 | 10.1016/j.jpowsour.2015.12.006 | LiTDI/EC/DMC |  | 0.096015/33.3013283333333/66.6026566666667 | [5 empty] | 40.37283 | 0.0001602104 |  | 2019-03-26 | [7 empty] | liquid
8371 | 10.1016/j.jpowsour.2015.12.006 | LiTDI/EC/DMC |  | 0.096015/33.3013283333333/66.6026566666667 | [5 empty] | 30.057 | 0.000138269 |  | 2019-03-26 | [7 empty] | liquid
8372 | 10.1016/j.jpowsour.2015.12.006 | LiTDI/EC/DMC |  | 0.096015/33.3013283333333/66.6026566666667 | [5 empty] | 19.6899 | 0.0001253375 |  | 2019-03-26 | [7 empty] | liquid
8373 | 10.1016/j.jpowsour.2015.12.006 | LiTDI/EC/DMC |  | 0.096015/33.3013283333333/66.6026566666667 | [5 empty] | 10.11848 | 0.0001068525 |  | 2019-03-26 | [7 empty] | liquid
8374 | 10.1016/j.jpowsour.2015.12.006 | LiTDI/EC/DMC |  | 0.096015/33.3013283333333/66.6026566666667 | [5 empty] | 0.02073171 | 8.998244e-05 |  | 2019-03-26 | [7 empty] | liquid
8375 | 10.1016/j.jpowsour.2015.12.006 | LiTDI/EC/DMC |  | 0.096015/33.3013283333333/66.6026566666667 | [5 empty] | -10.04917 | 7.671166e-05 |  | 2019-03-26 | [7 empty] | liquid
8376 | 10.1016/j.jpowsour.2015.12.006 | LiTDI/EC/DMC |  | 0.038406/33.3205313333333/66.6410626666667 | [5 empty] | 50.26182 | 8.46263e-05 |  | 2019-03-26 | [7 empty] | liquid
8377 | 10.1016/j.jpowsour.2015.12.006 | LiTDI/EC/DMC |  | 0.038406/33.3205313333333/66.6410626666667 | [5 empty] | 40.10301 | 7.861807e-05 |  | 2019-03-26 | [7 empty] | liquid
8378 | 10.1016/j.jpowsour.2015.12.006 | LiTDI/EC/DMC |  | 0.038406/33.3205313333333/66.6410626666667 | [5 empty] | 29.93077 | 7.303641e-05 |  | 2019-03-26 | [7 empty] | liquid
8379 | 10.1016/j.jpowsour.2015.12.006 | LiTDI/EC/DMC |  | 0.038406/33.3205313333333/66.6410626666667 | [5 empty] | 20.04372 | 6.46003e-05 |  | 2019-03-26 | [7 empty] | liquid
8380 | 10.1016/j.jpowsour.2015.12.006 | LiTDI/EC/DMC |  | 0.038406/33.3205313333333/66.6410626666667 | [5 empty] | 9.788204 | 5.784424e-05 |  | 2019-03-26 | [7 empty] | liquid
8381 | 10.1016/j.jpowsour.2015.12.006 | LiTDI/EC/DMC |  | 0.038406/33.3205313333333/66.6410626666667 | [5 empty] | 0.1232733 | 4.87117e-05 |  | 2019-03-26 | [7 empty] | liquid
8382 | 10.1016/j.jpowsour.2015.12.006 | LiTDI/EC/DMC |  | 0.038406/33.3205313333333/66.6410626666667 | [5 empty] | -10.04917 | 4.255963e-05 |  | 2019-03-26 | [7 empty] | liquid
8383 | 10.1016/j.jpowsour.2015.12.006 | LiTDI/EC/DMC |  | 0.019203/33.3269323333333/66.6538646666667 | [5 empty] | 49.97472 | 3.497116e-05 |  | 2019-03-26 | [7 empty] | liquid
8384 | 10.1016/j.jpowsour.2015.12.006 | LiTDI/EC/DMC |  | 0.019203/33.3269323333333/66.6538646666667 | [5 empty] | 39.96828 | 3.209199e-05 |  | 2019-03-26 | [7 empty] | liquid
8385 | 10.1016/j.jpowsour.2015.12.006 | LiTDI/EC/DMC |  | 0.019203/33.3269323333333/66.6538646666667 | [5 empty] | 30.56297 | 2.981355e-05 |  | 2019-03-26 | [7 empty] | liquid
8386 | 10.1016/j.jpowsour.2015.12.006 | LiTDI/EC/DMC |  | 0.019203/33.3269323333333/66.6538646666667 | [5 empty] | 20.16185 | 2.7359e-05 |  | 2019-03-26 | [7 empty] | liquid
8387 | 10.1016/j.jpowsour.2015.12.006 | LiTDI/EC/DMC |  | 0.019203/33.3269323333333/66.6538646666667 | [5 empty] | 9.898212 | 2.390368e-05 |  | 2019-03-26 | [7 empty] | liquid
8388 | 10.1016/j.jpowsour.2015.12.006 | LiTDI/EC/DMC |  | 0.019203/33.3269323333333/66.6538646666667 | [5 empty] | -0.08173293 | 2.114267e-05 |  | 2019-03-26 | [7 empty] | liquid
8389 | 10.1016/j.jpowsour.2015.12.006 | LiTDI/EC/DMC |  | 0.019203/33.3269323333333/66.6538646666667 | [5 empty] | -10.04917 | 2.16681e-05 |  | 2019-03-26 | [7 empty] | liquid
8390 | 0.1016/j.jpowsour.2017.06.006 | 20190325_12/g-Butyrolactone |  | 44/66 | [5 empty] | 25 | 0.000351 |  | 2019-03-26 | [7 empty] | gel
8391 | 0.1016/j.jpowsour.2017.06.006 | 20190325_12/PC |  | 44/66 | [5 empty] | 25 | 0.0001 |  | 2019-03-26 | [7 empty] | gel
8392 | 0.1016/j.jpowsour.2017.06.006 | 20190325_12/PC/EC |  | 44/35/65 | [5 empty] | 25 | 9.7e-05 |  | 2019-03-26 | [7 empty] | gel
8393 | 0.1016/j.jpowsour.2017.06.006 | 20190325_12/g-Butyrolactone/PC |  | 44/32/65 | [5 empty] | 25 | 0.000215 |  | 2019-03-26 | [7 empty] | gel
8394 | 0.1016/j.jpowsour.2017.06.006 | 20190325_12/g-Butyrolactone/EC |  | 44/30.5/64.5 | [5 empty] | 25 | 0.000247 |  | 2019-03-26 | [7 empty] | gel
8395 | 0.1016/j.jpowsour.2017.06.006 | 20190325_12/g-Butyrolactone |  | 44/66 | [5 empty] | 79.75343 | 0.001324957 |  | 2019-03-26 | [7 empty] | gel
8396 | 0.1016/j.jpowsour.2017.06.006 | 20190325_12/g-Butyrolactone |  | 44/66 | [5 empty] | 70.17085 | 0.001115166 |  | 2019-03-26 | [7 empty] | gel
8397 | 0.1016/j.jpowsour.2017.06.006 | 20190325_12/g-Butyrolactone |  | 44/66 | [5 empty] | 59.88058 | 0.0009012855 |  | 2019-03-26 | [7 empty] | gel
8398 | 0.1016/j.jpowsour.2017.06.006 | 20190325_12/g-Butyrolactone |  | 44/66 | [5 empty] | 49.99924 | 0.0007321282 |  | 2019-03-26 | [7 empty] | gel
8399 | 0.1016/j.jpowsour.2017.06.006 | 20190325_12/g-Butyrolactone |  | 44/66 | [5 empty] | 40.15105 | 0.0005917116 |  | 2019-03-26 | [7 empty] | gel
8400 | 0.1016/j.jpowsour.2017.06.006 | 20190325_12/g-Butyrolactone |  | 25/75 | [5 empty] | 89.64683 | 0.001977638 |  | 2019-03-26 | [7 empty] | gel
8401 | 0.1016/j.jpowsour.2017.06.006 | 20190325_12/g-Butyrolactone |  | 25/75 | [5 empty] | 79.86669 | 0.001742212 |  | 2019-03-26 | [7 empty] | gel
8402 | 0.1016/j.jpowsour.2017.06.006 | 20190325_12/g-Butyrolactone |  | 25/75 | [5 empty] | 69.84969 | 0.00145156 |  | 2019-03-26 | [7 empty] | gel
8403 | 0.1016/j.jpowsour.2017.06.006 | 20190325_12/g-Butyrolactone |  | 25/75 | [5 empty] | 59.67905 | 0.001259457 |  | 2019-03-26 | [7 empty] | gel
8404 | 0.1016/j.jpowsour.2017.06.006 | 20190325_12/g-Butyrolactone |  | 25/75 | [5 empty] | 49.90433 | 0.001049343 |  | 2019-03-26 | [7 empty] | gel
8405 | 0.1016/j.jpowsour.2017.06.006 | 20190325_12/g-Butyrolactone |  | 25/75 | [5 empty] | 39.79452 | 0.0008921928 |  | 2019-03-26 | [7 empty] | gel
8406 | 0.1016/j.jpowsour.2017.06.006 | 20190325_12/g-Butyrolactone |  | 25/75 | [5 empty] | 24.87222 | 0.0006449726 |  | 2019-03-26 | [7 empty] | gel
8407 | 0.1016/j.jpowsour.2017.06.006 | 20190325_12/g-Butyrolactone |  | 20/80 | [5 empty] | 90.2461 | 0.002267756 |  | 2019-03-26 | [7 empty] | gel
8408 | 0.1016/j.jpowsour.2017.06.006 | 20190325_12/g-Butyrolactone |  | 20/80 | [5 empty] | 79.75343 | 0.00198769 |  | 2019-03-26 | [7 empty] | gel
8409 | 0.1016/j.jpowsour.2017.06.006 | 20190325_12/g-Butyrolactone |  | 20/80 | [5 empty] | 69.52913 | 0.001759967 |  | 2019-03-26 | [7 empty] | gel
8410 | 0.1016/j.jpowsour.2017.06.006 | 20190325_12/g-Butyrolactone |  | 20/80 | [5 empty] | 60.08235 | 0.001519327 |  | 2019-03-26 | [7 empty] | gel
8411 | 0.1016/j.jpowsour.2017.06.006 | 20190325_12/g-Butyrolactone |  | 20/80 | [5 empty] | 49.99924 | 0.001265859 |  | 2019-03-26 | [7 empty] | gel
8412 | 0.1016/j.jpowsour.2017.06.006 | 20190325_12/g-Butyrolactone |  | 20/80 | [5 empty] | 39.97269 | 0.001092778 |  | 2019-03-26 | [7 empty] | gel
8413 | 0.1016/j.jpowsour.2017.06.006 | 20190325_12/g-Butyrolactone |  | 20/80 | [5 empty] | 24.7915 | 0.0008143774 |  | 2019-03-26 | [7 empty] | gel
8414 | 0.1016/j.jpowsour.2017.06.006 | 20190325_12/g-Butyrolactone |  | 15/85 | [5 empty] | 89.64683 | 0.003384864 |  | 2019-03-26 | [7 empty] | gel
8415 | 0.1016/j.jpowsour.2017.06.006 | 20190325_12/g-Butyrolactone |  | 15/85 | [5 empty] | 79.64025 | 0.003027617 |  | 2019-03-26 | [7 empty] | gel
8416 | 0.1016/j.jpowsour.2017.06.006 | 20190325_12/g-Butyrolactone |  | 15/85 | [5 empty] | 69.95667 | 0.002749578 |  | 2019-03-26 | [7 empty] | gel
8417 | 0.1016/j.jpowsour.2017.06.006 | 20190325_12/g-Butyrolactone |  | 15/85 | [5 empty] | 59.57837 | 0.002434569 |  | 2019-03-26 | [7 empty] | gel
8418 | 0.1016/j.jpowsour.2017.06.006 | 20190325_12/g-Butyrolactone |  | 15/85 | [5 empty] | 50.37941 | 0.002091062 |  | 2019-03-26 | [7 empty] | gel
8419 | 0.1016/j.jpowsour.2017.06.006 | 20190325_12/g-Butyrolactone |  | 15/85 | [5 empty] | 40.15105 | 0.001832818 |  | 2019-03-26 | [7 empty] | gel
8420 | 0.1016/j.jpowsour.2017.06.006 | 20190325_12/g-Butyrolactone |  | 15/85 | [5 empty] | 24.87222 | 0.00145156 |  | 2019-03-26 | [7 empty] | gel
8421 | 0.1016/j.jpowsour.2017.06.006 | 20190325_12/g-Butyrolactone |  | 10/90 | [5 empty] | 89.64683 | 0.002210992 |  | 2019-03-26 | [7 empty] | gel
8422 | 0.1016/j.jpowsour.2017.06.006 | 20190325_12/g-Butyrolactone |  | 10/90 | [5 empty] | 79.4141 | 0.002038721 |  | 2019-03-26 | [7 empty] | gel
8423 | 0.1016/j.jpowsour.2017.06.006 | 20190325_12/g-Butyrolactone |  | 10/90 | [5 empty] | 69.52913 | 0.001870366 |  | 2019-03-26 | [7 empty] | gel
8424 | 0.1016/j.jpowsour.2017.06.006 | 20190325_12/g-Butyrolactone |  | 10/90 | [5 empty] | 60.08235 | 0.001664502 |  | 2019-03-26 | [7 empty] | gel
8425 | 0.1016/j.jpowsour.2017.06.006 | 20190325_12/g-Butyrolactone |  | 10/90 | [5 empty] | 49.99924 | 0.001481297 |  | 2019-03-26 | [7 empty] | gel
8426 | 0.1016/j.jpowsour.2017.06.006 | 20190325_12/g-Butyrolactone |  | 10/90 | [5 empty] | 40.06185 | 0.001331692 |  | 2019-03-26 | [7 empty] | gel
8427 | 0.1016/j.jpowsour.2017.06.006 | 20190325_12/g-Butyrolactone |  | 10/90 | [5 empty] | 24.7915 | 0.001132257 |  | 2019-03-26 | [7 empty] | gel
8428 | 10.1016/j.jpowsour.2017.05.097 | 20190325_13_PEGBC/LiTFSI |  | 80/20 | [5 empty] | 115.6933 | 0.001024977 |  | 2019-03-26 | [7 empty] | Tg etc. will be inputted in the future
8429 | 10.1016/j.jpowsour.2017.05.097 | 20190325_13_PEGBC/LiTFSI |  | 80/20 | [5 empty] | 107.5729 | 0.0007910689 |  | 2019-03-26 | [7 empty] | Tg etc. will be inputted in the future
8430 | 10.1016/j.jpowsour.2017.05.097 | 20190325_13_PEGBC/LiTFSI |  | 80/20 | [5 empty] | 97.45203 | 0.0005011872 |  | 2019-03-26 | [7 empty] | Tg etc. will be inputted in the future
8431 | 10.1016/j.jpowsour.2017.05.097 | 20190325_13_PEGBC/LiTFSI |  | 80/20 | [5 empty] | 83.50914 | 0.000305995 |  | 2019-03-26 | [7 empty] | Tg etc. will be inputted in the future
8432 | 10.1016/j.jpowsour.2017.05.097 | 20190325_13_PEGBC/LiTFSI |  | 80/20 | [5 empty] | 67.12279 | 0.0001213189 |  | 2019-03-26 | [7 empty] | Tg etc. will be inputted in the future
8433 | 10.1016/j.jpowsour.2017.05.097 | 20190325_13_PEGBC/LiTFSI |  | 80/20 | [5 empty] | 48.64226 | 4.199661e-05 |  | 2019-03-26 | [7 empty] | Tg etc. will be inputted in the future
8434 | 10.1016/j.jpowsour.2017.05.097 | 20190325_13_PEGBC/LiTFSI |  | 80/20 | [5 empty] | 37.12711 | 1.604564e-05 |  | 2019-03-26 | [7 empty] | Tg etc. will be inputted in the future
8435 | 10.1016/j.jpowsour.2017.05.097 | 20190325_13_PEGBC/LiTFSI |  | 80/20 | [5 empty] | 26.02947 | 6.850374e-06 |  | 2019-03-26 | [7 empty] | Tg etc. will be inputted in the future
8436 | 10.1016/j.jpowsour.2017.05.097 | 20190325_13_PEGBC/LiTFSI |  | 70/30 | [5 empty] | 116.3323 | 0.0009172759 |  | 2019-03-26 | [7 empty] | Tg etc. will be inputted in the future
8437 | 10.1016/j.jpowsour.2017.05.097 | 20190325_13_PEGBC/LiTFSI |  | 70/30 | [5 empty] | 110.4486 | 0.0007910689 |  | 2019-03-26 | [7 empty] | Tg etc. will be inputted in the future
8438 | 10.1016/j.jpowsour.2017.05.097 | 20190325_13_PEGBC/LiTFSI |  | 70/30 | [5 empty] | 98.03246 | 0.0004770583 |  | 2019-03-26 | [7 empty] | Tg etc. will be inputted in the future
8439 | 10.1016/j.jpowsour.2017.05.097 | 20190325_13_PEGBC/LiTFSI |  | 70/30 | [5 empty] | 85.85025 | 0.0003022436 |  | 2019-03-26 | [7 empty] | Tg etc. will be inputted in the future
8440 | 10.1016/j.jpowsour.2017.05.097 | 20190325_13_PEGBC/LiTFSI |  | 70/30 | [5 empty] | 73.25682 | 0.0001424201 |  | 2019-03-26 | [7 empty] | Tg etc. will be inputted in the future
8441 | 10.1016/j.jpowsour.2017.05.097 | 20190325_13_PEGBC/LiTFSI |  | 70/30 | [5 empty] | 53.82172 | 4.930116e-05 |  | 2019-03-26 | [7 empty] | Tg etc. will be inputted in the future
8442 | 10.1016/j.jpowsour.2017.05.097 | 20190325_13_PEGBC/LiTFSI |  | 70/30 | [5 empty] | 36.99177 | 1.150044e-05 |  | 2019-03-26 | [7 empty] | Tg etc. will be inputted in the future
8443 | 10.1016/j.jpowsour.2017.05.097 | 20190325_13_PEGBC/LiTFSI |  | 70/30 | [5 empty] | 26.28146 | 5.222244e-06 |  | 2019-03-26 | [7 empty] | Tg etc. will be inputted in the future
8444 | 10.1016/j.jpowsour.2017.05.097 | 20190325_13_PEGBC/LiTFSI |  | 70/30 | [5 empty] | 21.56503 | 4.182429e-06 |  | 2019-03-26 | [7 empty] | Tg etc. will be inputted in the future
8445 | 10.1016/j.jpowsour.2017.05.097 | 20190325_13_PEGBC/LiTFSI |  | 60/40 | [5 empty] | 110.2417 | 0.0006414205 |  | 2019-03-26 | [7 empty] | Tg etc. will be inputted in the future
8446 | 10.1016/j.jpowsour.2017.05.097 | 20190325_13_PEGBC/LiTFSI |  | 60/40 | [5 empty] | 98.22634 | 0.0004216965 |  | 2019-03-26 | [7 empty] | Tg etc. will be inputted in the future
8447 | 10.1016/j.jpowsour.2017.05.097 | 20190325_13_PEGBC/LiTFSI |  | 60/40 | [5 empty] | 86.39488 | 0.0002361643 |  | 2019-03-26 | [7 empty] | Tg etc. will be inputted in the future
8448 | 10.1016/j.jpowsour.2017.05.097 | 20190325_13_PEGBC/LiTFSI |  | 60/40 | [5 empty] | 73.08813 | 0.0001169115 |  | 2019-03-26 | [7 empty] | Tg etc. will be inputted in the future
8449 | 10.1016/j.jpowsour.2017.05.097 | 20190325_13_PEGBC/LiTFSI |  | 60/40 | [5 empty] | 53.82172 | 3.12351e-05 |  | 2019-03-26 | [7 empty] | Tg etc. will be inputted in the future
8450 | 10.1016/j.jpowsour.2017.05.097 | 20190325_13_PEGBC/LiTFSI |  | 60/40 | [5 empty] | 36.99177 | 8.986104e-06 |  | 2019-03-26 | [7 empty] | Tg etc. will be inputted in the future
8451 | 10.1016/j.jpowsour.2017.05.097 | 20190325_13_PEGBC/LiTFSI |  | 60/40 | [5 empty] | 26.02947 | 3.519075e-06 |  | 2019-03-26 | [7 empty] | Tg etc. will be inputted in the future
8452 | 10.1016/j.jpowsour.2017.05.097 | 20190325_13_PEGBC/LiTFSI |  | 60/40 | [5 empty] | 22.1771 | 2.617322e-06 |  | 2019-03-26 | [7 empty] | Tg etc. will be inputted in the future
8453 | 10.1016/j.jpowsour.2017.05.097 | 20190325_13_PEGBC/LiTFSI |  | 40/60 | [5 empty] | 115.6933 | 0.0006414205 |  | 2019-03-26 | [7 empty] | Tg etc. will be inputted in the future
8454 | 10.1016/j.jpowsour.2017.05.097 | 20190325_13_PEGBC/LiTFSI |  | 40/60 | [5 empty] | 107.5729 | 0.0004269305 |  | 2019-03-26 | [7 empty] | Tg etc. will be inputted in the future
8455 | 10.1016/j.jpowsour.2017.05.097 | 20190325_13_PEGBC/LiTFSI |  | 40/60 | [5 empty] | 97.06609 | 0.0002772408 |  | 2019-03-26 | [7 empty] | Tg etc. will be inputted in the future
8456 | 10.1016/j.jpowsour.2017.05.097 | 20190325_13_PEGBC/LiTFSI |  | 40/60 | [5 empty] | 83.86732 | 0.00013226 |  | 2019-03-26 | [7 empty] | Tg etc. will be inputted in the future
8457 | 10.1016/j.jpowsour.2017.05.097 | 20190325_13_PEGBC/LiTFSI |  | 40/60 | [5 empty] | 66.79741 | 5.441446e-05 |  | 2019-03-26 | [7 empty] | Tg etc. will be inputted in the future
8458 | 10.1016/j.jpowsour.2017.05.097 | 20190325_13_PEGBC/LiTFSI |  | 40/60 | [5 empty] | 48.78797 | 1.269321e-05 |  | 2019-03-26 | [7 empty] | Tg etc. will be inputted in the future
8459 | 10.1016/j.jpowsour.2017.05.097 | 20190325_13_PEGBC/LiTFSI |  | 40/60 | [5 empty] | 36.99177 | 6.0554e-06 |  | 2019-03-26 | [7 empty] | Tg etc. will be inputted in the future
8460 | 10.1016/j.jpowsour.2017.05.097 | 20190325_13_PEGBC/LiTFSI |  | 40/60 | [5 empty] | 25.90363 | 2.045099e-06 |  | 2019-03-26 | [7 empty] | Tg etc. will be inputted in the future
8461 | 10.1016/j.jpowsour.2017.05.097 | 20190325_13_PEGBC/LiTFSI |  | 10/90 | [5 empty] | 118.6935 | 0.000690694 |  | 2019-03-26 | [7 empty] | Tg etc. will be inputted in the future
8462 | 10.1016/j.jpowsour.2017.05.097 | 20190325_13_PEGBC/LiTFSI |  | 10/90 | [5 empty] | 108.595 | 0.0004269305 |  | 2019-03-26 | [7 empty] | Tg etc. will be inputted in the future
8463 | 10.1016/j.jpowsour.2017.05.097 | 20190325_13_PEGBC/LiTFSI |  | 10/90 | [5 empty] | 99.00389 | 0.0002841656 |  | 2019-03-26 | [7 empty] | Tg etc. will be inputted in the future
8464 | 10.1016/j.jpowsour.2017.05.097 | 20190325_13_PEGBC/LiTFSI |  | 10/90 | [5 empty] | 83.68814 | 0.0001112829 |  | 2019-03-26 | [7 empty] | Tg etc. will be inputted in the future
8465 | 10.1016/j.jpowsour.2017.05.097 | 20190325_13_PEGBC/LiTFSI |  | 10/90 | [5 empty] | 70.91 | 6.155817e-05 |  | 2019-03-26 | [7 empty] | Tg etc. will be inputted in the future
8466 | 10.1016/j.jpowsour.2017.05.097 | 20190325_13_PEGBC/LiTFSI |  | 10/90 | [5 empty] | 60.10521 | 2.079013e-05 |  | 2019-03-26 | [7 empty] | Tg etc. will be inputted in the future
8467 | 10.1016/j.jpowsour.2017.05.097 | 20190325_13_PEGBC/LiTFSI |  | 10/90 | [5 empty] | 49.07978 | 1.054907e-05 |  | 2019-03-26 | [7 empty] | Tg etc. will be inputted in the future
8468 | 10.1016/j.jpowsour.2017.05.097 | 20190325_13_PEGBC/LiTFSI |  | 10/90 | [5 empty] | 23.78047 | 1.32805e-06 |  | 2019-03-26 | [7 empty] | Tg etc. will be inputted in the future
8469 | 10.1016/j.jpowsour.2017.05.097 | 20190325_13_PEGBCDMA/24/LiTFSI |  | 20/40/40 | [5 empty] | 109.1662 | 0.003575689 |  | 2019-03-26 | [7 empty] | Tg etc. will be inputted in the future
8470 | 10.1016/j.jpowsour.2017.05.097 | 20190325_13_PEGBCDMA/24/LiTFSI |  | 20/40/40 | [5 empty] | 95.1112 | 0.002900351 |  | 2019-03-26 | [7 empty] | Tg etc. will be inputted in the future
8471 | 10.1016/j.jpowsour.2017.05.097 | 20190325_13_PEGBCDMA/24/LiTFSI |  | 20/40/40 | [5 empty] | 77.41017 | 0.001840018 |  | 2019-03-26 | [7 empty] | Tg etc. will be inputted in the future
8472 | 10.1016/j.jpowsour.2017.05.097 | 20190325_13_PEGBCDMA/24/LiTFSI |  | 20/40/40 | [5 empty] | 57.73862 | 0.001244118 |  | 2019-03-26 | [7 empty] | Tg etc. will be inputted in the future
8473 | 10.1016/j.jpowsour.2017.05.097 | 20190325_13_PEGBCDMA/24/LiTFSI |  | 20/40/40 | [5 empty] | 38.16319 | 0.0007272104 |  | 2019-03-26 | [7 empty] | Tg etc. will be inputted in the future
8474 | 10.1016/j.jpowsour.2017.05.097 | 20190325_13_PEGBCDMA/24/LiTFSI |  | 20/40/40 | [5 empty] | 23.92519 | 0.0005336699 |  | 2019-03-26 | [7 empty] | Tg etc. will be inputted in the future
8475 | 10.1016/j.jpowsour.2017.05.097 | 20190325_13_PEGBCDMA/24/LiTFSI |  | 15/42.5/42.5 | [5 empty] | 115.9655 | 0.00775047 |  | 2019-03-26 | [7 empty] | Tg etc. will be inputted in the future
8476 | 10.1016/j.jpowsour.2017.05.097 | 20190325_13_PEGBCDMA/24/LiTFSI |  | 15/42.5/42.5 | [5 empty] | 103.4515 | 0.004828302 |  | 2019-03-26 | [7 empty] | Tg etc. will be inputted in the future
8477 | 10.1016/j.jpowsour.2017.05.097 | 20190325_13_PEGBCDMA/24/LiTFSI |  | 15/42.5/42.5 | [5 empty] | 82.96577 | 0.003416621 |  | 2019-03-26 | [7 empty] | Tg etc. will be inputted in the future
8478 | 10.1016/j.jpowsour.2017.05.097 | 20190325_13_PEGBCDMA/24/LiTFSI |  | 15/42.5/42.5 | [5 empty] | 70.74033 | 0.002624051 |  | 2019-03-26 | [7 empty] | Tg etc. will be inputted in the future
8479 | 10.1016/j.jpowsour.2017.05.097 | 20190325_13_PEGBCDMA/24/LiTFSI |  | 15/42.5/42.5 | [5 empty] | 58.13415 | 0.001890949 |  | 2019-03-26 | [7 empty] | Tg etc. will be inputted in the future
8480 | 10.1016/j.jpowsour.2017.05.097 | 20190325_13_PEGBCDMA/24/LiTFSI |  | 15/42.5/42.5 | [5 empty] | 42.65661 | 0.00141318 |  | 2019-03-26 | [7 empty] | Tg etc. will be inputted in the future
8481 | 10.1016/j.jpowsour.2017.05.097 | 20190325_13_PEGBCDMA/24/LiTFSI |  | 15/42.5/42.5 | [5 empty] | 22.34147 | 0.0006344122 |  | 2019-03-26 | [7 empty] | Tg etc. will be inputted in the future
8482 | 10.1016/j.jpowsour.2017.05.097 | 20190325_13_PEGBCDMA/24/LiTFSI |  | 10/45/45 | [5 empty] | 116.1477 | 0.01135889 |  | 2019-03-26 | [7 empty] | Tg etc. will be inputted in the future
8483 | 10.1016/j.jpowsour.2017.05.097 | 20190325_13_PEGBCDMA/24/LiTFSI |  | 10/45/45 | [5 empty] | 100.0705 | 0.008111308 |  | 2019-03-26 | [7 empty] | Tg etc. will be inputted in the future
8484 | 10.1016/j.jpowsour.2017.05.097 | 20190325_13_PEGBCDMA/24/LiTFSI |  | 10/45/45 | [5 empty] | 82.35669 | 0.006117321 |  | 2019-03-26 | [7 empty] | Tg etc. will be inputted in the future
8485 | 10.1016/j.jpowsour.2017.05.097 | 20190325_13_PEGBCDMA/24/LiTFSI |  | 10/45/45 | [5 empty] | 65.28112 | 0.00409872 |  | 2019-03-26 | [7 empty] | Tg etc. will be inputted in the future
8486 | 10.1016/j.jpowsour.2017.05.097 | 20190325_13_PEGBCDMA/24/LiTFSI |  | 10/45/45 | [5 empty] | 49.26981 | 0.002746219 |  | 2019-03-26 | [7 empty] | Tg etc. will be inputted in the future
8487 | 10.1016/j.jpowsour.2017.05.097 | 20190325_13_PEGBCDMA/24/LiTFSI |  | 10/45/45 | [5 empty] | 33.9092 | 0.001590673 |  | 2019-03-26 | [7 empty] | Tg etc. will be inputted in the future
8488 | 10.1016/j.jpowsour.2017.05.097 | 20190325_13_PEGBCDMA/24/LiTFSI |  | 10/45/45 | [5 empty] | 21.81731 | 0.000938279 |  | 2019-03-26 | [7 empty] | Tg etc. will be inputted in the future
8489 | 10.1149/1.1403730 | LiPF6/EC/EMC |  | 82.2740124223602/458.86299378882/458.86299378882 | [5 empty] | -30 | 0.001833573 |  | 2019-03-26 | [6 empty] | liquid |  |  | 1a
8490 | 10.1149/1.1403730 | LiPF6/EC/EMC |  | 82.4627142857142/458.768642857143/458.768642857143 | [5 empty] | -20 | 0.002783868 |  | 2019-03-26 | [6 empty] | liquid |  |  | 1a
8491 | 10.1149/1.1403730 | LiPF6/EC/EMC |  | 82.4627142857142/458.768642857143/458.768642857143 | [5 empty] | -10 | 0.003896451 |  | 2019-03-26 | [6 empty] | liquid |  |  | 1a
8492 | 10.1149/1.1403730 | LiPF6/EC/EMC |  | 82.2740124223602/458.86299378882/458.86299378882 | [5 empty] | 0 | 0.005101785 |  | 2019-03-26 | [6 empty] | liquid |  |  | 1a
8493 | 10.1149/1.1403730 | LiPF6/EC/EMC |  | 82.2740124223602/458.86299378882/458.86299378882 | [5 empty] | 10 | 0.006353441 |  | 2019-03-26 | [6 empty] | liquid |  |  | 1a
8494 | 10.1149/1.1403730 | LiPF6/EC/EMC |  | 82.2740124223602/458.86299378882/458.86299378882 | [5 empty] | 20 | 0.007767348 |  | 2019-03-26 | [6 empty] | liquid |  |  | 1a
8495 | 10.1149/1.1403730 | LiPF6/EC/EMC |  | 81.7079068322981/459.146046583851/459.146046583851 | [5 empty] | 30 | 0.008880039 |  | 2019-03-26 | [6 empty] | liquid |  |  | 1a
8496 | 10.1149/1.1403730 | LiPF6/EC/EMC |  | 82.4627142857142/458.768642857143/458.768642857143 | [5 empty] | 40 | 0.01052559 |  | 2019-03-26 | [6 empty] | liquid |  |  | 1a
8497 | 10.1149/1.1403730 | LiPF6/EC/EMC |  | 82.8401180124223/458.579940993789/458.579940993789 | [5 empty] | 50 | 0.01168446 |  | 2019-03-26 | [6 empty] | liquid |  |  | 1a
8498 | 10.1149/1.1403730 | LiPF6/EC/EMC |  | 82.6514161490682/458.674291925466/458.674291925466 | [5 empty] | 60 | 0.01295933 |  | 2019-03-26 | [6 empty] | liquid |  |  | 1a
8499 | 10.1149/1.1403730 | LiPF6/EC/EMC |  | 104.918236024845/447.540881987578/447.540881987578 | [5 empty] | -30 | 0.001782897 |  | 2019-03-26 | [6 empty] | liquid |  |  | 1a
8500 | 10.1149/1.1403730 | LiPF6/EC/EMC |  | 105.484341614907/447.257829192547/447.257829192547 | [5 empty] | -20 | 0.002825835 |  | 2019-03-26 | [6 empty] | liquid |  |  | 1a
8501 | 10.1149/1.1403730 | LiPF6/EC/EMC |  | 105.484341614907/447.257829192547/447.257829192547 | [5 empty] | -10 | 0.004031133 |  | 2019-03-26 | [6 empty] | liquid |  |  | 1a
8502 | 10.1149/1.1403730 | LiPF6/EC/EMC |  | 105.295639751553/447.352180124224/447.352180124224 | [5 empty] | 0 | 0.00537554 |  | 2019-03-26 | [6 empty] | liquid |  |  | 1a
8503 | 10.1149/1.1403730 | LiPF6/EC/EMC |  | 105.295639751553/447.352180124224/447.352180124224 | [5 empty] | 10 | 0.006835805 |  | 2019-03-26 | [6 empty] | liquid |  |  | 1a
8504 | 10.1149/1.1403730 | LiPF6/EC/EMC |  | 105.673043478261/447.16347826087/447.16347826087 | [5 empty] | 20 | 0.008527786 |  | 2019-03-26 | [6 empty] | liquid |  |  | 1a
8505 | 10.1149/1.1403730 | LiPF6/EC/EMC |  | 104.540832298137/447.729583850932/447.729583850932 | [5 empty] | 30 | 0.0101737 |  | 2019-03-26 | [6 empty] | liquid |  |  | 1a
8506 | 10.1149/1.1403730 | LiPF6/EC/EMC |  | 104.918236024845/447.540881987578/447.540881987578 | [5 empty] | 40 | 0.01191204 |  | 2019-03-26 | [6 empty] | liquid |  |  | 1a
8507 | 10.1149/1.1403730 | LiPF6/EC/EMC |  | 105.484341614907/447.257829192547/447.257829192547 | [5 empty] | 50 | 0.01360398 |  | 2019-03-26 | [6 empty] | liquid |  |  | 1a
8508 | 10.1149/1.1403730 | LiPF6/EC/EMC |  | 104.729534161491/447.635232919255/447.635232919255 | [5 empty] | 60 | 0.01538889 |  | 2019-03-26 | [6 empty] | liquid |  |  | 1a
8509 | 10.1149/1.1403730 | LiPF6/EC/EMC |  | 134.544428571428/432.727785714286/432.727785714286 | [5 empty] | -30 | 0.001475921 |  | 2019-03-26 | [6 empty] | liquid |  |  | 1a
8510 | 10.1149/1.1403730 | LiPF6/EC/EMC |  | 135.110534161491/432.444732919255/432.444732919255 | [5 empty] | -20 | 0.002611575 |  | 2019-03-26 | [6 empty] | liquid |  |  | 1a
8511 | 10.1149/1.1403730 | LiPF6/EC/EMC |  | 134.921832298137/432.539083850932/432.539083850932 | [5 empty] | -10 | 0.003770551 |  | 2019-03-26 | [6 empty] | liquid |  |  | 1a
8512 | 10.1149/1.1403730 | LiPF6/EC/EMC |  | 133.978322981366/433.010838509317/433.010838509317 | [5 empty] | 0 | 0.005207817 |  | 2019-03-26 | [6 empty] | liquid |  |  | 1a
8513 | 10.1149/1.1403730 | LiPF6/EC/EMC |  | 134.544428571428/432.727785714286/432.727785714286 | [5 empty] | 10 | 0.006830226 |  | 2019-03-26 | [6 empty] | liquid |  |  | 1a
8514 | 10.1149/1.1403730 | LiPF6/EC/EMC |  | 134.544428571428/432.727785714286/432.727785714286 | [5 empty] | 20 | 0.008591815 |  | 2019-03-26 | [6 empty] | liquid |  |  | 1a
8515 | 10.1149/1.1403730 | LiPF6/EC/EMC |  | 133.978322981366/433.010838509317/433.010838509317 | [5 empty] | 30 | 0.01044623 |  | 2019-03-26 | [6 empty] | liquid |  |  | 1a
8516 | 10.1149/1.1403730 | LiPF6/EC/EMC |  | 135.110534161491/432.444732919255/432.444732919255 | [5 empty] | 40 | 0.01255528 |  | 2019-03-26 | [6 empty] | liquid |  |  | 1a
8517 | 10.1149/1.1403730 | LiPF6/EC/EMC |  | 134.733130434783/432.633434782609/432.633434782609 | [5 empty] | 50 | 0.01438648 |  | 2019-03-26 | [6 empty] | liquid |  |  | 1a
8518 | 10.1149/1.1403730 | LiPF6/EC/EMC |  | 134.733130434783/432.633434782609/432.633434782609 | [5 empty] | 60 | 0.01626396 |  | 2019-03-26 | [6 empty] | liquid |  |  | 1a
8519 | 10.1149/1.1403730 | LiPF6/EC/EMC |  | 163.793217391303/418.103391304348/418.103391304348 | [5 empty] | -30 | 0.001261733 |  | 2019-03-26 | [6 empty] | liquid |  |  | 1a
8520 | 10.1149/1.1403730 | LiPF6/EC/EMC |  | 164.170621118011/417.914689440994/417.914689440994 | [5 empty] | -20 | 0.002211993 |  | 2019-03-26 | [6 empty] | liquid |  |  | 1a
8521 | 10.1149/1.1403730 | LiPF6/EC/EMC |  | 163.415813664595/418.292093167702/418.292093167702 | [5 empty] | -10 | 0.003371077 |  | 2019-03-26 | [6 empty] | liquid |  |  | 1a
8522 | 10.1149/1.1403730 | LiPF6/EC/EMC |  | 164.170621118011/417.914689440994/417.914689440994 | [5 empty] | 0 | 0.004923913 |  | 2019-03-26 | [6 empty] | liquid |  |  | 1a
8523 | 10.1149/1.1403730 | LiPF6/EC/EMC |  | 163.981919254658/418.009040372671/418.009040372671 | [5 empty] | 10 | 0.006523287 |  | 2019-03-26 | [6 empty] | liquid |  |  | 1a
8524 | 10.1149/1.1403730 | LiPF6/EC/EMC |  | 163.793217391303/418.103391304348/418.103391304348 | [5 empty] | 20 | 0.008284912 |  | 2019-03-26 | [6 empty] | liquid |  |  | 1a
8525 | 10.1149/1.1403730 | LiPF6/EC/EMC |  | 163.793217391303/418.103391304348/418.103391304348 | [5 empty] | 30 | 0.01025511 |  | 2019-03-26 | [6 empty] | liquid |  |  | 1a
8526 | 10.1149/1.1403730 | LiPF6/EC/EMC |  | 164.170621118011/417.914689440994/417.914689440994 | [5 empty] | 40 | 0.01229477 |  | 2019-03-26 | [6 empty] | liquid |  |  | 1a
8527 | 10.1149/1.1403730 | LiPF6/EC/EMC |  | 163.415813664595/418.292093167702/418.292093167702 | [5 empty] | 50 | 0.01438101 |  | 2019-03-26 | [6 empty] | liquid |  |  | 1a
8528 | 10.1149/1.1403730 | LiPF6/EC/EMC |  | 163.60451552795/418.197742236025/418.197742236025 | [5 empty] | 60 | 0.0165366 |  | 2019-03-26 | [6 empty] | liquid |  |  | 1a
8529 | 10.1149/1.1403730 | LiPF6/EC/EMC |  | 184.173018633539/407.91349068323/407.91349068323 | [5 empty] | -30 | 0.001072416 |  | 2019-03-26 | [6 empty] | liquid |  |  | 1a
8530 | 10.1149/1.1403730 | LiPF6/EC/EMC |  | 183.984316770186/408.007841614907/408.007841614907 | [5 empty] | -20 | 0.001906889 |  | 2019-03-26 | [6 empty] | liquid |  |  | 1a
8531 | 10.1149/1.1403730 | LiPF6/EC/EMC |  | 184.550422360247/407.724788819876/407.724788819876 | [5 empty] | -10 | 0.003042542 |  | 2019-03-26 | [6 empty] | liquid |  |  | 1a
8532 | 10.1149/1.1403730 | LiPF6/EC/EMC |  | 184.173018633539/407.91349068323/407.91349068323 | [5 empty] | 0 | 0.004502879 |  | 2019-03-26 | [6 empty] | liquid |  |  | 1a
8533 | 10.1149/1.1403730 | LiPF6/EC/EMC |  | 185.11652795031/407.441736024845/407.441736024845 | [5 empty] | 10 | 0.006102037 |  | 2019-03-26 | [6 empty] | liquid |  |  | 1a
8534 | 10.1149/1.1403730 | LiPF6/EC/EMC |  | 184.927826086956/407.536086956522/407.536086956522 | [5 empty] | 20 | 0.00791002 |  | 2019-03-26 | [6 empty] | liquid |  |  | 1a
8535 | 10.1149/1.1403730 | LiPF6/EC/EMC |  | 184.173018633539/407.91349068323/407.91349068323 | [5 empty] | 30 | 0.009857184 |  | 2019-03-26 | [6 empty] | liquid |  |  | 1a
8536 | 10.1149/1.1403730 | LiPF6/EC/EMC |  | 184.173018633539/407.91349068323/407.91349068323 | [5 empty] | 40 | 0.01196646 |  | 2019-03-26 | [6 empty] | liquid |  |  | 1a
8537 | 10.1149/1.1403730 | LiPF6/EC/EMC |  | 184.361720496894/407.819139751553/407.819139751553 | [5 empty] | 50 | 0.01407569 |  | 2019-03-26 | [6 empty] | liquid |  |  | 1a
8538 | 10.1149/1.1403730 | LiPF6/EC/EMC |  | 184.550422360247/407.724788819876/407.724788819876 | [5 empty] | 60 | 0.01616175 |  | 2019-03-26 | [6 empty] | liquid |  |  | 1a
8539 | 10.1149/1.1403730 | LiPF6/EC/EMC |  | 210.779981366459/394.61000931677/394.61000931677 | [5 empty] | -30 | 0.000812374 |  | 2019-03-26 | [6 empty] | liquid |  |  | 1a
8540 | 10.1149/1.1403730 | LiPF6/EC/EMC |  | 210.591279503104/394.704360248448/394.704360248448 | [5 empty] | -20 | 0.001484595 |  | 2019-03-26 | [6 empty] | liquid |  |  | 1a
8541 | 10.1149/1.1403730 | LiPF6/EC/EMC |  | 210.779981366459/394.61000931677/394.61000931677 | [5 empty] | -10 | 0.0026435 |  | 2019-03-26 | [6 empty] | liquid |  |  | 1a
8542 | 10.1149/1.1403730 | LiPF6/EC/EMC |  | 210.779981366459/394.61000931677/394.61000931677 | [5 empty] | 0 | 0.003895155 |  | 2019-03-26 | [6 empty] | liquid |  |  | 1a
8543 | 10.1149/1.1403730 | LiPF6/EC/EMC |  | 211.157385093167/394.421307453416/394.421307453416 | [5 empty] | 10 | 0.005448064 |  | 2019-03-26 | [6 empty] | liquid |  |  | 1a
8544 | 10.1149/1.1403730 | LiPF6/EC/EMC |  | 210.968683229813/394.515658385094/394.515658385094 | [5 empty] | 20 | 0.007279225 |  | 2019-03-26 | [6 empty] | liquid |  |  | 1a
8545 | 10.1149/1.1403730 | LiPF6/EC/EMC |  | 210.779981366459/394.61000931677/394.61000931677 | [5 empty] | 30 | 0.009365354 |  | 2019-03-26 | [6 empty] | liquid |  |  | 1a
8546 | 10.1149/1.1403730 | LiPF6/EC/EMC |  | 210.402577639751/394.798711180124/394.798711180124 | [5 empty] | 40 | 0.01126609 |  | 2019-03-26 | [6 empty] | liquid |  |  | 1a
8547 | 10.1149/1.1403730 | LiPF6/EC/EMC |  | 210.779981366459/394.61000931677/394.61000931677 | [5 empty] | 50 | 0.01356072 |  | 2019-03-26 | [6 empty] | liquid |  |  | 1a
8548 | 10.1149/1.1403730 | LiPF6/EC/EMC |  | 210.591279503104/394.704360248448/394.704360248448 | [5 empty] | 60 | 0.01567003 |  | 2019-03-26 | [6 empty] | liquid |  |  | 1a
8549 | 10.1149/1.1403730 | LiPF6/EC/EMC |  | 240.217472049688/379.891263975156/379.891263975156 | [5 empty] | -30 | 0.000482256 |  | 2019-03-26 | [6 empty] | liquid |  |  | 1a
8550 | 10.1149/1.1403730 | LiPF6/EC/EMC |  | 240.217472049688/379.891263975156/379.891263975156 | [5 empty] | -20 | 0.001131263 |  | 2019-03-26 | [6 empty] | liquid |  |  | 1a
8551 | 10.1149/1.1403730 | LiPF6/EC/EMC |  | 240.217472049688/379.891263975156/379.891263975156 | [5 empty] | -10 | 0.002081594 |  | 2019-03-26 | [6 empty] | liquid |  |  | 1a
8552 | 10.1149/1.1403730 | LiPF6/EC/EMC |  | 240.217472049688/379.891263975156/379.891263975156 | [5 empty] | 0 | 0.003310071 |  | 2019-03-26 | [6 empty] | liquid |  |  | 1a
8553 | 10.1149/1.1403730 | LiPF6/EC/EMC |  | 240.217472049688/379.891263975156/379.891263975156 | [5 empty] | 10 | 0.004723978 |  | 2019-03-26 | [6 empty] | liquid |  |  | 1a
8554 | 10.1149/1.1403730 | LiPF6/EC/EMC |  | 239.84006832298/380.07996583851/380.07996583851 | [5 empty] | 20 | 0.006416103 |  | 2019-03-26 | [6 empty] | liquid |  |  | 1a
8555 | 10.1149/1.1403730 | LiPF6/EC/EMC |  | 240.217472049688/379.891263975156/379.891263975156 | [5 empty] | 30 | 0.008455766 |  | 2019-03-26 | [6 empty] | liquid |  |  | 1a
8556 | 10.1149/1.1403730 | LiPF6/EC/EMC |  | 239.84006832298/380.07996583851/380.07996583851 | [5 empty] | 40 | 0.01056511 |  | 2019-03-26 | [6 empty] | liquid |  |  | 1a
8557 | 10.1149/1.1403730 | LiPF6/EC/EMC |  | 239.085260869565/380.457369565217/380.457369565217 | [5 empty] | 50 | 0.01274406 |  | 2019-03-26 | [6 empty] | liquid |  |  | 1a
8558 | 10.1149/1.1403730 | LiPF6/EC/EMC |  | 239.462664596273/380.268667701863/380.268667701863 | [5 empty] | 60 | 0.01508505 |  | 2019-03-26 | [6 empty] | liquid |  |  | 1a
8559 | 10.1149/1.1403730 | LiPF6/EC/EMC |  | 274.561211180123/362.719394409939/362.719394409939 | [5 empty] | -30 | 0.0002207386 |  | 2019-03-26 | [6 empty] | liquid |  |  | 1a
8560 | 10.1149/1.1403730 | LiPF6/EC/EMC |  | 274.749913043478/362.625043478261/362.625043478261 | [5 empty] | -20 | 0.000776994 |  | 2019-03-26 | [6 empty] | liquid |  |  | 1a
8561 | 10.1149/1.1403730 | LiPF6/EC/EMC |  | 274.37250931677/362.813745341615/362.813745341615 | [5 empty] | -10 | 0.001402894 |  | 2019-03-26 | [6 empty] | liquid |  |  | 1a
8562 | 10.1149/1.1403730 | LiPF6/EC/EMC |  | 275.127316770186/362.436341614907/362.436341614907 | [5 empty] | 0 | 0.002492154 |  | 2019-03-26 | [6 empty] | liquid |  |  | 1a
8563 | 10.1149/1.1403730 | LiPF6/EC/EMC |  | 273.995105590061/363.002447204969/363.002447204969 | [5 empty] | 10 | 0.003790383 |  | 2019-03-26 | [6 empty] | liquid |  |  | 1a
8564 | 10.1149/1.1403730 | LiPF6/EC/EMC |  | 275.316018633539/362.34199068323/362.34199068323 | [5 empty] | 20 | 0.005459005 |  | 2019-03-26 | [6 empty] | liquid |  |  | 1a
8565 | 10.1149/1.1403730 | LiPF6/EC/EMC |  | 273.995105590061/363.002447204969/363.002447204969 | [5 empty] | 30 | 0.007383098 |  | 2019-03-26 | [6 empty] | liquid |  |  | 1a
8566 | 10.1149/1.1403730 | LiPF6/EC/EMC |  | 273.617701863353/363.191149068323/363.191149068323 | [5 empty] | 40 | 0.009469263 |  | 2019-03-26 | [6 empty] | liquid |  |  | 1a
8567 | 10.1149/1.1403730 | LiPF6/EC/EMC |  | 274.37250931677/362.813745341615/362.813745341615 | [5 empty] | 50 | 0.01150885 |  | 2019-03-26 | [6 empty] | liquid |  |  | 1a
8568 | 10.1149/1.1403730 | LiPF6/EC/EMC |  | 274.749913043478/362.625043478261/362.625043478261 | [5 empty] | 60 | 0.01384984 |  | 2019-03-26 | [6 empty] | liquid |  |  | 1a
8569 | 10.1149/1.1403730 | LiPF6/EC/EMC |  | 65.3176363133095/373.872945474676/560.809418212014 | [5 empty] | -30 | 0.001856607 |  | 2019-03-26 | [6 empty] | liquid |  |  | 1b
8570 | 10.1149/1.1403730 | LiPF6/EC/EMC |  | 65.6158886537822/373.753644538487/560.630466807731 | [5 empty] | -20 | 0.0027086 |  | 2019-03-26 | [6 empty] | liquid |  |  | 1b
8571 | 10.1149/1.1403730 | LiPF6/EC/EMC |  | 65.3322125555131/373.867114977795/560.800672466692 | [5 empty] | -10 | 0.003702757 |  | 2019-03-26 | [6 empty] | liquid |  |  | 1b
8572 | 10.1149/1.1403730 | LiPF6/EC/EMC |  | 64.6717966587522/374.131281336499/561.196922004749 | [5 empty] | 0 | 0.004673343 |  | 2019-03-26 | [6 empty] | liquid |  |  | 1b
8573 | 10.1149/1.1403730 | LiPF6/EC/EMC |  | 65.1259026658629/373.949638933655/560.924458400482 | [5 empty] | 10 | 0.005880325 |  | 2019-03-26 | [6 empty] | liquid |  |  | 1b
8574 | 10.1149/1.1403730 | LiPF6/EC/EMC |  | 65.0227477210378/373.990900911585/560.986351367377 | [5 empty] | 20 | 0.006969109 |  | 2019-03-26 | [6 empty] | liquid |  |  | 1b
8575 | 10.1149/1.1403730 | LiPF6/EC/EMC |  | 65.2873625795021/373.885054968199/560.827582452299 | [5 empty] | 30 | 0.008176141 |  | 2019-03-26 | [6 empty] | liquid |  |  | 1b
8576 | 10.1149/1.1403730 | LiPF6/EC/EMC |  | 64.4038180520869/374.238472779165/561.357709168748 | [5 empty] | 40 | 0.009501815 |  | 2019-03-26 | [6 empty] | liquid |  |  | 1b
8577 | 10.1149/1.1403730 | LiPF6/EC/EMC |  | 64.2916931120597/374.283322755176/561.424984132764 | [5 empty] | 50 | 0.01068528 |  | 2019-03-26 | [6 empty] | liquid |  |  | 1b
8578 | 10.1149/1.1403730 | LiPF6/EC/EMC |  | 63.9833495269846/374.406660189206/561.609990283809 | [5 empty] | 60 | 0.01193979 |  | 2019-03-26 | [6 empty] | liquid |  |  | 1b
8579 | 10.1149/1.1403730 | LiPF6/EC/EMC |  | 92.2186519246619/363.112539230135/544.668808845203 | [5 empty] | -30 | 0.001920627 |  | 2019-03-26 | [6 empty] | liquid |  |  | 1b
8580 | 10.1149/1.1403730 | LiPF6/EC/EMC |  | 91.7454846777467/363.301806128901/544.952709193352 | [5 empty] | -20 | 0.002914833 |  | 2019-03-26 | [6 empty] | liquid |  |  | 1b
8581 | 10.1149/1.1403730 | LiPF6/EC/EMC |  | 91.4461110878738/363.421555564851/545.132333347276 | [5 empty] | -10 | 0.004074674 |  | 2019-03-26 | [6 empty] | liquid |  |  | 1b
8582 | 10.1149/1.1403730 | LiPF6/EC/EMC |  | 90.7587852055063/363.696485917798/545.544728876696 | [5 empty] | 0 | 0.00532929 |  | 2019-03-26 | [6 empty] | liquid |  |  | 1b
8583 | 10.1149/1.1403730 | LiPF6/EC/EMC |  | 91.1994362198137/363.520225512074/545.280338268112 | [5 empty] | 10 | 0.006678288 |  | 2019-03-26 | [6 empty] | liquid |  |  | 1b
8584 | 10.1149/1.1403730 | LiPF6/EC/EMC |  | 91.073856286983/363.570457485207/545.35568622781 | [5 empty] | 20 | 0.008003764 |  | 2019-03-26 | [6 empty] | liquid |  |  | 1b
8585 | 10.1149/1.1403730 | LiPF6/EC/EMC |  | 91.5010523084871/363.399579076605/545.099368614908 | [5 empty] | 30 | 0.009494778 |  | 2019-03-26 | [6 empty] | liquid |  |  | 1b
8586 | 10.1149/1.1403730 | LiPF6/EC/EMC |  | 91.1792537306088/363.528298507756/545.292447761635 | [5 empty] | 40 | 0.01089131 |  | 2019-03-26 | [6 empty] | liquid |  |  | 1b
8587 | 10.1149/1.1403730 | LiPF6/EC/EMC |  | 90.2800117115898/363.887995315364/545.831992973046 | [5 empty] | 50 | 0.01238267 |  | 2019-03-26 | [6 empty] | liquid |  |  | 1b
8588 | 10.1149/1.1403730 | LiPF6/EC/EMC |  | 90.7094502318943/363.716219907242/545.574329860863 | [5 empty] | 60 | 0.01385001 |  | 2019-03-26 | [6 empty] | liquid |  |  | 1b
8589 | 10.1149/1.1403730 | LiPF6/EC/EMC |  | 114.770341112355/354.091863555058/531.137795332587 | [5 empty] | -30 | 0.001891102 |  | 2019-03-26 | [6 empty] | liquid |  |  | 1b
8590 | 10.1149/1.1403730 | LiPF6/EC/EMC |  | 114.671671165131/354.131331533948/531.196997300921 | [5 empty] | -20 | 0.002932548 |  | 2019-03-26 | [6 empty] | liquid |  |  | 1b
8591 | 10.1149/1.1403730 | LiPF6/EC/EMC |  | 114.559546225104/354.176181509959/531.264272264938 | [5 empty] | -10 | 0.004116009 |  | 2019-03-26 | [6 empty] | liquid |  |  | 1b
8592 | 10.1149/1.1403730 | LiPF6/EC/EMC |  | 113.867735345135/354.452905861946/531.679358792919 | [5 empty] | 0 | 0.005417964 |  | 2019-03-26 | [6 empty] | liquid |  |  | 1b
8593 | 10.1149/1.1403730 | LiPF6/EC/EMC |  | 113.915949069347/354.433620372261/531.650430558392 | [5 empty] | 10 | 0.006909075 |  | 2019-03-26 | [6 empty] | liquid |  |  | 1b
8594 | 10.1149/1.1403730 | LiPF6/EC/EMC |  | 114.722127388143/354.111149044743/531.166723567114 | [5 empty] | 20 | 0.00839999 |  | 2019-03-26 | [6 empty] | liquid |  |  | 1b
8595 | 10.1149/1.1403730 | LiPF6/EC/EMC |  | 114.565152472105/354.173939011158/531.260908516737 | [5 empty] | 30 | 0.01005684 |  | 2019-03-26 | [6 empty] | liquid |  |  | 1b
8596 | 10.1149/1.1403730 | LiPF6/EC/EMC |  | 113.451751817634/354.619299272946/531.92894890942 | [5 empty] | 40 | 0.0118086 |  | 2019-03-26 | [6 empty] | liquid |  |  | 1b
8597 | 10.1149/1.1403730 | LiPF6/EC/EMC |  | 112.929249597106/354.828300161157/532.242450241736 | [5 empty] | 50 | 0.01332353 |  | 2019-03-26 | [6 empty] | liquid |  |  | 1b
8598 | 10.1149/1.1403730 | LiPF6/EC/EMC |  | 112.952795834512/354.818881666195/532.228322499293 | [5 empty] | 60 | 0.01507501 |  | 2019-03-26 | [6 empty] | liquid |  |  | 1b
8599 | 10.1149/1.1403730 | LiPF6/EC/EMC |  | 134.881070355653/346.047571857739/519.071357786608 | [5 empty] | -30 | 0.001625524 |  | 2019-03-26 | [6 empty] | liquid |  |  | 1b
8600 | 10.1149/1.1403730 | LiPF6/EC/EMC |  | 134.595151758584/346.161939296567/519.24290894485 | [5 empty] | -20 | 0.00264335 |  | 2019-03-26 | [6 empty] | liquid |  |  | 1b
8601 | 10.1149/1.1403730 | LiPF6/EC/EMC |  | 135.428240062987/345.828703974805/518.743055962208 | [5 empty] | -10 | 0.003850234 |  | 2019-03-26 | [6 empty] | liquid |  |  | 1b
8602 | 10.1149/1.1403730 | LiPF6/EC/EMC |  | 134.720731691414/346.111707323434/519.167560985151 | [5 empty] | 0 | 0.005317874 |  | 2019-03-26 | [6 empty] | liquid |  |  | 1b
8603 | 10.1149/1.1403730 | LiPF6/EC/EMC |  | 134.385478120733/346.245808751707/519.36871312756 | [5 empty] | 10 | 0.006856422 |  | 2019-03-26 | [6 empty] | liquid |  |  | 1b
8604 | 10.1149/1.1403730 | LiPF6/EC/EMC |  | 133.849520907402/346.460191637039/519.690287455559 | [5 empty] | 20 | 0.008513366 |  | 2019-03-26 | [6 empty] | liquid |  |  | 1b
8605 | 10.1149/1.1403730 | LiPF6/EC/EMC |  | 135.192777688929/345.922888924428/518.884333386642 | [5 empty] | 30 | 0.0103355 |  | 2019-03-26 | [6 empty] | liquid |  |  | 1b
8606 | 10.1149/1.1403730 | LiPF6/EC/EMC |  | 133.889885885812/346.444045645675/519.666068468513 | [5 empty] | 40 | 0.01208732 |  | 2019-03-26 | [6 empty] | liquid |  |  | 1b
8607 | 10.1149/1.1403730 | LiPF6/EC/EMC |  | 133.915674622018/346.433730151193/519.650595226789 | [5 empty] | 50 | 0.01381512 |  | 2019-03-26 | [6 empty] | liquid |  |  | 1b
8608 | 10.1149/1.1403730 | LiPF6/EC/EMC |  | 133.551268566929/346.579492573228/519.869238859842 | [5 empty] | 60 | 0.01566137 |  | 2019-03-26 | [6 empty] | liquid |  |  | 1b
8609 | 10.1149/1.1403730 | LiPF6/EC/EMC |  | 163.516658789227/334.593336484309/501.890004726464 | [5 empty] | -30 | 0.001381402 |  | 2019-03-26 | [6 empty] | liquid |  |  | 1b
8610 | 10.1149/1.1403730 | LiPF6/EC/EMC |  | 163.422473839605/334.631010464158/501.946515696237 | [5 empty] | -20 | 0.002375509 |  | 2019-03-26 | [6 empty] | liquid |  |  | 1b
8611 | 10.1149/1.1403730 | LiPF6/EC/EMC |  | 162.929124103485/334.828350358606/502.242525537909 | [5 empty] | -10 | 0.003582738 |  | 2019-03-26 | [6 empty] | liquid |  |  | 1b
8612 | 10.1149/1.1403730 | LiPF6/EC/EMC |  | 162.794574175452/334.882170329819/502.323255494729 | [5 empty] | 0 | 0.005002891 |  | 2019-03-26 | [6 empty] | liquid |  |  | 1b
8613 | 10.1149/1.1403730 | LiPF6/EC/EMC |  | 163.027794050708/334.788882379717/502.183323569575 | [5 empty] | 10 | 0.006541292 |  | 2019-03-26 | [6 empty] | liquid |  |  | 1b
8614 | 10.1149/1.1403730 | LiPF6/EC/EMC |  | 162.491836837378/335.003265265049/502.504897897573 | [5 empty] | 20 | 0.008198236 |  | 2019-03-26 | [6 empty] | liquid |  |  | 1b
8615 | 10.1149/1.1403730 | LiPF6/EC/EMC |  | 162.307951935733/335.076819225707/502.61522883856 | [5 empty] | 30 | 0.01013911 |  | 2019-03-26 | [6 empty] | liquid |  |  | 1b
8616 | 10.1149/1.1403730 | LiPF6/EC/EMC |  | 161.553351089349/335.37865956426/503.06798934639 | [5 empty] | 40 | 0.01210381 |  | 2019-03-26 | [6 empty] | liquid |  |  | 1b
8617 | 10.1149/1.1403730 | LiPF6/EC/EMC |  | 161.394133674511/335.442346530196/503.163519795294 | [5 empty] | 50 | 0.01378432 |  | 2019-03-26 | [6 empty] | liquid |  |  | 1b
8618 | 10.1149/1.1403730 | LiPF6/EC/EMC |  | 161.776479720004/335.289408111998/502.934112167998 | [5 empty] | 60 | 0.01574872 |  | 2019-03-26 | [6 empty] | liquid |  |  | 1b
8619 | 10.1149/1.1403730 | LiPF6/EC/EMC |  | 183.44238188148/326.623047247408/489.934570871112 | [5 empty] | -30 | 0.001068535 |  | 2019-03-26 | [6 empty] | liquid |  |  | 1b
8620 | 10.1149/1.1403730 | LiPF6/EC/EMC |  | 182.41195368263/327.035218526948/490.552827790422 | [5 empty] | -20 | 0.001944542 |  | 2019-03-26 | [6 empty] | liquid |  |  | 1b
8621 | 10.1149/1.1403730 | LiPF6/EC/EMC |  | 183.423320641676/326.630671743329/489.946007614994 | [5 empty] | -10 | 0.003269723 |  | 2019-03-26 | [6 empty] | liquid |  |  | 1b
8622 | 10.1149/1.1403730 | LiPF6/EC/EMC |  | 182.528563620258/326.988574551897/490.482861827845 | [5 empty] | 0 | 0.004713743 |  | 2019-03-26 | [6 empty] | liquid |  |  | 1b
8623 | 10.1149/1.1403730 | LiPF6/EC/EMC |  | 183.878547898188/326.448580840725/489.672871261087 | [5 empty] | 10 | 0.006464871 |  | 2019-03-26 | [6 empty] | liquid |  |  | 1b
8624 | 10.1149/1.1403730 | LiPF6/EC/EMC |  | 183.534324332303/326.586270267079/489.879405400618 | [5 empty] | 20 | 0.008098097 |  | 2019-03-26 | [6 empty] | liquid |  |  | 1b
8625 | 10.1149/1.1403730 | LiPF6/EC/EMC |  | 182.775238488318/326.889904604673/490.334856907009 | [5 empty] | 30 | 0.01011013 |  | 2019-03-26 | [6 empty] | liquid |  |  | 1b
8626 | 10.1149/1.1403730 | LiPF6/EC/EMC |  | 182.81896721493/326.872413114028/490.308619671042 | [5 empty] | 40 | 0.01164858 |  | 2019-03-26 | [6 empty] | liquid |  |  | 1b
8627 | 10.1149/1.1403730 | LiPF6/EC/EMC |  | 181.660716584447/327.335713366221/491.003570049332 | [5 empty] | 50 | 0.01387373 |  | 2019-03-26 | [6 empty] | liquid |  |  | 1b
8628 | 10.1149/1.1403730 | LiPF6/EC/EMC |  | 183.937974116401/326.42481035344/489.637215530159 | [5 empty] | 60 | 0.01583764 |  | 2019-03-26 | [6 empty] | liquid |  |  | 1b
8629 | 10.1149/1.1403730 | LiPF6/EC/EMC |  | 203.160673834684/318.735730466126/478.10359569919 | [5 empty] | -30 | 0.0009450712 |  | 2019-03-26 | [6 empty] | liquid |  |  | 1b
8630 | 10.1149/1.1403730 | LiPF6/EC/EMC |  | 201.931784491985/319.227286203206/478.840929304809 | [5 empty] | -20 | 0.001915804 |  | 2019-03-26 | [6 empty] | liquid |  |  | 1b
8631 | 10.1149/1.1403730 | LiPF6/EC/EMC |  | 201.643623396114/319.342550641554/479.013825962332 | [5 empty] | -10 | 0.002957299 |  | 2019-03-26 | [6 empty] | liquid |  |  | 1b
8632 | 10.1149/1.1403730 | LiPF6/EC/EMC |  | 202.65499035516/318.938003857936/478.407005786904 | [5 empty] | 0 | 0.004282481 |  | 2019-03-26 | [6 empty] | liquid |  |  | 1b
8633 | 10.1149/1.1403730 | LiPF6/EC/EMC |  | 202.326464280881/319.069414287648/478.604121431472 | [5 empty] | 10 | 0.005750022 |  | 2019-03-26 | [6 empty] | liquid |  |  | 1b
8634 | 10.1149/1.1403730 | LiPF6/EC/EMC |  | 201.014602482561/319.594159006976/479.391238510463 | [5 empty] | 20 | 0.007596516 |  | 2019-03-26 | [6 empty] | liquid |  |  | 1b
8635 | 10.1149/1.1403730 | LiPF6/EC/EMC |  | 200.248789142175/319.90048434313/479.850726514695 | [5 empty] | 30 | 0.009679555 |  | 2019-03-26 | [6 empty] | liquid |  |  | 1b
8636 | 10.1149/1.1403730 | LiPF6/EC/EMC |  | 200.441644039021/319.823342384391/479.735013576587 | [5 empty] | 40 | 0.011644 |  | 2019-03-26 | [6 empty] | liquid |  |  | 1b
8637 | 10.1149/1.1403730 | LiPF6/EC/EMC |  | 199.490824547589/320.203670180964/480.305505271446 | [5 empty] | 50 | 0.01367975 |  | 2019-03-26 | [6 empty] | liquid |  |  | 1b
8638 | 10.1149/1.1403730 | LiPF6/EC/EMC |  | 199.69264943964/320.122940224144/480.184410336216 | [5 empty] | 60 | 0.01554952 |  | 2019-03-26 | [6 empty] | liquid |  |  | 1b
8639 | 10.1149/1.1403730 | LiPF6/EC/EMC |  | 238.640368607526/304.543852556989/456.815778835484 | [5 empty] | -30 | 0.0004624848 |  | 2019-03-26 | [6 empty] | liquid |  |  | 1b
8640 | 10.1149/1.1403730 | LiPF6/EC/EMC |  | 237.977710211964/304.808915915214/457.213373872821 | [5 empty] | -20 | 0.00145674 |  | 2019-03-26 | [6 empty] | liquid |  |  | 1b
8641 | 10.1149/1.1403730 | LiPF6/EC/EMC |  | 237.321779312805/305.071288274878/457.606932412317 | [5 empty] | -10 | 0.002379987 |  | 2019-03-26 | [6 empty] | liquid |  |  | 1b
8642 | 10.1149/1.1403730 | LiPF6/EC/EMC |  | 238.339873768253/304.664050492699/456.996075739048 | [5 empty] | 0 | 0.00363416 |  | 2019-03-26 | [6 empty] | liquid |  |  | 1b
8643 | 10.1149/1.1403730 | LiPF6/EC/EMC |  | 238.782767281361/304.486893087456/456.730339631184 | [5 empty] | 10 | 0.004959489 |  | 2019-03-26 | [6 empty] | liquid |  |  | 1b
8644 | 10.1149/1.1403730 | LiPF6/EC/EMC |  | 237.448480495036/305.020607801986/457.530911702979 | [5 empty] | 20 | 0.007042676 |  | 2019-03-26 | [6 empty] | liquid |  |  | 1b
8645 | 10.1149/1.1403730 | LiPF6/EC/EMC |  | 237.478754228843/305.008498308463/457.512747462694 | [5 empty] | 30 | 0.008723141 |  | 2019-03-26 | [6 empty] | liquid |  |  | 1b
8646 | 10.1149/1.1403730 | LiPF6/EC/EMC |  | 236.913644531105/305.234542187558/457.851813281337 | [5 empty] | 40 | 0.01068779 |  | 2019-03-26 | [6 empty] | liquid |  |  | 1b
8647 | 10.1149/1.1403730 | LiPF6/EC/EMC |  | 237.657032883486/304.937186846606/457.405780269908 | [5 empty] | 50 | 0.01284144 |  | 2019-03-26 | [6 empty] | liquid |  |  | 1b
8648 | 10.1149/1.1403730 | LiPF6/EC/EMC |  | 236.119799955711/305.552080017716/458.328120026573 | [5 empty] | 60 | 0.01506669 |  | 2019-03-26 | [6 empty] | liquid |  |  | 1b
8649 | 10.1149/1.1403730 | LiPF6/EC/EMC |  | 68.4689994392232/279.459300168233/652.071700392544 | [5 empty] | -40 | 0.001254302 |  | 2019-03-26 | [6 empty] | liquid |  |  | 1c
8650 | 10.1149/1.1403730 | LiPF6/EC/EMC |  | 67.3113074069819/279.806607777905/652.882084815113 | [5 empty] | -30 | 0.001957935 |  | 2019-03-26 | [6 empty] | liquid |  |  | 1c
8651 | 10.1149/1.1403730 | LiPF6/EC/EMC |  | 68.156449959124/279.553065012263/652.290485028613 | [5 empty] | -20 | 0.002722753 |  | 2019-03-26 | [6 empty] | liquid |  |  | 1c
8652 | 10.1149/1.1403730 | LiPF6/EC/EMC |  | 66.7097454479118/279.987076365626/653.303178186462 | [5 empty] | -10 | 0.00357935 |  | 2019-03-26 | [6 empty] | liquid |  |  | 1c
8653 | 10.1149/1.1403730 | LiPF6/EC/EMC |  | 68.4109779945814/279.476706601626/652.112315403793 | [5 empty] | 0 | 0.004497132 |  | 2019-03-26 | [6 empty] | liquid |  |  | 1c
8654 | 10.1149/1.1403730 | LiPF6/EC/EMC |  | 66.672524143802/279.998242756859/653.329233099339 | [5 empty] | 10 | 0.005659656 |  | 2019-03-26 | [6 empty] | liquid |  |  | 1c
8655 | 10.1149/1.1403730 | LiPF6/EC/EMC |  | 67.8039423143187/279.658817305704/652.537240379977 | [5 empty] | 20 | 0.006424474 |  | 2019-03-26 | [6 empty] | liquid |  |  | 1c
8656 | 10.1149/1.1403730 | LiPF6/EC/EMC |  | 67.7869737786215/279.663907866414/652.549118354965 | [5 empty] | 30 | 0.007372849 |  | 2019-03-26 | [6 empty] | liquid |  |  | 1c
8657 | 10.1149/1.1403730 | LiPF6/EC/EMC |  | 68.0524492564641/279.584265223061/652.363285520475 | [5 empty] | 40 | 0.008535373 |  | 2019-03-26 | [6 empty] | liquid |  |  | 1c
8658 | 10.1149/1.1403730 | LiPF6/EC/EMC |  | 67.1777486098818/279.846675417035/652.975575973083 | [5 empty] | 50 | 0.009422562 |  | 2019-03-26 | [6 empty] | liquid |  |  | 1c
8659 | 10.1149/1.1403730 | LiPF6/EC/EMC |  | 66.8728623394523/279.938141298164/653.188996362383 | [5 empty] | 60 | 0.01046272 |  | 2019-03-26 | [6 empty] | liquid |  |  | 1c
8660 | 10.1149/1.1403730 | LiPF6/EC/EMC |  | 93.949718963036/271.815084311089/634.235196725875 | [5 empty] | -40 | 0.001131931 |  | 2019-03-26 | [6 empty] | liquid |  |  | 1c
8661 | 10.1149/1.1403730 | LiPF6/EC/EMC |  | 92.2156440892108/272.335306773237/635.449049137552 | [5 empty] | -30 | 0.002049713 |  | 2019-03-26 | [6 empty] | liquid |  |  | 1c
8662 | 10.1149/1.1403730 | LiPF6/EC/EMC |  | 93.0596918971143/272.082092430866/634.85821567202 | [5 empty] | -20 | 0.002875717 |  | 2019-03-26 | [6 empty] | liquid |  |  | 1c
8663 | 10.1149/1.1403730 | LiPF6/EC/EMC |  | 93.3262621191955/272.002121364241/634.671616516563 | [5 empty] | -10 | 0.003977055 |  | 2019-03-26 | [6 empty] | liquid |  |  | 1c
8664 | 10.1149/1.1403730 | LiPF6/EC/EMC |  | 94.1670256943834/271.749892291685/634.083082013932 | [5 empty] | 0 | 0.004986616 |  | 2019-03-26 | [6 empty] | liquid |  |  | 1c
8665 | 10.1149/1.1403730 | LiPF6/EC/EMC |  | 93.0005757082339/272.09982728753/634.899597004236 | [5 empty] | 10 | 0.006179732 |  | 2019-03-26 | [6 empty] | liquid |  |  | 1c
8666 | 10.1149/1.1403730 | LiPF6/EC/EMC |  | 93.5528741765702/271.934137747029/634.512988076401 | [5 empty] | 20 | 0.007311663 |  | 2019-03-26 | [6 empty] | liquid |  |  | 1c
8667 | 10.1149/1.1403730 | LiPF6/EC/EMC |  | 94.1040779006681/271.7687766298/634.127145469532 | [5 empty] | 30 | 0.00850478 |  | 2019-03-26 | [6 empty] | liquid |  |  | 1c
8668 | 10.1149/1.1403730 | LiPF6/EC/EMC |  | 92.9376279145187/272.118711625644/634.943660459837 | [5 empty] | 40 | 0.009697897 |  | 2019-03-26 | [6 empty] | liquid |  |  | 1c
8669 | 10.1149/1.1403730 | LiPF6/EC/EMC |  | 94.0570038984115/271.782898830477/634.160097271112 | [5 empty] | 50 | 0.01113576 |  | 2019-03-26 | [6 empty] | liquid |  |  | 1c
8670 | 10.1149/1.1403730 | LiPF6/EC/EMC |  | 92.6064677823645/272.21805966529/635.175472552345 | [5 empty] | 60 | 0.0122065 |  | 2019-03-26 | [6 empty] | liquid |  |  | 1c
8671 | 10.1149/1.1403730 | LiPF6/EC/EMC |  | 115.990204717281/265.202938584816/618.806856697904 | [5 empty] | -40 | 0.001284895 |  | 2019-03-26 | [6 empty] | liquid |  |  | 1c
8672 | 10.1149/1.1403730 | LiPF6/EC/EMC |  | 115.688602679567/265.29341919613/619.017978124303 | [5 empty] | -30 | 0.002141491 |  | 2019-03-26 | [6 empty] | liquid |  |  | 1c
8673 | 10.1149/1.1403730 | LiPF6/EC/EMC |  | 115.674371004466/265.29768869866/619.027940296874 | [5 empty] | -20 | 0.002936902 |  | 2019-03-26 | [6 empty] | liquid |  |  | 1c
8674 | 10.1149/1.1403730 | LiPF6/EC/EMC |  | 115.082114371423/265.475365688573/619.442519940004 | [5 empty] | -10 | 0.004038241 |  | 2019-03-26 | [6 empty] | liquid |  |  | 1c
8675 | 10.1149/1.1403730 | LiPF6/EC/EMC |  | 113.915664385274/265.825300684418/620.259034930308 | [5 empty] | 0 | 0.005231358 |  | 2019-03-26 | [6 empty] | liquid |  |  | 1c
8676 | 10.1149/1.1403730 | LiPF6/EC/EMC |  | 114.753143727746/265.574056881676/619.672799390578 | [5 empty] | 10 | 0.006424474 |  | 2019-03-26 | [6 empty] | liquid |  |  | 1c
8677 | 10.1149/1.1403730 | LiPF6/EC/EMC |  | 115.873067083758/265.238079874873/618.888853041369 | [5 empty] | 20 | 0.00783174 |  | 2019-03-26 | [6 empty] | liquid |  |  | 1c
8678 | 10.1149/1.1403730 | LiPF6/EC/EMC |  | 115.275884101642/265.417234769507/619.30688112885 | [5 empty] | 30 | 0.009208413 |  | 2019-03-26 | [6 empty] | liquid |  |  | 1c
8679 | 10.1149/1.1403730 | LiPF6/EC/EMC |  | 116.683725192387/264.994882442284/618.321392365329 | [5 empty] | 40 | 0.0105239 |  | 2019-03-26 | [6 empty] | liquid |  |  | 1c
8680 | 10.1149/1.1403730 | LiPF6/EC/EMC |  | 115.231546959982/265.430535912005/619.337917128013 | [5 empty] | 50 | 0.01168642 |  | 2019-03-26 | [6 empty] | liquid |  |  | 1c
8681 | 10.1149/1.1403730 | LiPF6/EC/EMC |  | 116.927853157578/264.921644052727/618.150502789695 | [5 empty] | 60 | 0.01287954 |  | 2019-03-26 | [6 empty] | liquid |  |  | 1c
8682 | 10.1149/1.1403730 | LiPF6/EC/EMC |  | 139.181266666216/258.245620000135/602.573113333649 | [5 empty] | -40 | 0.001131931 |  | 2019-03-26 | [6 empty] | liquid |  |  | 1c
8683 | 10.1149/1.1403730 | LiPF6/EC/EMC |  | 139.452763237371/258.164171028789/602.383065733841 | [5 empty] | -30 | 0.001957935 |  | 2019-03-26 | [6 empty] | liquid |  |  | 1c
8684 | 10.1149/1.1403730 | LiPF6/EC/EMC |  | 139.725354552764/258.082393634171/602.192251813065 | [5 empty] | -20 | 0.002722753 |  | 2019-03-26 | [6 empty] | liquid |  |  | 1c
8685 | 10.1149/1.1403730 | LiPF6/EC/EMC |  | 139.418826165976/258.174352150207/602.406821683817 | [5 empty] | -10 | 0.003854685 |  | 2019-03-26 | [6 empty] | liquid |  |  | 1c
8686 | 10.1149/1.1403730 | LiPF6/EC/EMC |  | 138.533178077009/258.440046576897/603.026775346094 | [5 empty] | 0 | 0.005353728 |  | 2019-03-26 | [6 empty] | liquid |  |  | 1c
8687 | 10.1149/1.1403730 | LiPF6/EC/EMC |  | 141.086121641251/257.674163507625/601.239714851124 | [5 empty] | 10 | 0.006669216 |  | 2019-03-26 | [6 empty] | liquid |  |  | 1c
8688 | 10.1149/1.1403730 | LiPF6/EC/EMC |  | 138.77019020465/258.368942938605/602.860866856745 | [5 empty] | 20 | 0.008107075 |  | 2019-03-26 | [6 empty] | liquid |  |  | 1c
8689 | 10.1149/1.1403730 | LiPF6/EC/EMC |  | 140.174199690559/257.947740092832/601.878060216608 | [5 empty] | 30 | 0.009636711 |  | 2019-03-26 | [6 empty] | liquid |  |  | 1c
8690 | 10.1149/1.1403730 | LiPF6/EC/EMC |  | 139.574279847847/258.127716045646/602.298004106507 | [5 empty] | 40 | 0.01116635 |  | 2019-03-26 | [6 empty] | liquid |  |  | 1c
8691 | 10.1149/1.1403730 | LiPF6/EC/EMC |  | 138.402356140505/258.479293157848/603.118350701647 | [5 empty] | 50 | 0.01266539 |  | 2019-03-26 | [6 empty] | liquid |  |  | 1c
8692 | 10.1149/1.1403730 | LiPF6/EC/EMC |  | 138.371155929707/258.488653221088/603.140190849205 | [5 empty] | 60 | 0.01440918 |  | 2019-03-26 | [6 empty] | liquid |  |  | 1c
8693 | 10.1149/1.1403730 | LiPF6/EC/EMC |  | 169.246775060975/249.225967481707/581.527257457317 | [5 empty] | -40 | 0.0007648184 |  | 2019-03-26 | [6 empty] | liquid |  |  | 1c
8694 | 10.1149/1.1403730 | LiPF6/EC/EMC |  | 168.947909883858/249.315627034843/581.736463081299 | [5 empty] | -30 | 0.001468451 |  | 2019-03-26 | [6 empty] | liquid |  |  | 1c
8695 | 10.1149/1.1403730 | LiPF6/EC/EMC |  | 168.929846603921/249.321046018824/581.749107377255 | [5 empty] | -20 | 0.002478011 |  | 2019-03-26 | [6 empty] | liquid |  |  | 1c
8696 | 10.1149/1.1403730 | LiPF6/EC/EMC |  | 169.48159770014/249.155520689958/581.362881609902 | [5 empty] | -10 | 0.003640535 |  | 2019-03-26 | [6 empty] | liquid |  |  | 1c
8697 | 10.1149/1.1403730 | LiPF6/EC/EMC |  | 169.172879824874/249.248136052538/581.578984122588 | [5 empty] | 0 | 0.004894837 |  | 2019-03-26 | [6 empty] | liquid |  |  | 1c
8698 | 10.1149/1.1403730 | LiPF6/EC/EMC |  | 168.574054726401/249.42778358208/581.998161691519 | [5 empty] | 10 | 0.006363289 |  | 2019-03-26 | [6 empty] | liquid |  |  | 1c
8699 | 10.1149/1.1403730 | LiPF6/EC/EMC |  | 169.691788593936/249.092463421819/581.215747984245 | [5 empty] | 20 | 0.007892925 |  | 2019-03-26 | [6 empty] | liquid |  |  | 1c
8700 | 10.1149/1.1403730 | LiPF6/EC/EMC |  | 168.230852407622/249.530744277713/582.238403314664 | [5 empty] | 30 | 0.009544933 |  | 2019-03-26 | [6 empty] | liquid |  |  | 1c
8701 | 10.1149/1.1403730 | LiPF6/EC/EMC |  | 167.91392395057/249.625822814829/582.460253234601 | [5 empty] | 40 | 0.01125813 |  | 2019-03-26 | [6 empty] | liquid |  |  | 1c
8702 | 10.1149/1.1403730 | LiPF6/EC/EMC |  | 168.170641474504/249.548807557649/582.280550967847 | [5 empty] | 50 | 0.01291013 |  | 2019-03-26 | [6 empty] | liquid |  |  | 1c
8703 | 10.1149/1.1403730 | LiPF6/EC/EMC |  | 167.852618273212/249.644214518037/582.503167208752 | [5 empty] | 60 | 0.01468451 |  | 2019-03-26 | [6 empty] | liquid |  |  | 1c
8704 | 10.1149/1.1403730 | LiPF6/EC/EMC |  | 191.864191028923/242.440742691323/565.695066279754 | [5 empty] | -40 | 0.0006730402 |  | 2019-03-26 | [6 empty] | liquid |  |  | 1c
8705 | 10.1149/1.1403730 | LiPF6/EC/EMC |  | 191.853243586539/242.444026924038/565.702729489423 | [5 empty] | -30 | 0.001284895 |  | 2019-03-26 | [6 empty] | liquid |  |  | 1c
8706 | 10.1149/1.1403730 | LiPF6/EC/EMC |  | 191.835727678721/242.449281696384/565.714990624895 | [5 empty] | -20 | 0.002263862 |  | 2019-03-26 | [6 empty] | liquid |  |  | 1c
8707 | 10.1149/1.1403730 | LiPF6/EC/EMC |  | 193.24794774642/242.025615676074/564.726436577506 | [5 empty] | -10 | 0.003334608 |  | 2019-03-26 | [6 empty] | liquid |  |  | 1c
8708 | 10.1149/1.1403730 | LiPF6/EC/EMC |  | 191.506209662925/242.548137101122/565.945653235952 | [5 empty] | 0 | 0.004680688 |  | 2019-03-26 | [6 empty] | liquid |  |  | 1c
8709 | 10.1149/1.1403730 | LiPF6/EC/EMC |  | 192.911313893073/242.126605832078/564.962080274849 | [5 empty] | 10 | 0.00614914 |  | 2019-03-26 | [6 empty] | liquid |  |  | 1c
8710 | 10.1149/1.1403730 | LiPF6/EC/EMC |  | 192.309204561885/242.307238631435/565.383556806681 | [5 empty] | 20 | 0.007801147 |  | 2019-03-26 | [6 empty] | liquid |  |  | 1c
8711 | 10.1149/1.1403730 | LiPF6/EC/EMC |  | 192.281288583801/242.31561342486/565.403097991339 | [5 empty] | 30 | 0.009361377 |  | 2019-03-26 | [6 empty] | liquid |  |  | 1c
8712 | 10.1149/1.1403730 | LiPF6/EC/EMC |  | 191.392903634237/242.582128909729/566.024967456034 | [5 empty] | 40 | 0.01101338 |  | 2019-03-26 | [6 empty] | liquid |  |  | 1c
8713 | 10.1149/1.1403730 | LiPF6/EC/EMC |  | 191.357871818605/242.592638454418/566.049489726976 | [5 empty] | 50 | 0.01297132 |  | 2019-03-26 | [6 empty] | liquid |  |  | 1c
8714 | 10.1149/1.1403730 | LiPF6/EC/EMC |  | 193.049251667128/242.085224499862/564.865523833011 | [5 empty] | 60 | 0.01443977 |  | 2019-03-26 | [6 empty] | liquid |  |  | 1c
8715 | 10.1149/1.1403730 | LiPF6/EC/EMC |  | 214.7722615922/235.56832152234/549.65941688546 | [5 empty] | -40 | 0.0003365201 |  | 2019-03-26 | [6 empty] | liquid |  |  | 1c
8716 | 10.1149/1.1403730 | LiPF6/EC/EMC |  | 214.47503853144/235.657488440568/549.867473027992 | [5 empty] | -30 | 0.0009483748 |  | 2019-03-26 | [6 empty] | liquid |  |  | 1c
8717 | 10.1149/1.1403730 | LiPF6/EC/EMC |  | 216.463094068603/235.061071779419/548.475834151978 | [5 empty] | -20 | 0.001835564 |  | 2019-03-26 | [6 empty] | liquid |  |  | 1c
8718 | 10.1149/1.1403730 | LiPF6/EC/EMC |  | 213.867455479058/235.839763356283/550.29278116466 | [5 empty] | -10 | 0.00290631 |  | 2019-03-26 | [6 empty] | liquid |  |  | 1c
8719 | 10.1149/1.1403730 | LiPF6/EC/EMC |  | 216.991308163692/234.902607550892/548.106084285416 | [5 empty] | 0 | 0.004313576 |  | 2019-03-26 | [6 empty] | liquid |  |  | 1c
8720 | 10.1149/1.1403730 | LiPF6/EC/EMC |  | 215.248475335958/235.425457399213/549.326067264829 | [5 empty] | 10 | 0.005720841 |  | 2019-03-26 | [6 empty] | liquid |  |  | 1c
8721 | 10.1149/1.1403730 | LiPF6/EC/EMC |  | 214.931546878906/235.520535936328/549.547917184766 | [5 empty] | 20 | 0.007434034 |  | 2019-03-26 | [6 empty] | liquid |  |  | 1c
8722 | 10.1149/1.1403730 | LiPF6/EC/EMC |  | 214.902536156585/235.529239153025/549.568224690391 | [5 empty] | 30 | 0.009055449 |  | 2019-03-26 | [6 empty] | liquid |  |  | 1c
8723 | 10.1149/1.1403730 | LiPF6/EC/EMC |  | 214.86914645731/235.539256062807/549.591597479883 | [5 empty] | 40 | 0.01092161 |  | 2019-03-26 | [6 empty] | liquid |  |  | 1c
8724 | 10.1149/1.1403730 | LiPF6/EC/EMC |  | 213.693938517252/235.891818444824/550.414243037924 | [5 empty] | 50 | 0.01260421 |  | 2019-03-26 | [6 empty] | liquid |  |  | 1c
8725 | 10.1149/1.1403730 | LiPF6/EC/EMC |  | 213.660548817977/235.901835354607/550.437615827416 | [5 empty] | 60 | 0.01447036 |  | 2019-03-26 | [6 empty] | liquid |  |  | 1c
8726 | 10.1149/1.1403730 | LiPF6/EC/EMC |  | 244.548210135869/226.635536959239/528.816252904892 | [5 empty] | -40 | 0.0001529637 |  | 2019-03-26 | [6 empty] | liquid |  |  | 1c
8727 | 10.1149/1.1403730 | LiPF6/EC/EMC |  | 245.68345991122/226.294962026634/528.021578062146 | [5 empty] | -30 | 0.0007036329 |  | 2019-03-26 | [6 empty] | liquid |  |  | 1c
8728 | 10.1149/1.1403730 | LiPF6/EC/EMC |  | 243.378475917004/226.986457224899/529.635066858097 | [5 empty] | -20 | 0.001529637 |  | 2019-03-26 | [6 empty] | liquid |  |  | 1c
8729 | 10.1149/1.1403730 | LiPF6/EC/EMC |  | 245.650070211946/226.304978936416/528.044950851638 | [5 empty] | -10 | 0.00256979 |  | 2019-03-26 | [6 empty] | liquid |  |  | 1c
8730 | 10.1149/1.1403730 | LiPF6/EC/EMC |  | 244.769895844172/226.569031246749/528.66107290908 | [5 empty] | 0 | 0.003762906 |  | 2019-03-26 | [6 empty] | liquid |  |  | 1c
8731 | 10.1149/1.1403730 | LiPF6/EC/EMC |  | 245.029897600821/226.491030719754/528.479071679425 | [5 empty] | 10 | 0.005231358 |  | 2019-03-26 | [6 empty] | liquid |  |  | 1c
8732 | 10.1149/1.1403730 | LiPF6/EC/EMC |  | 244.712969143767/226.58610925687/528.700921599363 | [5 empty] | 20 | 0.006944551 |  | 2019-03-26 | [6 empty] | liquid |  |  | 1c
8733 | 10.1149/1.1403730 | LiPF6/EC/EMC |  | 244.397135430952/226.680859370714/528.922005198333 | [5 empty] | 30 | 0.008596558 |  | 2019-03-26 | [6 empty] | liquid |  |  | 1c
8734 | 10.1149/1.1403730 | LiPF6/EC/EMC |  | 243.790099750691/226.862970074793/529.346930174516 | [5 empty] | 40 | 0.0105239 |  | 2019-03-26 | [6 empty] | liquid |  |  | 1c
8735 | 10.1149/1.1403730 | LiPF6/EC/EMC |  | 244.905644129749/226.528306761075/528.566049109176 | [5 empty] | 50 | 0.01217591 |  | 2019-03-26 | [6 empty] | liquid |  |  | 1c
8736 | 10.1149/1.1403730 | LiPF6/EC/EMC |  | 244.871159686235/226.53865209413/528.590188219636 | [5 empty] | 60 | 0.01410325 |  | 2019-03-26 | [6 empty] | liquid |  |  | 1c
8737 | 10.1149/1.1403730 | LiPF6/EC/EMC |  | 69.8505647731903/372.059774090724/558.089661136086 | [5 empty] | -40 | 0.0007951616 |  | 2019-03-26 | [6 empty] | liquid |  |  | 1d
8738 | 10.1149/1.1403730 | LiPF6/EC/EMC |  | 69.5776427997408/372.168942880104/558.253414320156 | [5 empty] | -30 | 0.001485632 |  | 2019-03-26 | [6 empty] | liquid |  |  | 1d
8739 | 10.1149/1.1403730 | LiPF6/EC/EMC |  | 68.4316993329079/372.627320266837/558.940980400255 | [5 empty] | -20 | 0.00217594 |  | 2019-03-26 | [6 empty] | liquid |  |  | 1d
8740 | 10.1149/1.1403730 | LiPF6/EC/EMC |  | 70.1974716189603/371.921011352416/557.881517028624 | [5 empty] | -10 | 0.002929564 |  | 2019-03-26 | [6 empty] | liquid |  |  | 1d
8741 | 10.1149/1.1403730 | LiPF6/EC/EMC |  | 70.5073860285701/371.797045588572/557.695568382858 | [5 empty] | 0 | 0.00365153 |  | 2019-03-26 | [6 empty] | liquid |  |  | 1d
8742 | 10.1149/1.1403730 | LiPF6/EC/EMC |  | 70.2336420009837/371.906543199607/557.85981479941 | [5 empty] | 10 | 0.004310613 |  | 2019-03-26 | [6 empty] | liquid |  |  | 1d
8743 | 10.1149/1.1403730 | LiPF6/EC/EMC |  | 69.9664744064926/372.013410237403/558.020115356104 | [5 empty] | 20 | 0.005220795 |  | 2019-03-26 | [6 empty] | liquid |  |  | 1d
8744 | 10.1149/1.1403730 | LiPF6/EC/EMC |  | 69.6960185954539/372.121592561818/558.182388842728 | [5 empty] | 30 | 0.006005428 |  | 2019-03-26 | [6 empty] | liquid |  |  | 1d
8745 | 10.1149/1.1403730 | LiPF6/EC/EMC |  | 69.1329115116802/372.346835395328/558.520253092992 | [5 empty] | 40 | 0.006727232 |  | 2019-03-26 | [6 empty] | liquid |  |  | 1d
8746 | 10.1149/1.1403730 | LiPF6/EC/EMC |  | 70.3158474146733/371.873661034131/557.810491551196 | [5 empty] | 50 | 0.00744936 |  | 2019-03-26 | [6 empty] | liquid |  |  | 1d
8747 | 10.1149/1.1403730 | LiPF6/EC/EMC |  | 70.0445695494978/371.982172180201/557.973258270301 | [5 empty] | 60 | 0.008202605 |  | 2019-03-26 | [6 empty] | liquid |  |  | 1d
8748 | 10.1149/1.1403730 | LiPF6/EC/EMC |  | 94.3000989127488/362.2799604349/543.419940652351 | [5 empty] | -40 | 0.0009880322 |  | 2019-03-26 | [6 empty] | liquid |  |  | 1d
8749 | 10.1149/1.1403730 | LiPF6/EC/EMC |  | 94.6108353764954/362.155665849402/543.233498774103 | [5 empty] | -30 | 0.001741386 |  | 2019-03-26 | [6 empty] | liquid |  |  | 1d
8750 | 10.1149/1.1403730 | LiPF6/EC/EMC |  | 95.7954153877623/361.681833844895/542.522750767343 | [5 empty] | -20 | 0.002526289 |  | 2019-03-26 | [6 empty] | liquid |  |  | 1d
8751 | 10.1149/1.1403730 | LiPF6/EC/EMC |  | 94.0723899168285/362.371044033269/543.556566049903 | [5 empty] | -10 | 0.003404813 |  | 2019-03-26 | [6 empty] | liquid |  |  | 1d
8752 | 10.1149/1.1403730 | LiPF6/EC/EMC |  | 94.3872366512597/362.245105339496/543.367658009244 | [5 empty] | 0 | 0.004315104 |  | 2019-03-26 | [6 empty] | liquid |  |  | 1d
8753 | 10.1149/1.1403730 | LiPF6/EC/EMC |  | 96.1587633162704/361.536494673492/542.304742010238 | [5 empty] | 10 | 0.005288441 |  | 2019-03-26 | [6 empty] | liquid |  |  | 1d
8754 | 10.1149/1.1403730 | LiPF6/EC/EMC |  | 94.1414424643279/362.343423014269/543.515134521403 | [5 empty] | 20 | 0.006041361 |  | 2019-03-26 | [6 empty] | liquid |  |  | 1d
8755 | 10.1149/1.1403730 | LiPF6/EC/EMC |  | 94.1702143591191/362.331914256352/543.497871384528 | [5 empty] | 30 | 0.007139923 |  | 2019-03-26 | [6 empty] | liquid |  |  | 1d
8756 | 10.1149/1.1403730 | LiPF6/EC/EMC |  | 96.5188230282308/361.392470788708/542.088706183062 | [5 empty] | 40 | 0.007925042 |  | 2019-03-26 | [6 empty] | liquid |  |  | 1d
8757 | 10.1149/1.1403730 | LiPF6/EC/EMC |  | 94.2146052825115/362.314157886995/543.471236830493 | [5 empty] | 50 | 0.008834846 |  | 2019-03-26 | [6 empty] | liquid |  |  | 1d
8758 | 10.1149/1.1403730 | LiPF6/EC/EMC |  | 95.1131104541388/361.954755818344/542.932133727517 | [5 empty] | 60 | 0.00980802 |  | 2019-03-26 | [6 empty] | liquid |  |  | 1d
8759 | 10.1149/1.1403730 | LiPF6/EC/EMC |  | 117.870857179965/352.851657128014/529.277485692021 | [5 empty] | -40 | 0.0009610281 |  | 2019-03-26 | [6 empty] | liquid |  |  | 1d
8760 | 10.1149/1.1403730 | LiPF6/EC/EMC |  | 116.435550656945/353.425779737222/530.138669605833 | [5 empty] | -30 | 0.001714057 |  | 2019-03-26 | [6 empty] | liquid |  |  | 1d
8761 | 10.1149/1.1403730 | LiPF6/EC/EMC |  | 116.458568172778/353.416572730889/530.124859096333 | [5 empty] | -20 | 0.002592906 |  | 2019-03-26 | [6 empty] | liquid |  |  | 1d
8762 | 10.1149/1.1403730 | LiPF6/EC/EMC |  | 117.64725845473/352.941096618108/529.411644927162 | [5 empty] | -10 | 0.003534747 |  | 2019-03-26 | [6 empty] | liquid |  |  | 1d
8763 | 10.1149/1.1403730 | LiPF6/EC/EMC |  | 115.061076140055/353.975569543978/530.963354315967 | [5 empty] | 0 | 0.004789759 |  | 2019-03-26 | [6 empty] | liquid |  |  | 1d
8764 | 10.1149/1.1403730 | LiPF6/EC/EMC |  | 116.25141053028/353.499435787888/530.249153681832 | [5 empty] | 10 | 0.005794374 |  | 2019-03-26 | [6 empty] | liquid |  |  | 1d
8765 | 10.1149/1.1403730 | LiPF6/EC/EMC |  | 116.280182425072/353.487927029971/530.231890544957 | [5 empty] | 20 | 0.006892936 |  | 2019-03-26 | [6 empty] | liquid |  |  | 1d
8766 | 10.1149/1.1403730 | LiPF6/EC/EMC |  | 116.886858378101/353.24525664876/529.867884973139 | [5 empty] | 30 | 0.007834668 |  | 2019-03-26 | [6 empty] | liquid |  |  | 1d
8767 | 10.1149/1.1403730 | LiPF6/EC/EMC |  | 117.20745949149/353.117016203404/529.675524305106 | [5 empty] | 40 | 0.008964671 |  | 2019-03-26 | [6 empty] | liquid |  |  | 1d
8768 | 10.1149/1.1403730 | LiPF6/EC/EMC |  | 117.234587278008/353.106165088797/529.659247633195 | [5 empty] | 50 | 0.01000046 |  | 2019-03-26 | [6 empty] | liquid |  |  | 1d
8769 | 10.1149/1.1403730 | LiPF6/EC/EMC |  | 119.006113943019/352.397554422792/528.596331634189 | [5 empty] | 60 | 0.01097379 |  | 2019-03-26 | [6 empty] | liquid |  |  | 1d
8770 | 10.1149/1.1403730 | LiPF6/EC/EMC |  | 137.952817690196/344.818872923922/517.228309385883 | [5 empty] | -40 | 0.001058925 |  | 2019-03-26 | [6 empty] | liquid |  |  | 1d
8771 | 10.1149/1.1403730 | LiPF6/EC/EMC |  | 138.557027480814/344.577189007674/516.865783511511 | [5 empty] | -30 | 0.001906495 |  | 2019-03-26 | [6 empty] | liquid |  |  | 1d
8772 | 10.1149/1.1403730 | LiPF6/EC/EMC |  | 137.998030667725/344.80078773291/517.201181599365 | [5 empty] | -20 | 0.002785236 |  | 2019-03-26 | [6 empty] | liquid |  |  | 1d
8773 | 10.1149/1.1403730 | LiPF6/EC/EMC |  | 137.732507181508/344.906997127397/517.360495691095 | [5 empty] | -10 | 0.003758193 |  | 2019-03-26 | [6 empty] | liquid |  |  | 1d
8774 | 10.1149/1.1403730 | LiPF6/EC/EMC |  | 140.666418396089/343.733432641564/515.600148962346 | [5 empty] | 0 | 0.004668971 |  | 2019-03-26 | [6 empty] | liquid |  |  | 1d
8775 | 10.1149/1.1403730 | LiPF6/EC/EMC |  | 138.374531462423/344.650187415031/516.975281122546 | [5 empty] | 10 | 0.006049587 |  | 2019-03-26 | [6 empty] | liquid |  |  | 1d
8776 | 10.1149/1.1403730 | LiPF6/EC/EMC |  | 137.821289028293/344.871484388683/517.307226583024 | [5 empty] | 20 | 0.00714804 |  | 2019-03-26 | [6 empty] | liquid |  |  | 1d
8777 | 10.1149/1.1403730 | LiPF6/EC/EMC |  | 139.892043399133/344.043182640347/516.06477396052 | [5 empty] | 30 | 0.008435305 |  | 2019-03-26 | [6 empty] | liquid |  |  | 1d
8778 | 10.1149/1.1403730 | LiPF6/EC/EMC |  | 138.18217079439/344.727131682244/517.090697523366 | [5 empty] | 40 | 0.009816029 |  | 2019-03-26 | [6 empty] | liquid |  |  | 1d
8779 | 10.1149/1.1403730 | LiPF6/EC/EMC |  | 139.083142128428/344.366743148629/516.550114722943 | [5 empty] | 50 | 0.01088337 |  | 2019-03-26 | [6 empty] | liquid |  |  | 1d
8780 | 10.1149/1.1403730 | LiPF6/EC/EMC |  | 137.946241257101/344.82150349716/517.23225524574 | [5 empty] | 60 | 0.01191894 |  | 2019-03-26 | [6 empty] | liquid |  |  | 1d
8781 | 10.1149/1.1403730 | LiPF6/EC/EMC |  | 167.345363354909/333.061854658037/499.592781987055 | [5 empty] | -40 | 0.001095778 |  | 2019-03-26 | [6 empty] | liquid |  |  | 1d
8782 | 10.1149/1.1403730 | LiPF6/EC/EMC |  | 168.233181822756/332.706727270898/499.060090906346 | [5 empty] | -30 | 0.001660915 |  | 2019-03-26 | [6 empty] | liquid |  |  | 1d
8783 | 10.1149/1.1403730 | LiPF6/EC/EMC |  | 168.255377284453/332.697849086219/499.046773629328 | [5 empty] | -20 | 0.002508376 |  | 2019-03-26 | [6 empty] | liquid |  |  | 1d
8784 | 10.1149/1.1403730 | LiPF6/EC/EMC |  | 168.286615341654/332.685353863338/499.028030795007 | [5 empty] | -10 | 0.0037011 |  | 2019-03-26 | [6 empty] | liquid |  |  | 1d
8785 | 10.1149/1.1403730 | LiPF6/EC/EMC |  | 167.736661124071/332.905335550371/499.358003325557 | [5 empty] | 0 | 0.004925104 |  | 2019-03-26 | [6 empty] | liquid |  |  | 1d
8786 | 10.1149/1.1403730 | LiPF6/EC/EMC |  | 167.185884852352/333.125646059059/499.688469088589 | [5 empty] | 10 | 0.006117719 |  | 2019-03-26 | [6 empty] | liquid |  |  | 1d
8787 | 10.1149/1.1403730 | LiPF6/EC/EMC |  | 167.804891617433/332.878043353027/499.31706502954 | [5 empty] | 20 | 0.007530264 |  | 2019-03-26 | [6 empty] | liquid |  |  | 1d
8788 | 10.1149/1.1403730 | LiPF6/EC/EMC |  | 169.87153571759/332.051385712964/498.077078569446 | [5 empty] | 30 | 0.008660592 |  | 2019-03-26 | [6 empty] | liquid |  |  | 1d
8789 | 10.1149/1.1403730 | LiPF6/EC/EMC |  | 169.036328714503/332.385468514199/498.578202771298 | [5 empty] | 40 | 0.01010425 |  | 2019-03-26 | [6 empty] | liquid |  |  | 1d
8790 | 10.1149/1.1403730 | LiPF6/EC/EMC |  | 169.363506260989/332.254597495605/498.381896243407 | [5 empty] | 50 | 0.01148536 |  | 2019-03-26 | [6 empty] | liquid |  |  | 1d
8791 | 10.1149/1.1403730 | LiPF6/EC/EMC |  | 169.686573536788/332.125370585285/498.188055877927 | [5 empty] | 60 | 0.01270952 |  | 2019-03-26 | [6 empty] | liquid |  |  | 1d
8792 | 10.1149/1.1403730 | LiPF6/EC/EMC |  | 211.566943595088/315.373222561965/473.059833842947 | [5 empty] | -40 | 0.0006645789 |  | 2019-03-26 | [6 empty] | liquid |  |  | 1d
8793 | 10.1149/1.1403730 | LiPF6/EC/EMC |  | 211.581740569551/315.36730377218/473.050955658269 | [5 empty] | -30 | 0.001229553 |  | 2019-03-26 | [6 empty] | liquid |  |  | 1d
8794 | 10.1149/1.1403730 | LiPF6/EC/EMC |  | 212.188416522581/315.124633390968/472.686950086451 | [5 empty] | -20 | 0.002171286 |  | 2019-03-26 | [6 empty] | liquid |  |  | 1d
8795 | 10.1149/1.1403730 | LiPF6/EC/EMC |  | 211.344988978126/315.46200440875/473.193006613125 | [5 empty] | -10 | 0.003301072 |  | 2019-03-26 | [6 empty] | liquid |  |  | 1d
8796 | 10.1149/1.1403730 | LiPF6/EC/EMC |  | 212.245960312164/315.101615875134/472.652423812701 | [5 empty] | 0 | 0.004368409 |  | 2019-03-26 | [6 empty] | liquid |  |  | 1d
8797 | 10.1149/1.1403730 | LiPF6/EC/EMC |  | 211.119746144617/315.552101542153/473.32815231323 | [5 empty] | 10 | 0.005812016 |  | 2019-03-26 | [6 empty] | liquid |  |  | 1d
8798 | 10.1149/1.1403730 | LiPF6/EC/EMC |  | 212.616706727904/314.953317308839/472.429975963258 | [5 empty] | 20 | 0.007413048 |  | 2019-03-26 | [6 empty] | liquid |  |  | 1d
8799 | 10.1149/1.1403730 | LiPF6/EC/EMC |  | 211.492958722768/315.402816510893/473.104224766339 | [5 empty] | 30 | 0.008950817 |  | 2019-03-26 | [6 empty] | liquid |  |  | 1d
8800 | 10.1149/1.1403730 | LiPF6/EC/EMC |  | 212.689869546087/314.924052181565/472.386078272348 | [5 empty] | 40 | 0.01020653 |  | 2019-03-26 | [6 empty] | liquid |  |  | 1d
8801 | 10.1149/1.1403730 | LiPF6/EC/EMC |  | 212.152246140558/315.139101543777/472.708652315665 | [5 empty] | 50 | 0.01190135 |  | 2019-03-26 | [6 empty] | liquid |  |  | 1d
8802 | 10.1149/1.1403730 | LiPF6/EC/EMC |  | 211.608046301933/315.356781479227/473.03517221884 | [5 empty] | 60 | 0.01334506 |  | 2019-03-26 | [6 empty] | liquid |  |  | 1d
8803 | 10.1149/1.1403730 | LiPF6/EC/EMC |  | 240.95209077257/303.619163690972/455.428745536458 | [5 empty] | -40 | 0.0004189448 |  | 2019-03-26 | [6 empty] | liquid |  |  | 1d
8804 | 10.1149/1.1403730 | LiPF6/EC/EMC |  | 240.969353909445/303.612258436222/455.418387654333 | [5 empty] | -30 | 0.001078082 |  | 2019-03-26 | [6 empty] | liquid |  |  | 1d
8805 | 10.1149/1.1403730 | LiPF6/EC/EMC |  | 242.735948249634/302.905620700146/454.358431050219 | [5 empty] | -20 | 0.001863093 |  | 2019-03-26 | [6 empty] | liquid |  |  | 1d
8806 | 10.1149/1.1403730 | LiPF6/EC/EMC |  | 241.017855103522/303.592857958591/455.389286937887 | [5 empty] | -10 | 0.002929943 |  | 2019-03-26 | [6 empty] | liquid |  |  | 1d
8807 | 10.1149/1.1403730 | LiPF6/EC/EMC |  | 242.20983360202/303.116066559192/454.674099838788 | [5 empty] | 0 | 0.003997333 |  | 2019-03-26 | [6 empty] | liquid |  |  | 1d
8808 | 10.1149/1.1403730 | LiPF6/EC/EMC |  | 241.668099925805/303.332760029678/454.999140044517 | [5 empty] | 10 | 0.005535211 |  | 2019-03-26 | [6 empty] | liquid |  |  | 1d
8809 | 10.1149/1.1403730 | LiPF6/EC/EMC |  | 240.830426760309/303.667829295876/455.501743943814 | [5 empty] | 20 | 0.00688471 |  | 2019-03-26 | [6 empty] | liquid |  |  | 1d
8810 | 10.1149/1.1403730 | LiPF6/EC/EMC |  | 241.744550960537/303.302179615785/454.953269423678 | [5 empty] | 30 | 0.008454246 |  | 2019-03-26 | [6 empty] | liquid |  |  | 1d
8811 | 10.1149/1.1403730 | LiPF6/EC/EMC |  | 240.33472811576/303.866108753696/455.799163130544 | [5 empty] | 40 | 0.01018029 |  | 2019-03-26 | [6 empty] | liquid |  |  | 1d
8812 | 10.1149/1.1403730 | LiPF6/EC/EMC |  | 240.953734880843/303.618506047663/455.427759071494 | [5 empty] | 50 | 0.01159283 |  | 2019-03-26 | [6 empty] | liquid |  |  | 1d
8813 | 10.1149/1.1403730 | LiPF6/EC/EMC |  | 242.155578028985/303.137768788406/454.706653182609 | [5 empty] | 60 | 0.01303687 |  | 2019-03-26 | [6 empty] | liquid |  |  | 1d
8814 | 10.1149/1.1403730 | LiPF6/EC/EMC |  | 244.548210135869/302.180715945652/453.271073918479 | [5 empty] | -40 | 0.0001529637 |  | 2019-03-26 | [6 empty] | liquid |  |  | 1d
8815 | 10.1149/1.1403730 | LiPF6/EC/EMC |  | 245.68345991122/301.726616035512/452.589924053268 | [5 empty] | -30 | 0.0007036329 |  | 2019-03-26 | [6 empty] | liquid |  |  | 1d
8816 | 10.1149/1.1403730 | LiPF6/EC/EMC |  | 243.378475917004/302.648609633199/453.972914449798 | [5 empty] | -20 | 0.001529637 |  | 2019-03-26 | [6 empty] | liquid |  |  | 1d
8817 | 10.1149/1.1403730 | LiPF6/EC/EMC |  | 245.650070211946/301.739971915222/452.609957872833 | [5 empty] | -10 | 0.00256979 |  | 2019-03-26 | [6 empty] | liquid |  |  | 1d
8818 | 10.1149/1.1403730 | LiPF6/EC/EMC |  | 244.769895844172/302.092041662331/453.138062493497 | [5 empty] | 0 | 0.003762906 |  | 2019-03-26 | [6 empty] | liquid |  |  | 1d
8819 | 10.1149/1.1403730 | LiPF6/EC/EMC |  | 245.029897600821/301.988040959672/452.982061439508 | [5 empty] | 10 | 0.005231358 |  | 2019-03-26 | [6 empty] | liquid |  |  | 1d
8820 | 10.1149/1.1403730 | LiPF6/EC/EMC |  | 244.712969143767/302.114812342493/453.17221851374 | [5 empty] | 20 | 0.006944551 |  | 2019-03-26 | [6 empty] | liquid |  |  | 1d
8821 | 10.1149/1.1403730 | LiPF6/EC/EMC |  | 244.397135430952/302.241145827619/453.361718741429 | [5 empty] | 30 | 0.008596558 |  | 2019-03-26 | [6 empty] | liquid |  |  | 1d
8822 | 10.1149/1.1403730 | LiPF6/EC/EMC |  | 243.790099750691/302.483960099724/453.725940149585 | [5 empty] | 40 | 0.0105239 |  | 2019-03-26 | [6 empty] | liquid |  |  | 1d
8823 | 10.1149/1.1403730 | LiPF6/EC/EMC |  | 244.905644129749/302.037742348101/453.056613522151 | [5 empty] | 50 | 0.01217591 |  | 2019-03-26 | [6 empty] | liquid |  |  | 1d
8824 | 10.1149/1.1403730 | LiPF6/EC/EMC |  | 244.871159686235/302.051536125506/453.077304188259 | [5 empty] | 60 | 0.01410325 |  | 2019-03-26 | [6 empty] | liquid |  |  | 1d
8825 | 10.1021/cm010699n | 20190326_1_P_LiOEGnB__23/LiBOB | 1/0.018 | [6 empty] | 3.383997 | 4.994029e-07 |  | 2019-03-26 | [6 empty] | aft wash | Tg etc. will be inputted in the future
8826 | 10.1021/cm010699n | 20190326_1_P_LiOEGnB__23/LiBOB | 1/0.018 | [6 empty] | 8.047302 | 1.936317e-06 |  | 2019-03-26 | [6 empty] | aft wash | Tg etc. will be inputted in the future
8827 | 10.1021/cm010699n | 20190326_1_P_LiOEGnB__23/LiBOB | 1/0.018 | [6 empty] | 14.05289 | 4.170168e-06 |  | 2019-03-26 | [6 empty] | aft wash | Tg etc. will be inputted in the future
8828 | 10.1021/cm010699n | 20190326_1_P_LiOEGnB__23/LiBOB | 1/0.018 | [6 empty] | 17.86222 | 4.898166e-06 |  | 2019-03-26 | [6 empty] | aft wash | Tg etc. will be inputted in the future
8829 | 10.1021/cm010699n | 20190326_1_P_LiOEGnB__23/LiBOB | 1/0.018 | [6 empty] | 24.93724 | 8.368086e-06 |  | 2019-03-26 | [6 empty] | aft wash | Tg etc. will be inputted in the future
8830 | 10.1021/cm010699n | 20190326_1_P_LiOEGnB__23/LiBOB | 1/0.018 | [6 empty] | 29.48158 | 1.174705e-05 |  | 2019-03-26 | [6 empty] | aft wash | Tg etc. will be inputted in the future
8831 | 10.1021/cm010699n | 20190326_1_P_LiOEGnB__23/LiBOB | 1/0.018 | [6 empty] | 34.84778 | 1.678827e-05 |  | 2019-03-26 | [6 empty] | aft wash | Tg etc. will be inputted in the future
8832 | 10.1021/cm010699n | 20190326_1_P_LiOEGnB__23/LiBOB | 1/0.018 | [6 empty] | 40.64375 | 2.194801e-05 |  | 2019-03-26 | [6 empty] | aft wash | Tg etc. will be inputted in the future
8833 | 10.1021/cm010699n | 20190326_1_P_LiOEGnB__23/LiBOB | 1/0.018 | [6 empty] | 44.71123 | 2.818068e-05 |  | 2019-03-26 | [6 empty] | aft wash | Tg etc. will be inputted in the future
8834 | 10.1021/cm010699n | 20190326_1_P_LiOEGnB__23/LiBOB | 1/0.018 | [6 empty] | 49.88371 | 3.430319e-05 |  | 2019-03-26 | [6 empty] | aft wash | Tg etc. will be inputted in the future
8835 | 10.1021/cm010699n | 20190326_1_P_LiOEGnB__23/LiBOB | 1/0.018 | [6 empty] | 55.74546 | 4.564996e-05 |  | 2019-03-26 | [6 empty] | aft wash | Tg etc. will be inputted in the future
8836 | 10.1021/cm010699n | 20190326_1_P_LiOEGnB__23/LiBOB | 1/0.018 | [6 empty] | 60.48345 | 5.361777e-05 |  | 2019-03-26 | [6 empty] | aft wash | Tg etc. will be inputted in the future
8837 | 10.1021/cm010699n | 20190326_1_P_LiOEGnB__23/LiBOB | 1/0.018 | [6 empty] | 64.81109 | 6.297292e-05 |  | 2019-03-26 | [6 empty] | aft wash | Tg etc. will be inputted in the future
8838 | 10.1021/cm010699n | 20190326_1_P_LiOEGnB__23/LiBOB | 1/0.018 | [6 empty] | 70.94823 | 7.66564e-05 |  | 2019-03-26 | [6 empty] | aft wash | Tg etc. will be inputted in the future
8839 | 10.1021/cm010699n | 20190326_1_P_LiOEGnB__23/LiBOB | 1/0.018 | [6 empty] | 74.97109 | 9.497081e-05 |  | 2019-03-26 | [6 empty] | aft wash | Tg etc. will be inputted in the future
8840 | 10.1021/cm010699n | 20190326_1_P_LiOEGnB__23/LiBOB | 1/0.018 | [6 empty] | 80.28366 | 0.0001076412 |  | 2019-03-26 | [6 empty] | aft wash | Tg etc. will be inputted in the future
8841 | 10.1021/cm010699n | 20190326_1_P_LiOEGnB__23/LiBOB | 1/0.018 | [6 empty] | 85.76089 | 0.0001241958 |  | 2019-03-26 | [6 empty] | aft wash | Tg etc. will be inputted in the future
8842 | 10.1021/cm010699n | 20190326_1_P_LiOEGnB__23/LiBOB | 1/0.018 | [6 empty] | 90.45663 | 0.0001334261 |  | 2019-03-26 | [6 empty] | aft wash | Tg etc. will be inputted in the future
8843 | 10.1021/cm010699n | 20190326_1_P_LiOEGnB__23/LiBOB | 1/0.018 | [6 empty] | 94.6268 | 0.0001459121 |  | 2019-03-26 | [6 empty] | aft wash | Tg etc. will be inputted in the future
8844 | 10.1021/cm010699n | 20190326_1_P_LiOEGnB__23/LiBOB | 1/0.018 | [6 empty] | 98.89373 | 0.0001595666 |  | 2019-03-26 | [6 empty] | aft wash | Tg etc. will be inputted in the future
8845 | 10.1021/cm010699n | 20190326_1_P_LiOEGnB__23/LiBOB | 1/0.018 | [6 empty] | 104.9679 | 0.0001776603 |  | 2019-03-26 | [6 empty] | aft wash | Tg etc. will be inputted in the future
8846 | 10.1021/cm010699n | 20190326_1_P_LiOEGnB__23/LiBOB | 1/0.018 | [6 empty] | 109.4796 | 0.0001977793 |  | 2019-03-26 | [6 empty] | aft wash | Tg etc. will be inputted in the future
8847 | 10.1021/cm010699n | 20190326_1_P_LiOEGnB__23/LiBOB | 1/0.018 | [6 empty] | 113.741 | 0.0002014003 |  | 2019-03-26 | [6 empty] | aft wash | Tg etc. will be inputted in the future
8848 | 10.1021/cm010699n | 20190326_1_P_LiOEGnB__23/LiBOB | 1/0.018 | [6 empty] | 119.2029 | 0.0002282515 |  | 2019-03-26 | [6 empty] | aft wash | Tg etc. will be inputted in the future
8849 | 10.1021/cm010699n | 20190326_1_P_LiOEGnB__14/LiBOB | 1/0.027 | [6 empty] | 119.2029 | 0.0004911691 |  | 2019-03-26 | [6 empty] | aft wash | Tg etc. will be inputted in the future
8850 | 10.1021/cm010699n | 20190326_1_P_LiOEGnB__14/LiBOB | 1/0.027 | [6 empty] | 114.8211 | 0.0004334232 |  | 2019-03-26 | [6 empty] | aft wash | Tg etc. will be inputted in the future
8851 | 10.1021/cm010699n | 20190326_1_P_LiOEGnB__14/LiBOB | 1/0.027 | [6 empty] | 108.4289 | 0.0003824052 |  | 2019-03-26 | [6 empty] | aft wash | Tg etc. will be inputted in the future
8852 | 10.1021/cm010699n | 20190326_1_P_LiOEGnB__14/LiBOB | 1/0.027 | [6 empty] | 103.2608 | 0.0003314593 |  | 2019-03-26 | [6 empty] | aft wash | Tg etc. will be inputted in the future
8853 | 10.1021/cm010699n | 20190326_1_P_LiOEGnB__14/LiBOB | 1/0.027 | [6 empty] | 99.89251 | 0.0003085705 |  | 2019-03-26 | [6 empty] | aft wash | Tg etc. will be inputted in the future
8854 | 10.1021/cm010699n | 20190326_1_P_LiOEGnB__14/LiBOB | 1/0.027 | [6 empty] | 93.65598 | 0.0002674326 |  | 2019-03-26 | [6 empty] | aft wash | Tg etc. will be inputted in the future
8855 | 10.1021/cm010699n | 20190326_1_P_LiOEGnB__14/LiBOB | 1/0.027 | [6 empty] | 90.13976 | 0.000240241 |  | 2019-03-26 | [6 empty] | aft wash | Tg etc. will be inputted in the future
8856 | 10.1021/cm010699n | 20190326_1_P_LiOEGnB__14/LiBOB | 1/0.027 | [6 empty] | 84.22248 | 0.0001973728 |  | 2019-03-26 | [6 empty] | aft wash | Tg etc. will be inputted in the future
8857 | 10.1021/cm010699n | 20190326_1_P_LiOEGnB__14/LiBOB | 1/0.027 | [6 empty] | 79.68538 | 0.0001710778 |  | 2019-03-26 | [6 empty] | aft wash | Tg etc. will be inputted in the future
8858 | 10.1021/cm010699n | 20190326_1_P_LiOEGnB__14/LiBOB | 1/0.027 | [6 empty] | 74.68062 | 0.000143086 |  | 2019-03-26 | [6 empty] | aft wash | Tg etc. will be inputted in the future
8859 | 10.1021/cm010699n | 20190326_1_P_LiOEGnB__14/LiBOB | 1/0.027 | [6 empty] | 69.53393 | 0.0001218229 |  | 2019-03-26 | [6 empty] | aft wash | Tg etc. will be inputted in the future
8860 | 10.1021/cm010699n | 20190326_1_P_LiOEGnB__14/LiBOB | 1/0.027 | [6 empty] | 64.264 | 0.000100085 |  | 2019-03-26 | [6 empty] | aft wash | Tg etc. will be inputted in the future
8861 | 10.1021/cm010699n | 20190326_1_P_LiOEGnB__14/LiBOB | 1/0.027 | [6 empty] | 59.95028 | 8.521654e-05 |  | 2019-03-26 | [6 empty] | aft wash | Tg etc. will be inputted in the future
8862 | 10.1021/cm010699n | 20190326_1_P_LiOEGnB__14/LiBOB | 1/0.027 | [6 empty] | 55.22731 | 6.636757e-05 |  | 2019-03-26 | [6 empty] | aft wash | Tg etc. will be inputted in the future
8863 | 10.1021/cm010699n | 20190326_1_P_LiOEGnB__14/LiBOB | 1/0.027 | [6 empty] | 50.38512 | 5.077341e-05 |  | 2019-03-26 | [6 empty] | aft wash | Tg etc. will be inputted in the future
8864 | 10.1021/cm010699n | 20190326_1_P_LiOEGnB__14/LiBOB | 1/0.027 | [6 empty] | 44.46905 | 3.747822e-05 |  | 2019-03-26 | [6 empty] | aft wash | Tg etc. will be inputted in the future
8865 | 10.1021/cm010699n | 20190326_1_P_LiOEGnB__14/LiBOB | 1/0.027 | [6 empty] | 40.64375 | 2.971488e-05 |  | 2019-03-26 | [6 empty] | aft wash | Tg etc. will be inputted in the future
8866 | 10.1021/cm010699n | 20190326_1_P_LiOEGnB__14/LiBOB | 1/0.027 | [6 empty] | 35.30357 | 2.154707e-05 |  | 2019-03-26 | [6 empty] | aft wash | Tg etc. will be inputted in the future
8867 | 10.1021/cm010699n | 20190326_1_P_LiOEGnB__14/LiBOB | 1/0.027 | [6 empty] | 29.04282 | 1.330715e-05 |  | 2019-03-26 | [6 empty] | aft wash | Tg etc. will be inputted in the future
8868 | 10.1021/cm010699n | 20190326_1_P_LiOEGnB__14/LiBOB | 1/0.027 | [6 empty] | 24.51155 | 9.311991e-06 |  | 2019-03-26 | [6 empty] | aft wash | Tg etc. will be inputted in the future
8869 | 10.1021/cm010699n | 20190326_1_P_LiOEGnB__14/LiBOB | 1/0.027 | [6 empty] | 19.908 | 6.176873e-06 |  | 2019-03-26 | [6 empty] | aft wash | Tg etc. will be inputted in the future
8870 | 10.1021/cm010699n | 20190326_1_P_LiOEGnB__14/LiBOB | 1/0.027 | [6 empty] | 13.2636 | 3.427424e-06 |  | 2019-03-26 | [6 empty] | aft wash | Tg etc. will be inputted in the future
8871 | 10.1021/cm010699n | 20190326_1_P_LiOEGnB__14/LiBOB | 1/0.027 | [6 empty] | 7.857752 | 1.563456e-06 |  | 2019-03-26 | [6 empty] | aft wash | Tg etc. will be inputted in the future
8872 | 10.1021/cm010699n | 20190326_1_P_LiOEGnB__14/LiBOB | 1/0.027 | [6 empty] | 1.561697 | 6.759491e-07 |  | 2019-03-26 | [6 empty] | aft wash | Tg etc. will be inputted in the future
8873 | 10.1021/cm010699n | 20190326_1_P_LiOEGnB__9/LiBOB | 1/0.014 | [6 empty] | 119.2029 | 0.0003202377 |  | 2019-03-26 | [6 empty] | aft wash | Tg etc. will be inputted in the future
8874 | 10.1021/cm010699n | 20190326_1_P_LiOEGnB__9/LiBOB | 1/0.014 | [6 empty] | 114.1003 | 0.0002928265 |  | 2019-03-26 | [6 empty] | aft wash | Tg etc. will be inputted in the future
8875 | 10.1021/cm010699n | 20190326_1_P_LiOEGnB__9/LiBOB | 1/0.014 | [6 empty] | 109.1288 | 0.0002583856 |  | 2019-03-26 | [6 empty] | aft wash | Tg etc. will be inputted in the future
8876 | 10.1021/cm010699n | 20190326_1_P_LiOEGnB__9/LiBOB | 1/0.014 | [6 empty] | 104.6253 | 0.0002123138 |  | 2019-03-26 | [6 empty] | aft wash | Tg etc. will be inputted in the future
8877 | 10.1021/cm010699n | 20190326_1_P_LiOEGnB__9/LiBOB | 1/0.014 | [6 empty] | 99.89251 | 0.0001873424 |  | 2019-03-26 | [6 empty] | aft wash | Tg etc. will be inputted in the future
8878 | 10.1021/cm010699n | 20190326_1_P_LiOEGnB__9/LiBOB | 1/0.014 | [6 empty] | 94.30262 | 0.0001623751 |  | 2019-03-26 | [6 empty] | aft wash | Tg etc. will be inputted in the future
8879 | 10.1021/cm010699n | 20190326_1_P_LiOEGnB__9/LiBOB | 1/0.014 | [6 empty] | 90.13976 | 0.0001358217 |  | 2019-03-26 | [6 empty] | aft wash | Tg etc. will be inputted in the future
8880 | 10.1021/cm010699n | 20190326_1_P_LiOEGnB__9/LiBOB | 1/0.014 | [6 empty] | 85.14394 | 0.0001136015 |  | 2019-03-26 | [6 empty] | aft wash | Tg etc. will be inputted in the future
8881 | 10.1021/cm010699n | 20190326_1_P_LiOEGnB__9/LiBOB | 1/0.014 | [6 empty] | 80.28366 | 0.0001002349 |  | 2019-03-26 | [6 empty] | aft wash | Tg etc. will be inputted in the future
8882 | 10.1021/cm010699n | 20190326_1_P_LiOEGnB__9/LiBOB | 1/0.014 | [6 empty] | 74.97109 | 7.806401e-05 |  | 2019-03-26 | [6 empty] | aft wash | Tg etc. will be inputted in the future
8883 | 10.1021/cm010699n | 20190326_1_P_LiOEGnB__9/LiBOB | 1/0.014 | [6 empty] | 69.25246 | 6.52859e-05 |  | 2019-03-26 | [6 empty] | aft wash | Tg etc. will be inputted in the future
8884 | 10.1021/cm010699n | 20190326_1_P_LiOEGnB__9/LiBOB | 1/0.014 | [6 empty] | 65.08529 | 4.995124e-05 |  | 2019-03-26 | [6 empty] | aft wash | Tg etc. will be inputted in the future
8885 | 10.1021/cm010699n | 20190326_1_P_LiOEGnB__9/LiBOB | 1/0.014 | [6 empty] | 58.62477 | 3.889633e-05 |  | 2019-03-26 | [6 empty] | aft wash | Tg etc. will be inputted in the future
8886 | 10.1021/cm010699n | 20190326_1_P_LiOEGnB__9/LiBOB | 1/0.014 | [6 empty] | 53.93905 | 2.820856e-05 |  | 2019-03-26 | [6 empty] | aft wash | Tg etc. will be inputted in the future
8887 | 10.1021/cm010699n | 20190326_1_P_LiOEGnB__9/LiBOB | 1/0.014 | [6 empty] | 49.38385 | 2.158107e-05 |  | 2019-03-26 | [6 empty] | aft wash | Tg etc. will be inputted in the future
8888 | 10.1021/cm010699n | 20190326_1_P_LiOEGnB__9/LiBOB | 1/0.014 | [6 empty] | 44.71123 | 1.651024e-05 |  | 2019-03-26 | [6 empty] | aft wash | Tg etc. will be inputted in the future
8889 | 10.1021/cm010699n | 20190326_1_P_LiOEGnB__9/LiBOB | 1/0.014 | [6 empty] | 40.17206 | 1.263089e-05 |  | 2019-03-26 | [6 empty] | aft wash | Tg etc. will be inputted in the future
8890 | 10.1021/cm010699n | 20190326_1_P_LiOEGnB__9/LiBOB | 1/0.014 | [6 empty] | 34.39334 | 7.528102e-06 |  | 2019-03-26 | [6 empty] | aft wash | Tg etc. will be inputted in the future
8891 | 10.1021/cm010699n | 20190326_1_P_LiOEGnB__9/LiBOB | 1/0.014 | [6 empty] | 29.48158 | 5.083368e-06 |  | 2019-03-26 | [6 empty] | aft wash | Tg etc. will be inputted in the future
8892 | 10.1021/cm010699n | 20190326_1_P_LiOEGnB__9/LiBOB | 1/0.014 | [6 empty] | 25.15054 | 3.312539e-06 |  | 2019-03-26 | [6 empty] | aft wash | Tg etc. will be inputted in the future
8893 | 10.1021/cm010699n | 20190326_1_P_LiOEGnB__9/LiBOB | 1/0.014 | [6 empty] | 19.08624 | 1.904962e-06 |  | 2019-03-26 | [6 empty] | aft wash | Tg etc. will be inputted in the future
8894 | 10.1021/cm010699n | 20190326_1_P_LiOEGnB__9/LiBOB | 1/0.014 | [6 empty] | 13.85516 | 1.095586e-06 |  | 2019-03-26 | [6 empty] | aft wash | Tg etc. will be inputted in the future
8895 | 10.1021/cm010699n | 20190326_1_P_LiOEGnB__9/LiBOB | 1/0.014 | [6 empty] | 9.381345 | 6.190157e-07 |  | 2019-03-26 | [6 empty] | aft wash | Tg etc. will be inputted in the future
8896 | 10.1021/cm010699n | 20190326_1_P_LiOEGnB__5/LiBOB | 1/0.00667 | [6 empty] | 120.3139 | 9.532164e-05 |  | 2019-03-26 | [6 empty] | aft wash | Tg etc. will be inputted in the future
8897 | 10.1021/cm010699n | 20190326_1_P_LiOEGnB__5/LiBOB | 1/0.00667 | [6 empty] | 114.1003 | 7.972506e-05 |  | 2019-03-26 | [6 empty] | aft wash | Tg etc. will be inputted in the future
8898 | 10.1021/cm010699n | 20190326_1_P_LiOEGnB__5/LiBOB | 1/0.00667 | [6 empty] | 110.1833 | 6.321906e-05 |  | 2019-03-26 | [6 empty] | aft wash | Tg etc. will be inputted in the future
8899 | 10.1021/cm010699n | 20190326_1_P_LiOEGnB__5/LiBOB | 1/0.00667 | [6 empty] | 104.9679 | 5.287795e-05 |  | 2019-03-26 | [6 empty] | aft wash | Tg etc. will be inputted in the future
8900 | 10.1021/cm010699n | 20190326_1_P_LiOEGnB__5/LiBOB | 1/0.00667 | [6 empty] | 99.89251 | 4.045772e-05 |  | 2019-03-26 | [6 empty] | aft wash | Tg etc. will be inputted in the future
8901 | 10.1021/cm010699n | 20190326_1_P_LiOEGnB__5/LiBOB | 1/0.00667 | [6 empty] | 94.95155 | 3.444831e-05 |  | 2019-03-26 | [6 empty] | aft wash | Tg etc. will be inputted in the future
8902 | 10.1021/cm010699n | 20190326_1_P_LiOEGnB__5/LiBOB | 1/0.00667 | [6 empty] | 89.50768 | 2.588998e-05 |  | 2019-03-26 | [6 empty] | aft wash | Tg etc. will be inputted in the future
8903 | 10.1021/cm010699n | 20190326_1_P_LiOEGnB__5/LiBOB | 1/0.00667 | [6 empty] | 84.52911 | 1.911468e-05 |  | 2019-03-26 | [6 empty] | aft wash | Tg etc. will be inputted in the future
8904 | 10.1021/cm010699n | 20190326_1_P_LiOEGnB__5/LiBOB | 1/0.00667 | [6 empty] | 79.68538 | 1.411245e-05 |  | 2019-03-26 | [6 empty] | aft wash | Tg etc. will be inputted in the future
8905 | 10.1021/cm010699n | 20190326_1_P_LiOEGnB__5/LiBOB | 1/0.00667 | [6 empty] | 74.68062 | 1.079707e-05 |  | 2019-03-26 | [6 empty] | aft wash | Tg etc. will be inputted in the future
8906 | 10.1021/cm010699n | 20190326_1_P_LiOEGnB__5/LiBOB | 1/0.00667 | [6 empty] | 69.25246 | 7.555912e-06 |  | 2019-03-26 | [6 empty] | aft wash | Tg etc. will be inputted in the future
8907 | 10.1021/cm010699n | 20190326_1_P_LiOEGnB__5/LiBOB | 1/0.00667 | [6 empty] | 65.08529 | 5.194863e-06 |  | 2019-03-26 | [6 empty] | aft wash | Tg etc. will be inputted in the future
8908 | 10.1021/cm010699n | 20190326_1_P_LiOEGnB__5/LiBOB | 1/0.00667 | [6 empty] | 59.41881 | 3.635228e-06 |  | 2019-03-26 | [6 empty] | aft wash | Tg etc. will be inputted in the future
8909 | 10.1021/cm010699n | 20190326_1_P_LiOEGnB__5/LiBOB | 1/0.00667 | [6 empty] | 53.93905 | 2.411401e-06 |  | 2019-03-26 | [6 empty] | aft wash | Tg etc. will be inputted in the future
8910 | 10.1021/cm010699n | 20190326_1_P_LiOEGnB__5/LiBOB | 1/0.00667 | [6 empty] | 49.1345 | 1.489603e-06 |  | 2019-03-26 | [6 empty] | aft wash | Tg etc. will be inputted in the future
8911 | 10.1021/cm010699n | 20190326_1_P_LiOEGnB__5/LiBOB | 1/0.00667 | [6 empty] | 44.71123 | 8.417511e-07 |  | 2019-03-26 | [6 empty] | aft wash | Tg etc. will be inputted in the future
8912 | 10.1021/cm010699n | 20190326_1_P_LiOEGnB__5/LiBOB | 1/0.00667 | [6 empty] | 39.93674 | 5.19964e-07 |  | 2019-03-26 | [6 empty] | aft wash | Tg etc. will be inputted in the future
8913 | 10.1021/cm010699n | 20190326_1_P_LiOEGnB__3/LiBOB | 1/0.00125 | [6 empty] | 119.2029 | 3.51334e-05 |  | 2019-03-26 | [6 empty] | aft wash | Tg etc. will be inputted in the future
8914 | 10.1021/cm010699n | 20190326_1_P_LiOEGnB__3/LiBOB | 1/0.00125 | [6 empty] | 114.8211 | 2.594191e-05 |  | 2019-03-26 | [6 empty] | aft wash | Tg etc. will be inputted in the future
8915 | 10.1021/cm010699n | 20190326_1_P_LiOEGnB__3/LiBOB | 1/0.00125 | [6 empty] | 109.8312 | 2.0206e-05 |  | 2019-03-26 | [6 empty] | aft wash | Tg etc. will be inputted in the future
8916 | 10.1021/cm010699n | 20190326_1_P_LiOEGnB__3/LiBOB | 1/0.00125 | [6 empty] | 104.6253 | 1.573791e-05 |  | 2019-03-26 | [6 empty] | aft wash | Tg etc. will be inputted in the future
8917 | 10.1021/cm010699n | 20190326_1_P_LiOEGnB__3/LiBOB | 1/0.00125 | [6 empty] | 98.89373 | 1.161906e-05 |  | 2019-03-26 | [6 empty] | aft wash | Tg etc. will be inputted in the future
8918 | 10.1021/cm010699n | 20190326_1_P_LiOEGnB__3/LiBOB | 1/0.00125 | [6 empty] | 94.30262 | 8.57886e-06 |  | 2019-03-26 | [6 empty] | aft wash | Tg etc. will be inputted in the future
8919 | 10.1021/cm010699n | 20190326_1_P_LiOEGnB__3/LiBOB | 1/0.00125 | [6 empty] | 90.13976 | 6.448218e-06 |  | 2019-03-26 | [6 empty] | aft wash | Tg etc. will be inputted in the future
8920 | 10.1021/cm010699n | 20190326_1_P_LiOEGnB__3/LiBOB | 1/0.00125 | [6 empty] | 85.14394 | 4.43318e-06 |  | 2019-03-26 | [6 empty] | aft wash | Tg etc. will be inputted in the future
8921 | 10.1021/cm010699n | 20190326_1_P_LiOEGnB__3/LiBOB | 1/0.00125 | [6 empty] | 79.98427 | 3.102554e-06 |  | 2019-03-26 | [6 empty] | aft wash | Tg etc. will be inputted in the future
8922 | 10.1021/cm010699n | 20190326_1_P_LiOEGnB__3/LiBOB | 1/0.00125 | [6 empty] | 75.26204 | 2.021972e-06 |  | 2019-03-26 | [6 empty] | aft wash | Tg etc. will be inputted in the future
8923 | 10.1021/cm010699n | 20190326_1_P_LiOEGnB__3/LiBOB | 1/0.00125 | [6 empty] | 70.09825 | 1.22701e-06 |  | 2019-03-26 | [6 empty] | aft wash | Tg etc. will be inputted in the future
8924 | 10.1021/cm010699n | 20190326_1_P_LiOEGnB__3/LiBOB | 1/0.00125 | [6 empty] | 63.71869 | 6.689955e-07 |  | 2019-03-26 | [6 empty] | aft wash | Tg etc. will be inputted in the future
8925 | 10.1021/cm010699n | 20190326_1_P_LiOEGnB__3/LiBOB | 1/0.00125 | [6 empty] | 58.36093 | 4.282454e-07 |  | 2019-03-26 | [6 empty] | aft wash | Tg etc. will be inputted in the future
8926 | 10.1021/cm010699n | 20190326_1_P_LiOPGnB_7/LiBOB | 1/0.04875 | [6 empty] | 120.5306 | 0.0001241488 |  | 2019-03-26 | [6 empty] | aft wash | Tg etc. will be inputted in the future
8927 | 10.1021/cm010699n | 20190326_1_P_LiOPGnB_7/LiBOB | 1/0.04875 | [6 empty] | 114.6867 | 0.0001141131 |  | 2019-03-26 | [6 empty] | aft wash | Tg etc. will be inputted in the future
8928 | 10.1021/cm010699n | 20190326_1_P_LiOPGnB_7/LiBOB | 1/0.04875 | [6 empty] | 108.6573 | 9.774848e-05 |  | 2019-03-26 | [6 empty] | aft wash | Tg etc. will be inputted in the future
8929 | 10.1021/cm010699n | 20190326_1_P_LiOPGnB_7/LiBOB | 1/0.04875 | [6 empty] | 103.8248 | 8.139657e-05 |  | 2019-03-26 | [6 empty] | aft wash | Tg etc. will be inputted in the future
8930 | 10.1021/cm010699n | 20190326_1_P_LiOPGnB_7/LiBOB | 1/0.04875 | [6 empty] | 100.7766 | 6.873564e-05 |  | 2019-03-26 | [6 empty] | aft wash | Tg etc. will be inputted in the future
8931 | 10.1021/cm010699n | 20190326_1_P_LiOPGnB_7/LiBOB | 1/0.04875 | [6 empty] | 94.84072 | 5.644027e-05 |  | 2019-03-26 | [6 empty] | aft wash | Tg etc. will be inputted in the future
8932 | 10.1021/cm010699n | 20190326_1_P_LiOPGnB_7/LiBOB | 1/0.04875 | [6 empty] | 89.40107 | 4.505427e-05 |  | 2019-03-26 | [6 empty] | aft wash | Tg etc. will be inputted in the future
8933 | 10.1021/cm010699n | 20190326_1_P_LiOPGnB_7/LiBOB | 1/0.04875 | [6 empty] | 83.20361 | 3.447734e-05 |  | 2019-03-26 | [6 empty] | aft wash | Tg etc. will be inputted in the future
8934 | 10.1021/cm010699n | 20190326_1_P_LiOPGnB_7/LiBOB | 1/0.04875 | [6 empty] | 77.80444 | 2.713715e-05 |  | 2019-03-26 | [6 empty] | aft wash | Tg etc. will be inputted in the future
8935 | 10.1021/cm010699n | 20190326_1_P_LiOPGnB_7/LiBOB | 1/0.04875 | [6 empty] | 74.29145 | 2.228007e-05 |  | 2019-03-26 | [6 empty] | aft wash | Tg etc. will be inputted in the future
8936 | 10.1021/cm010699n | 20190326_1_P_LiOPGnB_7/LiBOB | 1/0.04875 | [6 empty] | 69.15444 | 1.704888e-05 |  | 2019-03-26 | [6 empty] | aft wash | Tg etc. will be inputted in the future
8937 | 10.1021/cm010699n | 20190326_1_P_LiOPGnB_7/LiBOB | 1/0.04875 | [6 empty] | 63.62208 | 1.26836e-05 |  | 2019-03-26 | [6 empty] | aft wash | Tg etc. will be inputted in the future
8938 | 10.1021/cm010699n | 20190326_1_P_LiOPGnB_7/LiBOB | 1/0.04875 | [6 empty] | 58.52337 | 8.918217e-06 |  | 2019-03-26 | [6 empty] | aft wash | Tg etc. will be inputted in the future
8939 | 10.1021/cm010699n | 20190326_1_P_LiOPGnB_7/LiBOB | 1/0.04875 | [6 empty] | 53.31852 | 6.01099e-06 |  | 2019-03-26 | [6 empty] | aft wash | Tg etc. will be inputted in the future
8940 | 10.1021/cm010699n | 20190326_1_P_LiOPGnB_7/LiBOB | 1/0.04875 | [6 empty] | 48.2711 | 3.883626e-06 |  | 2019-03-26 | [6 empty] | aft wash | Tg etc. will be inputted in the future
8941 | 10.1021/cm010699n | 20190326_1_P_LiOPGnB_7/LiBOB | 1/0.04875 | [6 empty] | 43.14488 | 2.730807e-06 |  | 2019-03-26 | [6 empty] | aft wash | Tg etc. will be inputted in the future
8942 | 10.1021/cm010699n | 20190326_1_P_LiOPGnB_7/LiBOB | 1/0.04875 | [6 empty] | 37.94195 | 1.764415e-06 |  | 2019-03-26 | [6 empty] | aft wash | Tg etc. will be inputted in the future
8943 | 10.1021/cm010699n | 20190326_1_P_LiOPGnB_7/LiBOB | 1/0.04875 | [6 empty] | 34.04033 | 1.312562e-06 |  | 2019-03-26 | [6 empty] | aft wash | Tg etc. will be inputted in the future
8944 | 10.1021/cm010699n | 20190326_1_P_LiOPGnB_7/LiBOB | 1/0.04875 | [6 empty] | 29.34765 | 8.361706e-07 |  | 2019-03-26 | [6 empty] | aft wash | Tg etc. will be inputted in the future
8945 | 10.1021/cm010699n | 20190326_1_P_LiOPGnB_7/LiBOB | 1/0.04875 | [6 empty] | 24.79034 | 4.894594e-07 |  | 2019-03-26 | [6 empty] | aft wash | Tg etc. will be inputted in the future
8946 | 10.1021/cm010699n | 20190326_1_P_LiOPGnB_13/LiBOB | 1/0.126 | [6 empty] | 120.2559 | 0.0002735151 |  | 2019-03-26 | [6 empty] | aft wash | Tg etc. will be inputted in the future
8947 | 10.1021/cm010699n | 20190326_1_P_LiOPGnB_13/LiBOB | 1/0.126 | [6 empty] | 114.0535 | 0.0002342911 |  | 2019-03-26 | [6 empty] | aft wash | Tg etc. will be inputted in the future
8948 | 10.1021/cm010699n | 20190326_1_P_LiOPGnB_13/LiBOB | 1/0.126 | [6 empty] | 109.0907 | 0.0002064211 |  | 2019-03-26 | [6 empty] | aft wash | Tg etc. will be inputted in the future
8949 | 10.1021/cm010699n | 20190326_1_P_LiOPGnB_13/LiBOB | 1/0.126 | [6 empty] | 105.2782 | 0.000184438 |  | 2019-03-26 | [6 empty] | aft wash | Tg etc. will be inputted in the future
8950 | 10.1021/cm010699n | 20190326_1_P_LiOPGnB_13/LiBOB | 1/0.126 | [6 empty] | 99.86918 | 0.0001602291 |  | 2019-03-26 | [6 empty] | aft wash | Tg etc. will be inputted in the future
8951 | 10.1021/cm010699n | 20190326_1_P_LiOPGnB_13/LiBOB | 1/0.126 | [6 empty] | 94.28394 | 0.0001315647 |  | 2019-03-26 | [6 empty] | aft wash | Tg etc. will be inputted in the future
8952 | 10.1021/cm010699n | 20190326_1_P_LiOPGnB_13/LiBOB | 1/0.126 | [6 empty] | 89.18681 | 0.0001192359 |  | 2019-03-26 | [6 empty] | aft wash | Tg etc. will be inputted in the future
8953 | 10.1021/cm010699n | 20190326_1_P_LiOPGnB_13/LiBOB | 1/0.126 | [6 empty] | 85.75222 | 9.928314e-05 |  | 2019-03-26 | [6 empty] | aft wash | Tg etc. will be inputted in the future
8954 | 10.1021/cm010699n | 20190326_1_P_LiOPGnB_13/LiBOB | 1/0.126 | [6 empty] | 79.38625 | 8.038676e-05 |  | 2019-03-26 | [6 empty] | aft wash | Tg etc. will be inputted in the future
8955 | 10.1021/cm010699n | 20190326_1_P_LiOPGnB_13/LiBOB | 1/0.126 | [6 empty] | 75.55374 | 6.788862e-05 |  | 2019-03-26 | [6 empty] | aft wash | Tg etc. will be inputted in the future
8956 | 10.1021/cm010699n | 20190326_1_P_LiOPGnB_13/LiBOB | 1/0.126 | [6 empty] | 69.25731 | 5.269126e-05 |  | 2019-03-26 | [6 empty] | aft wash | Tg etc. will be inputted in the future
8957 | 10.1021/cm010699n | 20190326_1_P_LiOPGnB_13/LiBOB | 1/0.126 | [6 empty] | 64.54288 | 4.206157e-05 |  | 2019-03-26 | [6 empty] | aft wash | Tg etc. will be inputted in the future
8958 | 10.1021/cm010699n | 20190326_1_P_LiOPGnB_13/LiBOB | 1/0.126 | [6 empty] | 57.83927 | 2.957847e-05 |  | 2019-03-26 | [6 empty] | aft wash | Tg etc. will be inputted in the future
8959 | 10.1021/cm010699n | 20190326_1_P_LiOPGnB_13/LiBOB | 1/0.126 | [6 empty] | 53.17515 | 2.295518e-05 |  | 2019-03-26 | [6 empty] | aft wash | Tg etc. will be inputted in the future
8960 | 10.1021/cm010699n | 20190326_1_P_LiOPGnB_13/LiBOB | 1/0.126 | [6 empty] | 48.39129 | 1.731984e-05 |  | 2019-03-26 | [6 empty] | aft wash | Tg etc. will be inputted in the future
8961 | 10.1021/cm010699n | 20190326_1_P_LiOPGnB_13/LiBOB | 1/0.126 | [6 empty] | 43.74456 | 1.288491e-05 |  | 2019-03-26 | [6 empty] | aft wash | Tg etc. will be inputted in the future
8962 | 10.1021/cm010699n | 20190326_1_P_LiOPGnB_13/LiBOB | 1/0.126 | [6 empty] | 38.76487 | 9.585993e-06 |  | 2019-03-26 | [6 empty] | aft wash | Tg etc. will be inputted in the future
8963 | 10.1021/cm010699n | 20190326_1_P_LiOPGnB_13/LiBOB | 1/0.126 | [6 empty] | 34.83958 | 6.835649e-06 |  | 2019-03-26 | [6 empty] | aft wash | Tg etc. will be inputted in the future
8964 | 10.1021/cm010699n | 20190326_1_P_LiOPGnB_13/LiBOB | 1/0.126 | [6 empty] | 29.24763 | 4.416893e-06 |  | 2019-03-26 | [6 empty] | aft wash | Tg etc. will be inputted in the future
8965 | 10.1021/cm010699n | 20190326_1_P_LiOPGnB_13/LiBOB | 1/0.126 | [6 empty] | 23.85124 | 2.69744e-06 |  | 2019-03-26 | [6 empty] | aft wash | Tg etc. will be inputted in the future
8966 | 10.1021/cm010699n | 20190326_1_P_LiOPGnB_13/LiBOB | 1/0.126 | [6 empty] | 19.65956 | 1.535017e-06 |  | 2019-03-26 | [6 empty] | aft wash | Tg etc. will be inputted in the future
8967 | 10.1021/cm010699n | 20190326_1_P_LiOPGnB_13/LiBOB | 1/0.126 | [6 empty] | 14.21758 | 1.191518e-06 |  | 2019-03-26 | [6 empty] | aft wash | Tg etc. will be inputted in the future
8968 | 10.1021/cm010699n | 20190326_1_P_LiOPGnB_13/LiBOB | 1/0.126 | [6 empty] | 9.716347 | 6.685964e-07 |  | 2019-03-26 | [6 empty] | aft wash | Tg etc. will be inputted in the future
8969 | 10.1021/cm010699n | 20190326_1_P_LiOPGnB_13/LiBOB | 1/0.126 | [6 empty] | 5.168849 | 3.751774e-07 |  | 2019-03-26 | [6 empty] | aft wash | Tg etc. will be inputted in the future
8970 | 10.1021/cm010699n | 20190326_1_P_LiOPGnB_17/LiBOB | 1/0.106 | [6 empty] | 118.7039 | 0.0001409671 |  | 2019-03-26 | [6 empty] | aft wash | Tg etc. will be inputted in the future
8971 | 10.1021/cm010699n | 20190326_1_P_LiOPGnB_17/LiBOB | 1/0.106 | [6 empty] | 113.9861 | 0.0001314041 |  | 2019-03-26 | [6 empty] | aft wash | Tg etc. will be inputted in the future
8972 | 10.1021/cm010699n | 20190326_1_P_LiOPGnB_17/LiBOB | 1/0.106 | [6 empty] | 109.3805 | 0.0001224899 |  | 2019-03-26 | [6 empty] | aft wash | Tg etc. will be inputted in the future
8973 | 10.1021/cm010699n | 20190326_1_P_LiOPGnB_17/LiBOB | 1/0.106 | [6 empty] | 105.2185 | 0.0001079146 |  | 2019-03-26 | [6 empty] | aft wash | Tg etc. will be inputted in the future
8974 | 10.1021/cm010699n | 20190326_1_P_LiOPGnB_17/LiBOB | 1/0.106 | [6 empty] | 99.81423 | 9.643222e-05 |  | 2019-03-26 | [6 empty] | aft wash | Tg etc. will be inputted in the future
8975 | 10.1021/cm010699n | 20190326_1_P_LiOPGnB_17/LiBOB | 1/0.106 | [6 empty] | 95.85526 | 8.37677e-05 |  | 2019-03-26 | [6 empty] | aft wash | Tg etc. will be inputted in the future
8976 | 10.1021/cm010699n | 20190326_1_P_LiOPGnB_17/LiBOB | 1/0.106 | [6 empty] | 89.13928 | 7.48625e-05 |  | 2019-03-26 | [6 empty] | aft wash | Tg etc. will be inputted in the future
8977 | 10.1021/cm010699n | 20190326_1_P_LiOPGnB_17/LiBOB | 1/0.106 | [6 empty] | 84.48109 | 6.322591e-05 |  | 2019-03-26 | [6 empty] | aft wash | Tg etc. will be inputted in the future
8978 | 10.1021/cm010699n | 20190326_1_P_LiOPGnB_17/LiBOB | 1/0.106 | [6 empty] | 79.64096 | 5.191393e-05 |  | 2019-03-26 | [6 empty] | aft wash | Tg etc. will be inputted in the future
8979 | 10.1021/cm010699n | 20190326_1_P_LiOPGnB_17/LiBOB | 1/0.106 | [6 empty] | 76.38146 | 4.20244e-05 |  | 2019-03-26 | [6 empty] | aft wash | Tg etc. will be inputted in the future
8980 | 10.1021/cm010699n | 20190326_1_P_LiOPGnB_17/LiBOB | 1/0.106 | [6 empty] | 70.34725 | 3.651221e-05 |  | 2019-03-26 | [6 empty] | aft wash | Tg etc. will be inputted in the future
8981 | 10.1021/cm010699n | 20190326_1_P_LiOPGnB_17/LiBOB | 1/0.106 | [6 empty] | 64.50785 | 2.833809e-05 |  | 2019-03-26 | [6 empty] | aft wash | Tg etc. will be inputted in the future
8982 | 10.1021/cm010699n | 20190326_1_P_LiOPGnB_17/LiBOB | 1/0.106 | [6 empty] | 58.86971 | 2.360101e-05 |  | 2019-03-26 | [6 empty] | aft wash | Tg etc. will be inputted in the future
8983 | 10.1021/cm010699n | 20190326_1_P_LiOPGnB_17/LiBOB | 1/0.106 | [6 empty] | 54.94492 | 1.805854e-05 |  | 2019-03-26 | [6 empty] | aft wash | Tg etc. will be inputted in the future
8984 | 10.1021/cm010699n | 20190326_1_P_LiOPGnB_17/LiBOB | 1/0.106 | [6 empty] | 49.36822 | 1.46218e-05 |  | 2019-03-26 | [6 empty] | aft wash | Tg etc. will be inputted in the future
8985 | 10.1021/cm010699n | 20190326_1_P_LiOPGnB_17/LiBOB | 1/0.106 | [6 empty] | 44.45014 | 1.057539e-05 |  | 2019-03-26 | [6 empty] | aft wash | Tg etc. will be inputted in the future
8986 | 10.1021/cm010699n | 20190326_1_P_LiOPGnB_17/LiBOB | 1/0.106 | [6 empty] | 39.9169 | 7.979202e-06 |  | 2019-03-26 | [6 empty] | aft wash | Tg etc. will be inputted in the future
8987 | 10.1021/cm010699n | 20190326_1_P_LiOPGnB_17/LiBOB | 1/0.106 | [6 empty] | 35.50602 | 5.610414e-06 |  | 2019-03-26 | [6 empty] | aft wash | Tg etc. will be inputted in the future
8988 | 10.1021/cm010699n | 20190326_1_P_LiOPGnB_17/LiBOB | 1/0.106 | [6 empty] | 29.67193 | 3.676771e-06 |  | 2019-03-26 | [6 empty] | aft wash | Tg etc. will be inputted in the future
8989 | 10.1021/cm010699n | 20190326_1_P_LiOPGnB_17/LiBOB | 1/0.106 | [6 empty] | 25.11565 | 2.513444e-06 |  | 2019-03-26 | [6 empty] | aft wash | Tg etc. will be inputted in the future
8990 | 10.1021/cm010699n | 20190326_1_P_LiOPGnB_17/LiBOB | 1/0.106 | [6 empty] | 19.8701 | 1.670542e-06 |  | 2019-03-26 | [6 empty] | aft wash | Tg etc. will be inputted in the future
8991 | 10.1021/cm010699n | 20190326_1_P_LiOPGnB_17/LiBOB | 1/0.106 | [6 empty] | 15.40205 | 1.126014e-06 |  | 2019-03-26 | [6 empty] | aft wash | Tg etc. will be inputted in the future
8992 | 10.1021/cm010699n | 20190326_1_P_LiOPGnB_17/LiBOB | 1/0.106 | [6 empty] | 9.33121 | 6.319463e-07 |  | 2019-03-26 | [6 empty] | aft wash | Tg etc. will be inputted in the future
8993 | 10.1021/cm010699n | 20190326_1_P_LiMEGnB_23 | [7 empty] | 119.6791 | 2.127016e-06 |  | 2019-03-26 | [6 empty] | aft wash | Tg etc. will be inputted in the future
8994 | 10.1021/cm010699n | 20190326_1_P_LiMEGnB_23 | [7 empty] | 114.9638 | 1.981384e-06 |  | 2019-03-26 | [6 empty] | aft wash | Tg etc. will be inputted in the future
8995 | 10.1021/cm010699n | 20190326_1_P_LiMEGnB_23 | [7 empty] | 110.1072 | 1.819917e-06 |  | 2019-03-26 | [6 empty] | aft wash | Tg etc. will be inputted in the future
8996 | 10.1021/cm010699n | 20190326_1_P_LiMEGnB_23 | [7 empty] | 105.1264 | 1.719143e-06 |  | 2019-03-26 | [6 empty] | aft wash | Tg etc. will be inputted in the future
8997 | 10.1021/cm010699n | 20190326_1_P_LiMEGnB_23 | [7 empty] | 99.08168 | 1.669862e-06 |  | 2019-03-26 | [6 empty] | aft wash | Tg etc. will be inputted in the future
8998 | 10.1021/cm010699n | 20190326_1_P_LiMEGnB_23 | [7 empty] | 94.38084 | 1.555406e-06 |  | 2019-03-26 | [6 empty] | aft wash | Tg etc. will be inputted in the future
8999 | 10.1021/cm010699n | 20190326_1_P_LiMEGnB_23 | [7 empty] | 89.79656 | 1.428595e-06 |  | 2019-03-26 | [6 empty] | aft wash | Tg etc. will be inputted in the future
9000 | 10.1021/cm010699n | 20190326_1_P_LiMEGnB_23 | [7 empty] | 84.88186 | 1.240364e-06 |  | 2019-03-26 | [6 empty] | aft wash | Tg etc. will be inputted in the future
9001 | 10.1021/cm010699n | 20190326_1_P_LiMEGnB_23 | [7 empty] | 80.10502 | 1.239268e-06 |  | 2019-03-26 | [6 empty] | aft wash | Tg etc. will be inputted in the future
9002 | 10.1021/cm010699n | 20190326_1_P_LiMEGnB_23 | [7 empty] | 74.8216 | 1.046063e-06 |  | 2019-03-26 | [6 empty] | aft wash | Tg etc. will be inputted in the future
9003 | 10.1021/cm010699n | 20190326_1_P_LiMEGnB_23 | [7 empty] | 70.09919 | 9.081975e-07 |  | 2019-03-26 | [6 empty] | aft wash | Tg etc. will be inputted in the future
9004 | 10.1021/cm010699n | 20190326_1_P_LiMEGnB_23 | [7 empty] | 64.52404 | 8.338849e-07 |  | 2019-03-26 | [6 empty] | aft wash | Tg etc. will be inputted in the future
9005 | 10.1021/cm010699n | 20190326_1_P_LiMEGnB_23 | [7 empty] | 60.45747 | 7.342792e-07 |  | 2019-03-26 | [6 empty] | aft wash | Tg etc. will be inputted in the future
9006 | 10.1021/cm010699n | 20190326_1_P_LiMEGnB_23 | [7 empty] | 54.81673 | 6.37326e-07 |  | 2019-03-26 | [6 empty] | aft wash | Tg etc. will be inputted in the future
9007 | 10.1021/cm010699n | 20190326_1_P_LiMEGnB_23 | [7 empty] | 50.4413 | 5.935467e-07 |  | 2019-03-26 | [6 empty] | aft wash | Tg etc. will be inputted in the future
9008 | 10.1021/cm010699n | 20190326_1_P_LiMEGnB_23 | [7 empty] | 44.77982 | 4.604045e-07 |  | 2019-03-26 | [6 empty] | aft wash | Tg etc. will be inputted in the future
9009 | 10.1021/cm010699n | 20190326_1_P_LiMEGnB_23 | [7 empty] | 40.15643 | 3.885949e-07 |  | 2019-03-26 | [6 empty] | aft wash | Tg etc. will be inputted in the future
9010 | 10.1021/cm010699n | 20190326_1_P_LiMEGnB_14 | [7 empty] | 119.8084 | 2.010893e-05 |  | 2019-03-26 | [6 empty] | aft wash | Tg etc. will be inputted in the future
9011 | 10.1021/cm010699n | 20190326_1_P_LiMEGnB_14 | [7 empty] | 114.3152 | 1.872986e-05 |  | 2019-03-26 | [6 empty] | aft wash | Tg etc. will be inputted in the future
9012 | 10.1021/cm010699n | 20190326_1_P_LiMEGnB_14 | [7 empty] | 109.9812 | 1.81988e-05 |  | 2019-03-26 | [6 empty] | aft wash | Tg etc. will be inputted in the future
9013 | 10.1021/cm010699n | 20190326_1_P_LiMEGnB_14 | [7 empty] | 104.2648 | 1.602371e-05 |  | 2019-03-26 | [6 empty] | aft wash | Tg etc. will be inputted in the future
9014 | 10.1021/cm010699n | 20190326_1_P_LiMEGnB_14 | [7 empty] | 100.1493 | 1.49272e-05 |  | 2019-03-26 | [6 empty] | aft wash | Tg etc. will be inputted in the future
9015 | 10.1021/cm010699n | 20190326_1_P_LiMEGnB_14 | [7 empty] | 94.25786 | 1.351633e-05 |  | 2019-03-26 | [6 empty] | aft wash | Tg etc. will be inputted in the future
9016 | 10.1021/cm010699n | 20190326_1_P_LiMEGnB_14 | [7 empty] | 89.22588 | 1.258887e-05 |  | 2019-03-26 | [6 empty] | aft wash | Tg etc. will be inputted in the future
9017 | 10.1021/cm010699n | 20190326_1_P_LiMEGnB_14 | [7 empty] | 84.32786 | 1.124145e-05 |  | 2019-03-26 | [6 empty] | aft wash | Tg etc. will be inputted in the future
9018 | 10.1021/cm010699n | 20190326_1_P_LiMEGnB_14 | [7 empty] | 79.9875 | 9.899077e-06 |  | 2019-03-26 | [6 empty] | aft wash | Tg etc. will be inputted in the future
9019 | 10.1021/cm010699n | 20190326_1_P_LiMEGnB_14 | [7 empty] | 74.91606 | 8.474269e-06 |  | 2019-03-26 | [6 empty] | aft wash | Tg etc. will be inputted in the future
9020 | 10.1021/cm010699n | 20190326_1_P_LiMEGnB_14 | [7 empty] | 69.78682 | 7.356817e-06 |  | 2019-03-26 | [6 empty] | aft wash | Tg etc. will be inputted in the future
9021 | 10.1021/cm010699n | 20190326_1_P_LiMEGnB_14 | [7 empty] | 65.39702 | 6.569392e-06 |  | 2019-03-26 | [6 empty] | aft wash | Tg etc. will be inputted in the future
9022 | 10.1021/cm010699n | 20190326_1_P_LiMEGnB_14 | [7 empty] | 59.7779 | 5.467015e-06 |  | 2019-03-26 | [6 empty] | aft wash | Tg etc. will be inputted in the future
9023 | 10.1021/cm010699n | 20190326_1_P_LiMEGnB_14 | [7 empty] | 55.08042 | 4.550353e-06 |  | 2019-03-26 | [6 empty] | aft wash | Tg etc. will be inputted in the future
9024 | 10.1021/cm010699n | 20190326_1_P_LiMEGnB_14 | [7 empty] | 49.79588 | 3.786781e-06 |  | 2019-03-26 | [6 empty] | aft wash | Tg etc. will be inputted in the future
9025 | 10.1021/cm010699n | 20190326_1_P_LiMEGnB_14 | [7 empty] | 44.85178 | 3.107528e-06 |  | 2019-03-26 | [6 empty] | aft wash | Tg etc. will be inputted in the future
9026 | 10.1021/cm010699n | 20190326_1_P_LiMEGnB_14 | [7 empty] | 40.0573 | 2.586173e-06 |  | 2019-03-26 | [6 empty] | aft wash | Tg etc. will be inputted in the future
9027 | 10.1021/cm010699n | 20190326_1_P_LiMEGnB_14 | [7 empty] | 34.26189 | 1.95027e-06 |  | 2019-03-26 | [6 empty] | aft wash | Tg etc. will be inputted in the future
9028 | 10.1021/cm010699n | 20190326_1_P_LiMEGnB_14 | [7 empty] | 29.46441 | 1.622939e-06 |  | 2019-03-26 | [6 empty] | aft wash | Tg etc. will be inputted in the future
9029 | 10.1021/cm010699n | 20190326_1_P_LiMEGnB_14 | [7 empty] | 24.81298 | 1.294843e-06 |  | 2019-03-26 | [6 empty] | aft wash | Tg etc. will be inputted in the future
9030 | 10.1021/cm010699n | 20190326_1_P_LiMEGnB_14 | [7 empty] | 19.26892 | 9.627679e-07 |  | 2019-03-26 | [6 empty] | aft wash | Tg etc. will be inputted in the future
9031 | 10.1021/cm010699n | 20190326_1_P_LiMEGnB_14 | [7 empty] | 13.78728 | 7.466234e-07 |  | 2019-03-26 | [6 empty] | aft wash | Tg etc. will be inputted in the future
9032 | 10.1021/cm010699n | 20190326_1_P_LiMEGnB_14 | [7 empty] | 8.913623 | 5.248686e-07 |  | 2019-03-26 | [6 empty] | aft wash | Tg etc. will be inputted in the future
9033 | 10.1021/cm010699n | 20190326_1_P_LiMEGnB_9 | [7 empty] | 120.5671 | 1.039569e-05 |  | 2019-03-26 | [6 empty] | aft wash | Tg etc. will be inputted in the future
9034 | 10.1021/cm010699n | 20190326_1_P_LiMEGnB_9 | [7 empty] | 115.311 | 9.548142e-06 |  | 2019-03-26 | [6 empty] | aft wash | Tg etc. will be inputted in the future
9035 | 10.1021/cm010699n | 20190326_1_P_LiMEGnB_9 | [7 empty] | 110.1941 | 8.893688e-06 |  | 2019-03-26 | [6 empty] | aft wash | Tg etc. will be inputted in the future
9036 | 10.1021/cm010699n | 20190326_1_P_LiMEGnB_9 | [7 empty] | 105.2133 | 8.762647e-06 |  | 2019-03-26 | [6 empty] | aft wash | Tg etc. will be inputted in the future
9037 | 10.1021/cm010699n | 20190326_1_P_LiMEGnB_9 | [7 empty] | 100.3566 | 8.048236e-06 |  | 2019-03-26 | [6 empty] | aft wash | Tg etc. will be inputted in the future
9038 | 10.1021/cm010699n | 20190326_1_P_LiMEGnB_9 | [7 empty] | 94.68864 | 6.987243e-06 |  | 2019-03-26 | [6 empty] | aft wash | Tg etc. will be inputted in the future
9039 | 10.1021/cm010699n | 20190326_1_P_LiMEGnB_9 | [7 empty] | 91.00855 | 6.885398e-06 |  | 2019-03-26 | [6 empty] | aft wash | Tg etc. will be inputted in the future
9040 | 10.1021/cm010699n | 20190326_1_P_LiMEGnB_9 | [7 empty] | 85.61939 | 6.062222e-06 |  | 2019-03-26 | [6 empty] | aft wash | Tg etc. will be inputted in the future
9041 | 10.1021/cm010699n | 20190326_1_P_LiMEGnB_9 | [7 empty] | 80.171 | 5.117105e-06 |  | 2019-03-26 | [6 empty] | aft wash | Tg etc. will be inputted in the future
9042 | 10.1021/cm010699n | 20190326_1_P_LiMEGnB_9 | [7 empty] | 75.72196 | 4.569588e-06 |  | 2019-03-26 | [6 empty] | aft wash | Tg etc. will be inputted in the future
9043 | 10.1021/cm010699n | 20190326_1_P_LiMEGnB_9 | [7 empty] | 70.56912 | 3.967023e-06 |  | 2019-03-26 | [6 empty] | aft wash | Tg etc. will be inputted in the future
9044 | 10.1021/cm010699n | 20190326_1_P_LiMEGnB_9 | [7 empty] | 65.56747 | 3.541992e-06 |  | 2019-03-26 | [6 empty] | aft wash | Tg etc. will be inputted in the future
9045 | 10.1021/cm010699n | 20190326_1_P_LiMEGnB_9 | [7 empty] | 59.56049 | 2.825823e-06 |  | 2019-03-26 | [6 empty] | aft wash | Tg etc. will be inputted in the future
9046 | 10.1021/cm010699n | 20190326_1_P_LiMEGnB_9 | [7 empty] | 55.98399 | 2.52367e-06 |  | 2019-03-26 | [6 empty] | aft wash | Tg etc. will be inputted in the future
9047 | 10.1021/cm010699n | 20190326_1_P_LiMEGnB_9 | [7 empty] | 50.49063 | 2.100101e-06 |  | 2019-03-26 | [6 empty] | aft wash | Tg etc. will be inputted in the future
9048 | 10.1021/cm010699n | 20190326_1_P_LiMEGnB_9 | [7 empty] | 45.69771 | 1.629341e-06 |  | 2019-03-26 | [6 empty] | aft wash | Tg etc. will be inputted in the future
9049 | 10.1021/cm010699n | 20190326_1_P_LiMEGnB_9 | [7 empty] | 40.19754 | 1.19483e-06 |  | 2019-03-26 | [6 empty] | aft wash | Tg etc. will be inputted in the future
9050 | 10.1021/cm010699n | 20190326_1_P_LiMEGnB_9 | [7 empty] | 35.86787 | 9.669152e-07 |  | 2019-03-26 | [6 empty] | aft wash | Tg etc. will be inputted in the future
9051 | 10.1021/cm010699n | 20190326_1_P_LiMEGnB_9 | [7 empty] | 30.53802 | 6.609629e-07 |  | 2019-03-26 | [6 empty] | aft wash | Tg etc. will be inputted in the future
9052 | 10.1021/cm010699n | 20190326_1_P_LiMEGnB_9 | [7 empty] | 25.39404 | 5.272778e-07 |  | 2019-03-26 | [6 empty] | aft wash | Tg etc. will be inputted in the future
9053 | 10.1021/cm010699n | 20190326_1_P_LiMEGnB_9 | [7 empty] | 19.97417 | 3.70656e-07 |  | 2019-03-26 | [6 empty] | aft wash | Tg etc. will be inputted in the future
9054 | 10.1021/cm010699n | 20190326_1_P_LiMEGnB_9 | [7 empty] | 129.9479 | 7.537204e-07 |  | 2019-03-26 | [6 empty] | aft wash | Tg etc. will be inputted in the future
9055 | 10.1021/cm010699n | 20190326_1_P_LiMEGnB_9 | [7 empty] | 124.4434 | 7.322614e-07 |  | 2019-03-26 | [6 empty] | aft wash | Tg etc. will be inputted in the future
9056 | 10.1021/cm010699n | 20190326_1_P_LiMEGnB_9 | [7 empty] | 118.0263 | 6.268644e-07 |  | 2019-03-26 | [6 empty] | aft wash | Tg etc. will be inputted in the future
9057 | 10.1021/cm010699n | 20190326_1_P_LiMEGnB_9 | [7 empty] | 114.1228 | 6.006467e-07 |  | 2019-03-26 | [6 empty] | aft wash | Tg etc. will be inputted in the future
9058 | 10.1021/cm010699n | 20190326_1_P_LiMEGnB_9 | [7 empty] | 108.5392 | 5.917492e-07 |  | 2019-03-26 | [6 empty] | aft wash | Tg etc. will be inputted in the future
9059 | 10.1021/cm010699n | 20190326_1_P_LiMEGnB_9 | [7 empty] | 103.3463 | 4.722908e-07 |  | 2019-03-26 | [6 empty] | aft wash | Tg etc. will be inputted in the future
9060 | 10.1021/cm010699n | 20190326_1_P_LiMEGnB_9 | [7 empty] | 98.77517 | 4.399364e-07 |  | 2019-03-26 | [6 empty] | aft wash | Tg etc. will be inputted in the future
9061 | 10.1021/cm010699n | 20190326_1_P_LiMEGnB_9 | [7 empty] | 94.30803 | 3.662599e-07 |  | 2019-03-26 | [6 empty] | aft wash | Tg etc. will be inputted in the future
9062 | 10.1021/cm010699n | 20190326_1_P_LiMEGnB_9 | [7 empty] | 89.27675 | 3.558036e-07 |  | 2019-03-26 | [6 empty] | aft wash | Tg etc. will be inputted in the future
9063 | 10.1021/cm010699n | 20190326_1_P_LiMEGnB_9 | [7 empty] | 84.59494 | 3.046283e-07 |  | 2019-03-26 | [6 empty] | aft wash | Tg etc. will be inputted in the future
9064 | 10.1021/cm010699n | 20190326_1_P_LiMEGnB_9 | [7 empty] | 79.38802 | 2.431026e-07 |  | 2019-03-26 | [6 empty] | aft wash | Tg etc. will be inputted in the future
9065 | 10.1021/cm010699n | 20190326_1_P_LiMEGnB_9 | [7 empty] | 73.91832 | 2.023332e-07 |  | 2019-03-26 | [6 empty] | aft wash | Tg etc. will be inputted in the future
9066 | 10.1021/cm010699n | 20190326_1_P_LiMEGnB_9 | [7 empty] | 69.01604 | 1.637511e-07 |  | 2019-03-26 | [6 empty] | aft wash | Tg etc. will be inputted in the future
9067 | 10.1021/cm010699n | 20190326_1_P_LiMEGnB_9 | [7 empty] | 63.85872 | 1.28846e-07 |  | 2019-03-26 | [6 empty] | aft wash | Tg etc. will be inputted in the future
9068 | 10.1021/cm010699n | 20190326_1_P_LiMEGnB_9 | [7 empty] | 58.85514 | 1.028148e-07 |  | 2019-03-26 | [6 empty] | aft wash | Tg etc. will be inputted in the future
9069 | 10.1021/cm010699n | 20190326_1_P_LiMEGnB_9 | [7 empty] | 54.91303 | 7.031592e-08 |  | 2019-03-26 | [6 empty] | aft wash | Tg etc. will be inputted in the future
9070 | 10.1021/cm010699n | 20190326_1_P_LiMEGnB_9 | [7 empty] | 50.35199 | 6.019269e-08 |  | 2019-03-26 | [6 empty] | aft wash | Tg etc. will be inputted in the future
9071 | 10.1021/cm010699n | 20190326_1_P_LiOEGnB__23/LiBOB | 1/0.76 | [6 empty] | 119.9898 | 0.0004365813 |  | 2019-03-26 | [6 empty] | before | Tg etc. will be inputted in the future
9072 | 10.1021/cm010699n | 20190326_1_P_LiOEGnB__23/LiBOB | 1/0.76 | [6 empty] | 115.0134 | 0.0004205121 |  | 2019-03-26 | [6 empty] | before | Tg etc. will be inputted in the future
9073 | 10.1021/cm010699n | 20190326_1_P_LiOEGnB__23/LiBOB | 1/0.76 | [6 empty] | 111.2688 | 0.0003901263 |  | 2019-03-26 | [6 empty] | before | Tg etc. will be inputted in the future
9074 | 10.1021/cm010699n | 20190326_1_P_LiOEGnB__23/LiBOB | 1/0.76 | [6 empty] | 105.0696 | 0.0003828793 |  | 2019-03-26 | [6 empty] | before | Tg etc. will be inputted in the future
9075 | 10.1021/cm010699n | 20190326_1_P_LiOEGnB__23/LiBOB | 1/0.76 | [6 empty] | 100.8096 | 0.0003421385 |  | 2019-03-26 | [6 empty] | before | Tg etc. will be inputted in the future
9076 | 10.1021/cm010699n | 20190326_1_P_LiOEGnB__23/LiBOB | 1/0.76 | [6 empty] | 94.25949 | 0.0003057328 |  | 2019-03-26 | [6 empty] | before | Tg etc. will be inputted in the future
9077 | 10.1021/cm010699n | 20190326_1_P_LiOEGnB__23/LiBOB | 1/0.76 | [6 empty] | 85.01375 | 0.0002534596 |  | 2019-03-26 | [6 empty] | before | Tg etc. will be inputted in the future
9078 | 10.1021/cm010699n | 20190326_1_P_LiOEGnB__23/LiBOB | 1/0.76 | [6 empty] | 79.93577 | 0.0002222826 |  | 2019-03-26 | [6 empty] | before | Tg etc. will be inputted in the future
9079 | 10.1021/cm010699n | 20190326_1_P_LiOEGnB__23/LiBOB | 1/0.76 | [6 empty] | 75.00027 | 0.0001986303 |  | 2019-03-26 | [6 empty] | before | Tg etc. will be inputted in the future
9080 | 10.1021/cm010699n | 20190326_1_P_LiOEGnB__23/LiBOB | 1/0.76 | [6 empty] | 69.90401 | 0.000167786 |  | 2019-03-26 | [6 empty] | before | Tg etc. will be inputted in the future
9081 | 10.1021/cm010699n | 20190326_1_P_LiOEGnB__23/LiBOB | 1/0.76 | [6 empty] | 65.24265 | 0.0001471473 |  | 2019-03-26 | [6 empty] | before | Tg etc. will be inputted in the future
9082 | 10.1021/cm010699n | 20190326_1_P_LiOEGnB__23/LiBOB | 1/0.76 | [6 empty] | 59.868 | 0.0001197225 |  | 2019-03-26 | [6 empty] | before | Tg etc. will be inputted in the future
9083 | 10.1021/cm010699n | 20190326_1_P_LiOEGnB__23/LiBOB | 1/0.76 | [6 empty] | 54.393 | 0.0001011314 |  | 2019-03-26 | [6 empty] | before | Tg etc. will be inputted in the future
9084 | 10.1021/cm010699n | 20190326_1_P_LiOEGnB__23/LiBOB | 1/0.76 | [6 empty] | 50.13975 | 8.384029e-05 |  | 2019-03-26 | [6 empty] | before | Tg etc. will be inputted in the future
9085 | 10.1021/cm010699n | 20190326_1_P_LiOEGnB__23/LiBOB | 1/0.76 | [6 empty] | 45.22983 | 6.570366e-05 |  | 2019-03-26 | [6 empty] | before | Tg etc. will be inputted in the future
9086 | 10.1021/cm010699n | 20190326_1_P_LiOEGnB__23/LiBOB | 1/0.76 | [6 empty] | 40.22036 | 5.149041e-05 |  | 2019-03-26 | [6 empty] | before | Tg etc. will be inputted in the future
9087 | 10.1021/cm010699n | 20190326_1_P_LiOEGnB__23/LiBOB | 1/0.76 | [6 empty] | 35.60419 | 3.88666e-05 |  | 2019-03-26 | [6 empty] | before | Tg etc. will be inputted in the future
9088 | 10.1021/cm010699n | 20190326_1_P_LiOEGnB__23/LiBOB | 1/0.76 | [6 empty] | 30.65651 | 2.671223e-05 |  | 2019-03-26 | [6 empty] | before | Tg etc. will be inputted in the future
9089 | 10.1021/cm010699n | 20190326_1_P_LiOEGnB__23/LiBOB | 1/0.76 | [6 empty] | 25.86453 | 1.801774e-05 |  | 2019-03-26 | [6 empty] | before | Tg etc. will be inputted in the future
9090 | 10.1021/cm010699n | 20190326_1_P_LiOEGnB__23/LiBOB | 1/0.76 | [6 empty] | 19.66281 | 1.081937e-06 |  | 2019-03-26 | [6 empty] | before | Tg etc. will be inputted in the future
9091 | 10.1021/cm010699n | 20190326_1_P_LiOEGnB__14/LiBOB | 1/2.21 | [6 empty] | 120.8001 | 0.0011794 |  | 2019-03-26 | [6 empty] | before | Tg etc. will be inputted in the future
9092 | 10.1021/cm010699n | 20190326_1_P_LiOEGnB__14/LiBOB | 1/2.21 | [6 empty] | 115.4218 | 0.001053905 |  | 2019-03-26 | [6 empty] | before | Tg etc. will be inputted in the future
9093 | 10.1021/cm010699n | 20190326_1_P_LiOEGnB__14/LiBOB | 1/2.21 | [6 empty] | 109.8185 | 0.0008902488 |  | 2019-03-26 | [6 empty] | before | Tg etc. will be inputted in the future
9094 | 10.1021/cm010699n | 20190326_1_P_LiOEGnB__14/LiBOB | 1/2.21 | [6 empty] | 104.3744 | 0.0007520063 |  | 2019-03-26 | [6 empty] | before | Tg etc. will be inputted in the future
9095 | 10.1021/cm010699n | 20190326_1_P_LiOEGnB__14/LiBOB | 1/2.21 | [6 empty] | 99.08578 | 0.000697667 |  | 2019-03-26 | [6 empty] | before | Tg etc. will be inputted in the future
9096 | 10.1021/cm010699n | 20190326_1_P_LiOEGnB__14/LiBOB | 1/2.21 | [6 empty] | 94.61767 | 0.0005893297 |  | 2019-03-26 | [6 empty] | before | Tg etc. will be inputted in the future
9097 | 10.1021/cm010699n | 20190326_1_P_LiOEGnB__14/LiBOB | 1/2.21 | [6 empty] | 89.92466 | 0.0004978155 |  | 2019-03-26 | [6 empty] | before | Tg etc. will be inputted in the future
9098 | 10.1021/cm010699n | 20190326_1_P_LiOEGnB__14/LiBOB | 1/2.21 | [6 empty] | 85.35097 | 0.0004365813 |  | 2019-03-26 | [6 empty] | before | Tg etc. will be inputted in the future
9099 | 10.1021/cm010699n | 20190326_1_P_LiOEGnB__14/LiBOB | 1/2.21 | [6 empty] | 79.01246 | 0.0003486144 |  | 2019-03-26 | [6 empty] | before | Tg etc. will be inputted in the future
9100 | 10.1021/cm010699n | 20190326_1_P_LiOEGnB__14/LiBOB | 1/2.21 | [6 empty] | 74.70793 | 0.0003057328 |  | 2019-03-26 | [6 empty] | before | Tg etc. will be inputted in the future
9101 | 10.1021/cm010699n | 20190326_1_P_LiOEGnB__14/LiBOB | 1/2.21 | [6 empty] | 70.20999 | 0.0002534596 |  | 2019-03-26 | [6 empty] | before | Tg etc. will be inputted in the future
9102 | 10.1021/cm010699n | 20190326_1_P_LiOEGnB__14/LiBOB | 1/2.21 | [6 empty] | 64.9632 | 0.0001986303 |  | 2019-03-26 | [6 empty] | before | Tg etc. will be inputted in the future
9103 | 10.1021/cm010699n | 20190326_1_P_LiOEGnB__14/LiBOB | 1/2.21 | [6 empty] | 60.15361 | 0.0001616103 |  | 2019-03-26 | [6 empty] | before | Tg etc. will be inputted in the future
9104 | 10.1021/cm010699n | 20190326_1_P_LiOEGnB__14/LiBOB | 1/2.21 | [6 empty] | 55.20832 | 0.0001314899 |  | 2019-03-26 | [6 empty] | before | Tg etc. will be inputted in the future
9105 | 10.1021/cm010699n | 20190326_1_P_LiOEGnB__14/LiBOB | 1/2.21 | [6 empty] | 49.35915 | 9.925278e-05 |  | 2019-03-26 | [6 empty] | before | Tg etc. will be inputted in the future
9106 | 10.1021/cm010699n | 20190326_1_P_LiOEGnB__14/LiBOB | 1/2.21 | [6 empty] | 45.48798 | 7.778207e-05 |  | 2019-03-26 | [6 empty] | before | Tg etc. will be inputted in the future
9107 | 10.1021/cm010699n | 20190326_1_P_LiOEGnB__14/LiBOB | 1/2.21 | [6 empty] | 39.48488 | 5.550086e-05 |  | 2019-03-26 | [6 empty] | before | Tg etc. will be inputted in the future
9108 | 10.1021/cm010699n | 20190326_1_P_LiOEGnB__14/LiBOB | 1/2.21 | [6 empty] | 35.36491 | 3.814461e-05 |  | 2019-03-26 | [6 empty] | before | Tg etc. will be inputted in the future
9109 | 10.1021/cm010699n | 20190326_1_P_LiOEGnB__14/LiBOB | 1/2.21 | [6 empty] | 29.5043 | 2.773299e-05 |  | 2019-03-26 | [6 empty] | before | Tg etc. will be inputted in the future
9110 | 10.1021/cm010699n | 20190326_1_P_LiOEGnB__14/LiBOB | 1/2.21 | [6 empty] | 24.74759 | 1.801774e-05 |  | 2019-03-26 | [6 empty] | before | Tg etc. will be inputted in the future
9111 | 10.1021/cm010699n | 20190326_1_P_LiOEGnB__14/LiBOB | 1/2.21 | [6 empty] | 20.57263 | 1.334772e-05 |  | 2019-03-26 | [6 empty] | before | Tg etc. will be inputted in the future
9112 | 10.1021/cm010699n | 20190326_1_P_LiOEGnB__14/LiBOB | 1/2.21 | [6 empty] | 14.20905 | 6.424178e-06 |  | 2019-03-26 | [6 empty] | before | Tg etc. will be inputted in the future
9113 | 10.1021/cm010699n | 20190326_1_P_LiOEGnB__14/LiBOB | 1/2.21 | [6 empty] | 9.713824 | 3.525586e-06 |  | 2019-03-26 | [6 empty] | before | Tg etc. will be inputted in the future
9114 | 10.1021/cm010699n | 20190326_1_P_LiOEGnB__14/LiBOB | 1/2.21 | [6 empty] | 4.195427 | 2.008776e-06 |  | 2019-03-26 | [6 empty] | before | Tg etc. will be inputted in the future
9115 | 10.1021/cm010699n | 20190326_1_P_LiOEGnB__14/LiBOB | 1/2.21 | [6 empty] | -0.7415974 | 1.042114e-06 |  | 2019-03-26 | [6 empty] | before | Tg etc. will be inputted in the future
9116 | 10.1021/cm010699n | 20190326_1_P_LiOEGnB__9/LiBOB | 1/1.25 | [6 empty] | 120.003 | 0.0006472543 |  | 2019-03-26 | [6 empty] | before | Tg etc. will be inputted in the future
9117 | 10.1021/cm010699n | 20190326_1_P_LiOEGnB__9/LiBOB | 1/1.25 | [6 empty] | 115.0238 | 0.0005783823 |  | 2019-03-26 | [6 empty] | before | Tg etc. will be inputted in the future
9118 | 10.1021/cm010699n | 20190326_1_P_LiOEGnB__9/LiBOB | 1/1.25 | [6 empty] | 109.8005 | 0.0005072379 |  | 2019-03-26 | [6 empty] | before | Tg etc. will be inputted in the future
9119 | 10.1021/cm010699n | 20190326_1_P_LiOEGnB__9/LiBOB | 1/1.25 | [6 empty] | 104.7164 | 0.0004532646 |  | 2019-03-26 | [6 empty] | before | Tg etc. will be inputted in the future
9120 | 10.1021/cm010699n | 20190326_1_P_LiOEGnB__9/LiBOB | 1/1.25 | [6 empty] | 101.1641 | 0.0003828793 |  | 2019-03-26 | [6 empty] | before | Tg etc. will be inputted in the future
9121 | 10.1021/cm010699n | 20190326_1_P_LiOEGnB__9/LiBOB | 1/1.25 | [6 empty] | 93.58697 | 0.0003421385 |  | 2019-03-26 | [6 empty] | before | Tg etc. will be inputted in the future
9122 | 10.1021/cm010699n | 20190326_1_P_LiOEGnB__9/LiBOB | 1/1.25 | [6 empty] | 90.5703 | 0.0002783719 |  | 2019-03-26 | [6 empty] | before | Tg etc. will be inputted in the future
9123 | 10.1021/cm010699n | 20190326_1_P_LiOEGnB__9/LiBOB | 1/1.25 | [6 empty] | 85.33155 | 0.0002181535 |  | 2019-03-26 | [6 empty] | before | Tg etc. will be inputted in the future
9124 | 10.1021/cm010699n | 20190326_1_P_LiOEGnB__9/LiBOB | 1/1.25 | [6 empty] | 78.99676 | 0.0001949406 |  | 2019-03-26 | [6 empty] | before | Tg etc. will be inputted in the future
9125 | 10.1021/cm010699n | 20190326_1_P_LiOEGnB__9/LiBOB | 1/1.25 | [6 empty] | 74.38697 | 0.0001556619 |  | 2019-03-26 | [6 empty] | before | Tg etc. will be inputted in the future
9126 | 10.1021/cm010699n | 20190326_1_P_LiOEGnB__9/LiBOB | 1/1.25 | [6 empty] | 69.89632 | 0.0001242975 |  | 2019-03-26 | [6 empty] | before | Tg etc. will be inputted in the future
9127 | 10.1021/cm010699n | 20190326_1_P_LiOEGnB__9/LiBOB | 1/1.25 | [6 empty] | 65.80671 | 9.382373e-05 |  | 2019-03-26 | [6 empty] | before | Tg etc. will be inputted in the future
9128 | 10.1021/cm010699n | 20190326_1_P_LiOEGnB__9/LiBOB | 1/1.25 | [6 empty] | 60.41017 | 6.448315e-05 |  | 2019-03-26 | [6 empty] | before | Tg etc. will be inputted in the future
9129 | 10.1021/cm010699n | 20190326_1_P_LiOEGnB__9/LiBOB | 1/1.25 | [6 empty] | 53.83788 | 4.688239e-05 |  | 2019-03-26 | [6 empty] | before | Tg etc. will be inputted in the future
9130 | 10.1021/cm010699n | 20190326_1_P_LiOEGnB__9/LiBOB | 1/1.25 | [6 empty] | 49.33451 | 3.345261e-05 |  | 2019-03-26 | [6 empty] | before | Tg etc. will be inputted in the future
9131 | 10.1021/cm010699n | 20190326_1_P_LiOEGnB__9/LiBOB | 1/1.25 | [6 empty] | 43.18414 | 2.093374e-05 |  | 2019-03-26 | [6 empty] | before | Tg etc. will be inputted in the future
9132 | 10.1021/cm010699n | 20190326_1_P_LiOEGnB__9/LiBOB | 1/1.25 | [6 empty] | 38.72185 | 1.385778e-05 |  | 2019-03-26 | [6 empty] | before | Tg etc. will be inputted in the future
9133 | 10.1021/cm010699n | 20190326_1_P_LiOEGnB__9/LiBOB | 1/1.25 | [6 empty] | 32.96715 | 9.173619e-06 |  | 2019-03-26 | [6 empty] | before | Tg etc. will be inputted in the future
9134 | 10.1021/cm010699n | 20190326_1_P_LiOEGnB__9/LiBOB | 1/1.25 | [6 empty] | 29.01424 | 5.740605e-06 |  | 2019-03-26 | [6 empty] | before | Tg etc. will be inputted in the future
9135 | 10.1021/cm010699n | 20190326_1_P_LiOEGnB__9/LiBOB | 1/1.25 | [6 empty] | 24.49409 | 3.592316e-06 |  | 2019-03-26 | [6 empty] | before | Tg etc. will be inputted in the future
9136 | 10.1021/cm010699n | 20190326_1_P_LiOEGnB__9/LiBOB | 1/1.25 | [6 empty] | 19.45983 | 2.046798e-06 |  | 2019-03-26 | [6 empty] | before | Tg etc. will be inputted in the future
9137 | 10.1021/cm010699n | 20190326_1_P_LiOEGnB__9/LiBOB | 1/1.25 | [6 empty] | 15.22037 | 1.380591e-06 |  | 2019-03-26 | [6 empty] | before | Tg etc. will be inputted in the future
9138 | 10.1021/cm010699n | 20190326_1_P_LiOEGnB__9/LiBOB | 1/1.25 | [6 empty] | 10.29312 | 8.96951e-07 |  | 2019-03-26 | [6 empty] | before | Tg etc. will be inputted in the future
9139 | 10.1021/cm010699n | 20190326_1_P_LiOEGnB__5/LiBOB | 1/0.73 | [6 empty] | 116.8628 | 9.559959e-05 |  | 2019-03-26 | [6 empty] | before | Tg etc. will be inputted in the future
9140 | 10.1021/cm010699n | 20190326_1_P_LiOEGnB__5/LiBOB | 1/0.73 | [6 empty] | 109.7352 | 6.570366e-05 |  | 2019-03-26 | [6 empty] | before | Tg etc. will be inputted in the future
9141 | 10.1021/cm010699n | 20190326_1_P_LiOEGnB__5/LiBOB | 1/0.73 | [6 empty] | 106.0872 | 5.345804e-05 |  | 2019-03-26 | [6 empty] | before | Tg etc. will be inputted in the future
9142 | 10.1021/cm010699n | 20190326_1_P_LiOEGnB__5/LiBOB | 1/0.73 | [6 empty] | 100.392 | 3.743604e-05 |  | 2019-03-26 | [6 empty] | before | Tg etc. will be inputted in the future
9143 | 10.1021/cm010699n | 20190326_1_P_LiOEGnB__5/LiBOB | 1/0.73 | [6 empty] | 93.51612 | 3.045884e-05 |  | 2019-03-26 | [6 empty] | before | Tg etc. will be inputted in the future
9144 | 10.1021/cm010699n | 20190326_1_P_LiOEGnB__5/LiBOB | 1/0.73 | [6 empty] | 90.50007 | 2.432168e-05 |  | 2019-03-26 | [6 empty] | before | Tg etc. will be inputted in the future
9145 | 10.1021/cm010699n | 20190326_1_P_LiOEGnB__5/LiBOB | 1/0.73 | [6 empty] | 84.62017 | 1.906032e-05 |  | 2019-03-26 | [6 empty] | before | Tg etc. will be inputted in the future
9146 | 10.1021/cm010699n | 20190326_1_P_LiOEGnB__5/LiBOB | 1/0.73 | [6 empty] | 79.23599 | 1.360036e-05 |  | 2019-03-26 | [6 empty] | before | Tg etc. will be inputted in the future
9147 | 10.1021/cm010699n | 20190326_1_P_LiOEGnB__5/LiBOB | 1/0.73 | [6 empty] | 74.31447 | 9.888126e-06 |  | 2019-03-26 | [6 empty] | before | Tg etc. will be inputted in the future
9148 | 10.1021/cm010699n | 20190326_1_P_LiOEGnB__5/LiBOB | 1/0.73 | [6 empty] | 70.11468 | 6.187724e-06 |  | 2019-03-26 | [6 empty] | before | Tg etc. will be inputted in the future
9149 | 10.1021/cm010699n | 20190326_1_P_LiOEGnB__5/LiBOB | 1/0.73 | [6 empty] | 65.44342 | 4.583928e-06 |  | 2019-03-26 | [6 empty] | before | Tg etc. will be inputted in the future
9150 | 10.1021/cm010699n | 20190326_1_P_LiOEGnB__5/LiBOB | 1/0.73 | [6 empty] | 59.78377 | 3.66031e-06 |  | 2019-03-26 | [6 empty] | before | Tg etc. will be inputted in the future
9151 | 10.1021/cm010699n | 20190326_1_P_LiOEGnB__5/LiBOB | 1/0.73 | [6 empty] | 54.56881 | 1.863624e-06 |  | 2019-03-26 | [6 empty] | before | Tg etc. will be inputted in the future
9152 | 10.1021/cm010699n | 20190326_1_P_LiOEGnB__5/LiBOB | 1/0.73 | [6 empty] | 48.99718 | 1.123281e-06 |  | 2019-03-26 | [6 empty] | before | Tg etc. will be inputted in the future
9153 | 10.1021/cm010699n | 20190326_1_P_LiOEGnB__3/LiBOB | 1/0.33 | [6 empty] | 50.02496 | 5.406286e-07 |  | 2019-03-26 | [6 empty] | before | Tg etc. will be inputted in the future
9154 | 10.1021/cm010699n | 20190326_1_P_LiOEGnB__3/LiBOB | 1/0.33 | [6 empty] | 55.90515 | 9.488525e-07 |  | 2019-03-26 | [6 empty] | before | Tg etc. will be inputted in the future
9155 | 10.1021/cm010699n | 20190326_1_P_LiOEGnB__3/LiBOB | 1/0.33 | [6 empty] | 60.32113 | 1.634388e-06 |  | 2019-03-26 | [6 empty] | before | Tg etc. will be inputted in the future
9156 | 10.1021/cm010699n | 20190326_1_P_LiOEGnB__3/LiBOB | 1/0.33 | [6 empty] | 65.43218 | 2.922793e-06 |  | 2019-03-26 | [6 empty] | before | Tg etc. will be inputted in the future
9157 | 10.1021/cm010699n | 20190326_1_P_LiOEGnB__3/LiBOB | 1/0.33 | [6 empty] | 70.4032 | 4.670691e-06 |  | 2019-03-26 | [6 empty] | before | Tg etc. will be inputted in the future
9158 | 10.1021/cm010699n | 20190326_1_P_LiOEGnB__3/LiBOB | 1/0.33 | [6 empty] | 75.82502 | 6.795909e-06 |  | 2019-03-26 | [6 empty] | before | Tg etc. will be inputted in the future
9159 | 10.1021/cm010699n | 20190326_1_P_LiOEGnB__3/LiBOB | 1/0.33 | [6 empty] | 80.4784 | 1.026599e-05 |  | 2019-03-26 | [6 empty] | before | Tg etc. will be inputted in the future
9160 | 10.1021/cm010699n | 20190326_1_P_LiOEGnB__3/LiBOB | 1/0.33 | [6 empty] | 86.55026 | 1.521985e-05 |  | 2019-03-26 | [6 empty] | before | Tg etc. will be inputted in the future
9161 | 10.1021/cm010699n | 20190326_1_P_LiOEGnB__3/LiBOB | 1/0.33 | [6 empty] | 90.16334 | 2.016324e-05 |  | 2019-03-26 | [6 empty] | before | Tg etc. will be inputted in the future
9162 | 10.1021/cm010699n | 20190326_1_P_LiOEGnB__3/LiBOB | 1/0.33 | [6 empty] | 95.88933 | 2.825791e-05 |  | 2019-03-26 | [6 empty] | before | Tg etc. will be inputted in the future
9163 | 10.1021/cm010699n | 20190326_1_P_LiOEGnB__3/LiBOB | 1/0.33 | [6 empty] | 100.744 | 3.960225e-05 |  | 2019-03-26 | [6 empty] | before | Tg etc. will be inputted in the future
9164 | 10.1021/cm010699n | 20190326_1_P_LiOEGnB__3/LiBOB | 1/0.33 | [6 empty] | 106.8093 | 5.2465e-05 |  | 2019-03-26 | [6 empty] | before | Tg etc. will be inputted in the future
9165 | 10.1021/cm010699n | 20190326_1_P_LiOEGnB__3/LiBOB | 1/0.33 | [6 empty] | 110.4725 | 6.694727e-05 |  | 2019-03-26 | [6 empty] | before | Tg etc. will be inputted in the future
9166 | 10.1021/cm010699n | 20190326_1_P_LiOEGnB__3/LiBOB | 1/0.33 | [6 empty] | 116.8579 | 8.228287e-05 |  | 2019-03-26 | [6 empty] | before | Tg etc. will be inputted in the future
9167 | 10.1021/cm010699n | 20190326_1_P_LiOEGnB__3/LiBOB | 1/0.33 | [6 empty] | 121.8896 | 0.0001069833 |  | 2019-03-26 | [6 empty] | before | Tg etc. will be inputted in the future
9168 | 10.1021/cm010699n | 20190326_1_P_LiOPGnB_7/LiBOB | 1/2.48 | [6 empty] | 119.9443 | 0.0004277953 |  | 2019-03-26 | [6 empty] | before | Tg etc. will be inputted in the future
9169 | 10.1021/cm010699n | 20190326_1_P_LiOPGnB_7/LiBOB | 1/2.48 | [6 empty] | 115.8448 | 0.0003758399 |  | 2019-03-26 | [6 empty] | before | Tg etc. will be inputted in the future
9170 | 10.1021/cm010699n | 20190326_1_P_LiOPGnB_7/LiBOB | 1/2.48 | [6 empty] | 109.3191 | 0.0003072823 |  | 2019-03-26 | [6 empty] | before | Tg etc. will be inputted in the future
9171 | 10.1021/cm010699n | 20190326_1_P_LiOPGnB_7/LiBOB | 1/2.48 | [6 empty] | 103.351 | 0.0002476298 |  | 2019-03-26 | [6 empty] | before | Tg etc. will be inputted in the future
9172 | 10.1021/cm010699n | 20190326_1_P_LiOPGnB_7/LiBOB | 1/2.48 | [6 empty] | 100.9476 | 0.0002271491 |  | 2019-03-26 | [6 empty] | before | Tg etc. will be inputted in the future
9173 | 10.1021/cm010699n | 20190326_1_P_LiOPGnB_7/LiBOB | 1/2.48 | [6 empty] | 96.2317 | 0.0001911293 |  | 2019-03-26 | [6 empty] | before | Tg etc. will be inputted in the future
9174 | 10.1021/cm010699n | 20190326_1_P_LiOPGnB_7/LiBOB | 1/2.48 | [6 empty] | 91.31043 | 0.0001608247 |  | 2019-03-26 | [6 empty] | before | Tg etc. will be inputted in the future
9175 | 10.1021/cm010699n | 20190326_1_P_LiOPGnB_7/LiBOB | 1/2.48 | [6 empty] | 85.25054 | 0.000115494 |  | 2019-03-26 | [6 empty] | before | Tg etc. will be inputted in the future
9176 | 10.1021/cm010699n | 20190326_1_P_LiOPGnB_7/LiBOB | 1/2.48 | [6 empty] | 80.61569 | 9.718182e-05 |  | 2019-03-26 | [6 empty] | before | Tg etc. will be inputted in the future
9177 | 10.1021/cm010699n | 20190326_1_P_LiOPGnB_7/LiBOB | 1/2.48 | [6 empty] | 76.08946 | 7.39252e-05 |  | 2019-03-26 | [6 empty] | before | Tg etc. will be inputted in the future
9178 | 10.1021/cm010699n | 20190326_1_P_LiOPGnB_7/LiBOB | 1/2.48 | [6 empty] | 69.95677 | 5.788639e-05 |  | 2019-03-26 | [6 empty] | before | Tg etc. will be inputted in the future
9179 | 10.1021/cm010699n | 20190326_1_P_LiOPGnB_7/LiBOB | 1/2.48 | [6 empty] | 65.9726 | 4.216919e-05 |  | 2019-03-26 | [6 empty] | before | Tg etc. will be inputted in the future
9180 | 10.1021/cm010699n | 20190326_1_P_LiOPGnB_7/LiBOB | 1/2.48 | [6 empty] | 60.98824 | 2.942204e-05 |  | 2019-03-26 | [6 empty] | before | Tg etc. will be inputted in the future
9181 | 10.1021/cm010699n | 20190326_1_P_LiOPGnB_7/LiBOB | 1/2.48 | [6 empty] | 56.67195 | 1.965858e-05 |  | 2019-03-26 | [6 empty] | before | Tg etc. will be inputted in the future
9182 | 10.1021/cm010699n | 20190326_1_P_LiOPGnB_7/LiBOB | 1/2.48 | [6 empty] | 50.42172 | 1.352157e-05 |  | 2019-03-26 | [6 empty] | before | Tg etc. will be inputted in the future
9183 | 10.1021/cm010699n | 20190326_1_P_LiOPGnB_7/LiBOB | 1/2.48 | [6 empty] | 45.87862 | 9.166111e-06 |  | 2019-03-26 | [6 empty] | before | Tg etc. will be inputted in the future
9184 | 10.1021/cm010699n | 20190326_1_P_LiOPGnB_7/LiBOB | 1/2.48 | [6 empty] | 40.01596 | 5.458365e-06 |  | 2019-03-26 | [6 empty] | before | Tg etc. will be inputted in the future
9185 | 10.1021/cm010699n | 20190326_1_P_LiOPGnB_7/LiBOB | 1/2.48 | [6 empty] | 35.28385 | 3.157785e-06 |  | 2019-03-26 | [6 empty] | before | Tg etc. will be inputted in the future
9186 | 10.1021/cm010699n | 20190326_1_P_LiOPGnB_7/LiBOB | 1/2.48 | [6 empty] | 30.01958 | 1.775054e-06 |  | 2019-03-26 | [6 empty] | before | Tg etc. will be inputted in the future
9187 | 10.1021/cm010699n | 20190326_1_P_LiOPGnB_7/LiBOB | 1/2.48 | [6 empty] | 24.28621 | 9.978589e-07 |  | 2019-03-26 | [6 empty] | before | Tg etc. will be inputted in the future
9188 | 10.1021/cm010699n | 20190326_1_P_LiOPGnB_13/LiBOB | 1/3.64 | [6 empty] | 119.9302 | 0.0003812046 |  | 2019-03-26 | [6 empty] | before | Tg etc. will be inputted in the future
9189 | 10.1021/cm010699n | 20190326_1_P_LiOPGnB_13/LiBOB | 1/3.64 | [6 empty] | 115.8293 | 0.000330115 |  | 2019-03-26 | [6 empty] | before | Tg etc. will be inputted in the future
9190 | 10.1021/cm010699n | 20190326_1_P_LiOPGnB_13/LiBOB | 1/3.64 | [6 empty] | 109.6629 | 0.0002777857 |  | 2019-03-26 | [6 empty] | before | Tg etc. will be inputted in the future
9191 | 10.1021/cm010699n | 20190326_1_P_LiOPGnB_13/LiBOB | 1/3.64 | [6 empty] | 105.0846 | 0.0002585441 |  | 2019-03-26 | [6 empty] | before | Tg etc. will be inputted in the future
9192 | 10.1021/cm010699n | 20190326_1_P_LiOPGnB_13/LiBOB | 1/3.64 | [6 empty] | 100.2693 | 0.000227159 |  | 2019-03-26 | [6 empty] | before | Tg etc. will be inputted in the future
9193 | 10.1021/cm010699n | 20190326_1_P_LiOPGnB_13/LiBOB | 1/3.64 | [6 empty] | 94.9129 | 0.000193921 |  | 2019-03-26 | [6 empty] | before | Tg etc. will be inputted in the future
9194 | 10.1021/cm010699n | 20190326_1_P_LiOPGnB_13/LiBOB | 1/3.64 | [6 empty] | 90.02498 | 0.0001608388 |  | 2019-03-26 | [6 empty] | before | Tg etc. will be inputted in the future
9195 | 10.1021/cm010699n | 20190326_1_P_LiOPGnB_13/LiBOB | 1/3.64 | [6 empty] | 85.26518 | 0.0001334003 |  | 2019-03-26 | [6 empty] | before | Tg etc. will be inputted in the future
9196 | 10.1021/cm010699n | 20190326_1_P_LiOPGnB_13/LiBOB | 1/3.64 | [6 empty] | 80.62996 | 0.000112249 |  | 2019-03-26 | [6 empty] | before | Tg etc. will be inputted in the future
9197 | 10.1021/cm010699n | 20190326_1_P_LiOPGnB_13/LiBOB | 1/3.64 | [6 empty] | 76.11449 | 9.582256e-05 |  | 2019-03-26 | [6 empty] | before | Tg etc. will be inputted in the future
9198 | 10.1021/cm010699n | 20190326_1_P_LiOPGnB_13/LiBOB | 1/3.64 | [6 empty] | 70.26837 | 7.612056e-05 |  | 2019-03-26 | [6 empty] | before | Tg etc. will be inputted in the future
9199 | 10.1021/cm010699n | 20190326_1_P_LiOPGnB_13/LiBOB | 1/3.64 | [6 empty] | 66.56221 | 5.87422e-05 |  | 2019-03-26 | [6 empty] | before | Tg etc. will be inputted in the future
9200 | 10.1021/cm010699n | 20190326_1_P_LiOPGnB_13/LiBOB | 1/3.64 | [6 empty] | 60.48504 | 4.534025e-05 |  | 2019-03-26 | [6 empty] | before | Tg etc. will be inputted in the future
9201 | 10.1021/cm010699n | 20190326_1_P_LiOPGnB_13/LiBOB | 1/3.64 | [6 empty] | 54.61657 | 3.303533e-05 |  | 2019-03-26 | [6 empty] | before | Tg etc. will be inputted in the future
9202 | 10.1021/cm010699n | 20190326_1_P_LiOPGnB_13/LiBOB | 1/3.64 | [6 empty] | 51.24008 | 2.586346e-05 |  | 2019-03-26 | [6 empty] | before | Tg etc. will be inputted in the future
9203 | 10.1021/cm010699n | 20190326_1_P_LiOPGnB_13/LiBOB | 1/3.64 | [6 empty] | 45.43491 | 1.70362e-05 |  | 2019-03-26 | [6 empty] | before | Tg etc. will be inputted in the future
9204 | 10.1021/cm010699n | 20190326_1_P_LiOPGnB_13/LiBOB | 1/3.64 | [6 empty] | 40.5546 | 1.205949e-05 |  | 2019-03-26 | [6 empty] | before | Tg etc. will be inputted in the future
9205 | 10.1021/cm010699n | 20190326_1_P_LiOPGnB_13/LiBOB | 1/3.64 | [6 empty] | 34.43066 | 7.8304e-06 |  | 2019-03-26 | [6 empty] | before | Tg etc. will be inputted in the future
9206 | 10.1021/cm010699n | 20190326_1_P_LiOPGnB_13/LiBOB | 1/3.64 | [6 empty] | 30.31951 | 5.0835e-06 |  | 2019-03-26 | [6 empty] | before | Tg etc. will be inputted in the future
9207 | 10.1021/cm010699n | 20190326_1_P_LiOPGnB_13/LiBOB | 1/3.64 | [6 empty] | 25.01607 | 3.300644e-06 |  | 2019-03-26 | [6 empty] | before | Tg etc. will be inputted in the future
9208 | 10.1021/cm010699n | 20190326_1_P_LiOPGnB_13/LiBOB | 1/3.64 | [6 empty] | 20.72627 | 1.993875e-06 |  | 2019-03-26 | [6 empty] | before | Tg etc. will be inputted in the future
9209 | 10.1021/cm010699n | 20190326_1_P_LiOPGnB_13/LiBOB | 1/3.64 | [6 empty] | 15.74628 | 1.222067e-06 |  | 2019-03-26 | [6 empty] | before | Tg etc. will be inputted in the future
9210 | 10.1021/cm010699n | 20190326_1_P_LiOPGnB_13/LiBOB | 1/3.64 | [6 empty] | 10.34474 | 7.383471e-07 |  | 2019-03-26 | [6 empty] | before | Tg etc. will be inputted in the future
9211 | 10.1021/cm010699n | 20190326_1_P_LiOPGnB_17/LiBOB | 1/2.98 | [6 empty] | 121.0057 | 0.0002473646 |  | 2019-03-26 | [6 empty] | before | Tg etc. will be inputted in the future
9212 | 10.1021/cm010699n | 20190326_1_P_LiOPGnB_17/LiBOB | 1/2.98 | [6 empty] | 114.684 | 0.0002237077 |  | 2019-03-26 | [6 empty] | before | Tg etc. will be inputted in the future
9213 | 10.1021/cm010699n | 20190326_1_P_LiOPGnB_17/LiBOB | 1/2.98 | [6 empty] | 109.6278 | 0.0002052369 |  | 2019-03-26 | [6 empty] | before | Tg etc. will be inputted in the future
9214 | 10.1021/cm010699n | 20190326_1_P_LiOPGnB_17/LiBOB | 1/2.98 | [6 empty] | 105.7429 | 0.0001855845 |  | 2019-03-26 | [6 empty] | before | Tg etc. will be inputted in the future
9215 | 10.1021/cm010699n | 20190326_1_P_LiOPGnB_17/LiBOB | 1/2.98 | [6 empty] | 100.9109 | 0.0001630561 |  | 2019-03-26 | [6 empty] | before | Tg etc. will be inputted in the future
9216 | 10.1021/cm010699n | 20190326_1_P_LiOPGnB_17/LiBOB | 1/2.98 | [6 empty] | 94.54883 | 0.0001392068 |  | 2019-03-26 | [6 empty] | before | Tg etc. will be inputted in the future
9217 | 10.1021/cm010699n | 20190326_1_P_LiOPGnB_17/LiBOB | 1/2.98 | [6 empty] | 89.35568 | 0.0001205633 |  | 2019-03-26 | [6 empty] | before | Tg etc. will be inputted in the future
9218 | 10.1021/cm010699n | 20190326_1_P_LiOPGnB_17/LiBOB | 1/2.98 | [6 empty] | 86.80487 | 0.0001029044 |  | 2019-03-26 | [6 empty] | before | Tg etc. will be inputted in the future
9219 | 10.1021/cm010699n | 20190326_1_P_LiOPGnB_17/LiBOB | 1/2.98 | [6 empty] | 79.39169 | 8.536609e-05 |  | 2019-03-26 | [6 empty] | before | Tg etc. will be inputted in the future
9220 | 10.1021/cm010699n | 20190326_1_P_LiOPGnB_17/LiBOB | 1/2.98 | [6 empty] | 75.20333 | 7.393005e-05 |  | 2019-03-26 | [6 empty] | before | Tg etc. will be inputted in the future
9221 | 10.1021/cm010699n | 20190326_1_P_LiOPGnB_17/LiBOB | 1/2.98 | [6 empty] | 70.24686 | 6.044302e-05 |  | 2019-03-26 | [6 empty] | before | Tg etc. will be inputted in the future
9222 | 10.1021/cm010699n | 20190326_1_P_LiOPGnB_17/LiBOB | 1/2.98 | [6 empty] | 64.59263 | 4.732827e-05 |  | 2019-03-26 | [6 empty] | before | Tg etc. will be inputted in the future
9223 | 10.1021/cm010699n | 20190326_1_P_LiOPGnB_17/LiBOB | 1/2.98 | [6 empty] | 60.1998 | 3.813964e-05 |  | 2019-03-26 | [6 empty] | before | Tg etc. will be inputted in the future
9224 | 10.1021/cm010699n | 20190326_1_P_LiOPGnB_17/LiBOB | 1/2.98 | [6 empty] | 55.12801 | 2.901497e-05 |  | 2019-03-26 | [6 empty] | before | Tg etc. will be inputted in the future
9225 | 10.1021/cm010699n | 20190326_1_P_LiOPGnB_17/LiBOB | 1/2.98 | [6 empty] | 51.22689 | 2.207138e-05 |  | 2019-03-26 | [6 empty] | before | Tg etc. will be inputted in the future
9226 | 10.1021/cm010699n | 20190326_1_P_LiOPGnB_17/LiBOB | 1/2.98 | [6 empty] | 44.93936 | 1.631596e-05 |  | 2019-03-26 | [6 empty] | before | Tg etc. will be inputted in the future
9227 | 10.1021/cm010699n | 20190326_1_P_LiOPGnB_17/LiBOB | 1/2.98 | [6 empty] | 40.31361 | 1.171707e-05 |  | 2019-03-26 | [6 empty] | before | Tg etc. will be inputted in the future
9228 | 10.1021/cm010699n | 20190326_1_P_LiOPGnB_17/LiBOB | 1/2.98 | [6 empty] | 34.20436 | 8.176598e-06 |  | 2019-03-26 | [6 empty] | before | Tg etc. will be inputted in the future
9229 | 10.1021/cm010699n | 20190326_1_P_LiOPGnB_17/LiBOB | 1/2.98 | [6 empty] | 30.32896 | 5.787626e-06 |  | 2019-03-26 | [6 empty] | before | Tg etc. will be inputted in the future
9230 | 10.1021/cm010699n | 20190326_1_P_LiOPGnB_17/LiBOB | 1/2.98 | [6 empty] | 24.59005 | 3.547451e-06 |  | 2019-03-26 | [6 empty] | before | Tg etc. will be inputted in the future
9231 | 10.1021/cm010699n | 20190326_1_P_LiOPGnB_17/LiBOB | 1/2.98 | [6 empty] | 20.73709 | 2.336442e-06 |  | 2019-03-26 | [6 empty] | before | Tg etc. will be inputted in the future
9232 | 10.1021/cm010699n | 20190326_1_P_LiOPGnB_17/LiBOB | 1/2.98 | [6 empty] | 15.96525 | 1.561352e-06 |  | 2019-03-26 | [6 empty] | before | Tg etc. will be inputted in the future
9233 | 10.1021/cm010699n | 20190326_1_P_LiOPGnB_17/LiBOB | 1/2.98 | [6 empty] | 10.74289 | 8.285514e-07 |  | 2019-03-26 | [6 empty] | before | Tg etc. will be inputted in the future
9234 | 10.1021/cm010699n | 20190326_1_P_LiOEGnB__23 | [7 empty] | 109.9294 | 2.483636e-05 |  | 2019-03-26 | [7 empty] | Tg etc. will be inputted in the future
9235 | 10.1021/cm010699n | 20190326_1_P_LiOEGnB__23 | [7 empty] | 100.5471 | 2.071199e-05 |  | 2019-03-26 | [7 empty] | Tg etc. will be inputted in the future
9236 | 10.1021/cm010699n | 20190326_1_P_LiOEGnB__23 | [7 empty] | 90.45583 | 1.650725e-05 |  | 2019-03-26 | [7 empty] | Tg etc. will be inputted in the future
9237 | 10.1021/cm010699n | 20190326_1_P_LiOEGnB__23 | [7 empty] | 79.80358 | 1.27642e-05 |  | 2019-03-26 | [7 empty] | Tg etc. will be inputted in the future
9238 | 10.1021/cm010699n | 20190326_1_P_LiOEGnB__23 | [7 empty] | 69.75939 | 9.576778e-06 |  | 2019-03-26 | [7 empty] | Tg etc. will be inputted in the future
9239 | 10.1021/cm010699n | 20190326_1_P_LiOEGnB__23 | [7 empty] | 59.78856 | 6.764539e-06 |  | 2019-03-26 | [7 empty] | Tg etc. will be inputted in the future
9240 | 10.1021/cm010699n | 20190326_1_P_LiOEGnB__23 | [7 empty] | 49.24187 | 4.635671e-06 |  | 2019-03-26 | [7 empty] | Tg etc. will be inputted in the future
9241 | 10.1021/cm010699n | 20190326_1_P_LiOEGnB__23 | [7 empty] | 39.56432 | 2.691439e-06 |  | 2019-03-26 | [7 empty] | Tg etc. will be inputted in the future
9242 | 10.1021/cm010699n | 20190326_1_P_LiOEGnB__23 | [7 empty] | 29.03877 | 1.844155e-06 |  | 2019-03-26 | [7 empty] | Tg etc. will be inputted in the future
9243 | 10.1021/cm010699n | 20190326_1_P_LiOEGnB__23 | [7 empty] | 24.71028 | 1.709383e-06 |  | 2019-03-26 | [7 empty] | Tg etc. will be inputted in the future
9244 | 10.1021/cm010699n | 20190326_1_P_LiOEGnB__14 | [7 empty] | 110.426 | 0.0002018773 |  | 2019-03-26 | [7 empty] | Tg etc. will be inputted in the future
9245 | 10.1021/cm010699n | 20190326_1_P_LiOEGnB__14 | [7 empty] | 99.79969 | 0.0001658188 |  | 2019-03-26 | [7 empty] | Tg etc. will be inputted in the future
9246 | 10.1021/cm010699n | 20190326_1_P_LiOEGnB__14 | [7 empty] | 90.03647 | 0.0001321591 |  | 2019-03-26 | [7 empty] | Tg etc. will be inputted in the future
9247 | 10.1021/cm010699n | 20190326_1_P_LiOEGnB__14 | [7 empty] | 79.6832 | 9.767564e-05 |  | 2019-03-26 | [7 empty] | Tg etc. will be inputted in the future
9248 | 10.1021/cm010699n | 20190326_1_P_LiOEGnB__14 | [7 empty] | 70.16316 | 7.004749e-05 |  | 2019-03-26 | [7 empty] | Tg etc. will be inputted in the future
9249 | 10.1021/cm010699n | 20190326_1_P_LiOEGnB__14 | [7 empty] | 60.17157 | 4.729024e-05 |  | 2019-03-26 | [7 empty] | Tg etc. will be inputted in the future
9250 | 10.1021/cm010699n | 20190326_1_P_LiOEGnB__14 | [7 empty] | 50.29128 | 2.916422e-05 |  | 2019-03-26 | [7 empty] | Tg etc. will be inputted in the future
9251 | 10.1021/cm010699n | 20190326_1_P_LiOEGnB__14 | [7 empty] | 40.33364 | 1.79845e-05 |  | 2019-03-26 | [7 empty] | Tg etc. will be inputted in the future
9252 | 10.1021/cm010699n | 20190326_1_P_LiOEGnB__14 | [7 empty] | 29.77026 | 9.115474e-06 |  | 2019-03-26 | [7 empty] | Tg etc. will be inputted in the future
9253 | 10.1021/cm010699n | 20190326_1_P_LiOEGnB__14 | [7 empty] | 24.46051 | 6.440669e-06 |  | 2019-03-26 | [7 empty] | Tg etc. will be inputted in the future
9254 | 10.1021/cm010699n | 20190326_1_P_LiOEGnB__14 | [7 empty] | 19.71459 | 3.914147e-06 |  | 2019-03-26 | [7 empty] | Tg etc. will be inputted in the future
9255 | 10.1021/cm010699n | 20190326_1_P_LiOEGnB__14 | [7 empty] | 9.611241 | 1.381491e-06 |  | 2019-03-26 | [7 empty] | Tg etc. will be inputted in the future
9256 | 10.1021/cm010699n | 20190326_1_P_LiOEGnB__14 | [7 empty] | -0.6175408 | 3.148881e-07 |  | 2019-03-26 | [7 empty] | Tg etc. will be inputted in the future
9257 | 10.1021/cm010699n | 20190326_1_P_LiOEGnB__9 | [7 empty] | 110.0992 | 0.0002176759 |  | 2019-03-26 | [7 empty] | Tg etc. will be inputted in the future
9258 | 10.1021/cm010699n | 20190326_1_P_LiOEGnB__9 | [7 empty] | 100.7157 | 0.0001633495 |  | 2019-03-26 | [7 empty] | Tg etc. will be inputted in the future
9259 | 10.1021/cm010699n | 20190326_1_P_LiOEGnB__9 | [7 empty] | 90.62299 | 0.0001153979 |  | 2019-03-26 | [7 empty] | Tg etc. will be inputted in the future
9260 | 10.1021/cm010699n | 20190326_1_P_LiOEGnB__9 | [7 empty] | 80.24299 | 7.674692e-05 |  | 2019-03-26 | [7 empty] | Tg etc. will be inputted in the future
9261 | 10.1021/cm010699n | 20190326_1_P_LiOEGnB__9 | [7 empty] | 70.17835 | 5.340151e-05 |  | 2019-03-26 | [7 empty] | Tg etc. will be inputted in the future
9262 | 10.1021/cm010699n | 20190326_1_P_LiOEGnB__9 | [7 empty] | 59.94539 | 3.445739e-05 |  | 2019-03-26 | [7 empty] | Tg etc. will be inputted in the future
9263 | 10.1021/cm010699n | 20190326_1_P_LiOEGnB__9 | [7 empty] | 49.85367 | 1.970688e-05 |  | 2019-03-26 | [7 empty] | Tg etc. will be inputted in the future
9264 | 10.1021/cm010699n | 20190326_1_P_LiOEGnB__9 | [7 empty] | 39.28903 | 1.014089e-05 |  | 2019-03-26 | [7 empty] | Tg etc. will be inputted in the future
9265 | 10.1021/cm010699n | 20190326_1_P_LiOEGnB__9 | [7 empty] | 29.59723 | 4.839621e-06 |  | 2019-03-26 | [7 empty] | Tg etc. will be inputted in the future
9266 | 10.1021/cm010699n | 20190326_1_P_LiOEGnB__9 | [7 empty] | 25.2675 | 3.17162e-06 |  | 2019-03-26 | [7 empty] | Tg etc. will be inputted in the future
9267 | 10.1021/cm010699n | 20190326_1_P_LiOEGnB__9 | [7 empty] | 20.11926 | 1.927378e-06 |  | 2019-03-26 | [7 empty] | Tg etc. will be inputted in the future
9268 | 10.1021/cm010699n | 20190326_1_P_LiOEGnB__9 | [7 empty] | 9.992466 | 6.121411e-07 |  | 2019-03-26 | [7 empty] | Tg etc. will be inputted in the future
9269 | 10.1021/cm010699n | 20190326_1_P_LiOEGnB__5 | [7 empty] | 109.8622 | 6.517351e-05 |  | 2019-03-26 | [7 empty] | Tg etc. will be inputted in the future
9270 | 10.1021/cm010699n | 20190326_1_P_LiOEGnB__5 | [7 empty] | 99.88935 | 4.270106e-05 |  | 2019-03-26 | [7 empty] | Tg etc. will be inputted in the future
9271 | 10.1021/cm010699n | 20190326_1_P_LiOEGnB__5 | [7 empty] | 90.42459 | 2.714645e-05 |  | 2019-03-26 | [7 empty] | Tg etc. will be inputted in the future
9272 | 10.1021/cm010699n | 20190326_1_P_LiOEGnB__5 | [7 empty] | 79.79288 | 1.529513e-05 |  | 2019-03-26 | [7 empty] | Tg etc. will be inputted in the future
9273 | 10.1021/cm010699n | 20190326_1_P_LiOEGnB__5 | [7 empty] | 70.28473 | 7.992461e-06 |  | 2019-03-26 | [7 empty] | Tg etc. will be inputted in the future
9274 | 10.1021/cm010699n | 20190326_1_P_LiOEGnB__5 | [7 empty] | 59.58113 | 3.484794e-06 |  | 2019-03-26 | [7 empty] | Tg etc. will be inputted in the future
9275 | 10.1021/cm010699n | 20190326_1_P_LiOEGnB__5 | [7 empty] | 49.29696 | 1.519369e-06 |  | 2019-03-26 | [7 empty] | Tg etc. will be inputted in the future
9276 | 10.1021/cm010699n | 20190326_1_P_LiOEGnB__5 | [7 empty] | 44.83754 | 8.826342e-07 |  | 2019-03-26 | [7 empty] | Tg etc. will be inputted in the future
9277 | 10.1021/cm010699n | 20190326_1_P_LiOEGnB__3 | [7 empty] | 109.9599 | 1.604118e-05 |  | 2019-03-26 | [7 empty] | Tg etc. will be inputted in the future
9278 | 10.1021/cm010699n | 20190326_1_P_LiOEGnB__3 | [7 empty] | 100.5981 | 9.601622e-06 |  | 2019-03-26 | [7 empty] | Tg etc. will be inputted in the future
9279 | 10.1021/cm010699n | 20190326_1_P_LiOEGnB__3 | [7 empty] | 90.24721 | 4.583557e-06 |  | 2019-03-26 | [7 empty] | Tg etc. will be inputted in the future
9280 | 10.1021/cm010699n | 20190326_1_P_LiOEGnB__3 | [7 empty] | 80.45416 | 2.188067e-06 |  | 2019-03-26 | [7 empty] | Tg etc. will be inputted in the future
9281 | 10.1021/cm010699n | 20190326_1_P_LiOEGnB__3 | [7 empty] | 69.89078 | 9.119017e-07 |  | 2019-03-26 | [7 empty] | Tg etc. will be inputted in the future
9282 | 10.1021/cm010699n | 20190326_1_P_LiOEGnB__3 | [7 empty] | 60.18708 | 3.524622e-07 |  | 2019-03-26 | [7 empty] | Tg etc. will be inputted in the future
9283 | 10.1021/cm010699n | 20190326_1_P_LiOPGnB_17 | [7 empty] | 109.6995 | 3.442458e-06 |  | 2019-03-26 | [7 empty] | Tg etc. will be inputted in the future
9284 | 10.1021/cm010699n | 20190326_1_P_LiOPGnB_17 | [7 empty] | 100.6676 | 2.870992e-06 |  | 2019-03-26 | [7 empty] | Tg etc. will be inputted in the future
9285 | 10.1021/cm010699n | 20190326_1_P_LiOPGnB_17 | [7 empty] | 89.7384 | 2.36661e-06 |  | 2019-03-26 | [7 empty] | Tg etc. will be inputted in the future
9286 | 10.1021/cm010699n | 20190326_1_P_LiOPGnB_17 | [7 empty] | 78.87029 | 2.1829e-06 |  | 2019-03-26 | [7 empty] | Tg etc. will be inputted in the future
9287 | 10.1021/cm010699n | 20190326_1_P_LiOPGnB_17 | [7 empty] | 68.92617 | 1.572083e-06 |  | 2019-03-26 | [7 empty] | Tg etc. will be inputted in the future
9288 | 10.1021/cm010699n | 20190326_1_P_LiOPGnB_17 | [7 empty] | 60.4902 | 1.197947e-06 |  | 2019-03-26 | [7 empty] | Tg etc. will be inputted in the future
9289 | 10.1021/cm010699n | 20190326_1_P_LiOPGnB_17 | [7 empty] | 50.15664 | 9.43689e-07 |  | 2019-03-26 | [7 empty] | Tg etc. will be inputted in the future
9290 | 10.1021/cm010699n | 20190326_1_P_LiOPGnB_17 | [7 empty] | 38.9851 | 5.484564e-07 |  | 2019-03-26 | [7 empty] | Tg etc. will be inputted in the future
9291 | 10.1021/cm010699n | 20190326_1_P_LiOPGnB_17 | [7 empty] | 29.18473 | 2.517221e-07 |  | 2019-03-26 | [7 empty] | Tg etc. will be inputted in the future
9292 | 10.1021/cm010699n | 20190326_1_P_LiOPGnB_13 | [7 empty] | 109.49 | 5.996475e-05 |  | 2019-03-26 | [7 empty] | Tg etc. will be inputted in the future
9293 | 10.1021/cm010699n | 20190326_1_P_LiOPGnB_13 | [7 empty] | 100.1673 | 4.889505e-05 |  | 2019-03-26 | [7 empty] | Tg etc. will be inputted in the future
9294 | 10.1021/cm010699n | 20190326_1_P_LiOPGnB_13 | [7 empty] | 89.56142 | 3.853354e-05 |  | 2019-03-26 | [7 empty] | Tg etc. will be inputted in the future
9295 | 10.1021/cm010699n | 20190326_1_P_LiOPGnB_13 | [7 empty] | 78.76189 | 2.45196e-05 |  | 2019-03-26 | [7 empty] | Tg etc. will be inputted in the future
9296 | 10.1021/cm010699n | 20190326_1_P_LiOPGnB_13 | [7 empty] | 69.59678 | 1.707521e-05 |  | 2019-03-26 | [7 empty] | Tg etc. will be inputted in the future
9297 | 10.1021/cm010699n | 20190326_1_P_LiOPGnB_13 | [7 empty] | 59.9502 | 9.930101e-06 |  | 2019-03-26 | [7 empty] | Tg etc. will be inputted in the future
9298 | 10.1021/cm010699n | 20190326_1_P_LiOPGnB_13 | [7 empty] | 49.67623 | 6.38851e-06 |  | 2019-03-26 | [7 empty] | Tg etc. will be inputted in the future
9299 | 10.1021/cm010699n | 20190326_1_P_LiOPGnB_13 | [7 empty] | 39.79188 | 4.49686e-06 |  | 2019-03-26 | [7 empty] | Tg etc. will be inputted in the future
9300 | 10.1021/cm010699n | 20190326_1_P_LiOPGnB_13 | [7 empty] | 29.89454 | 3.094418e-06 |  | 2019-03-26 | [7 empty] | Tg etc. will be inputted in the future
9301 | 10.1021/cm010699n | 20190326_1_P_LiOPGnB_13 | [7 empty] | 23.86959 | 1.682808e-06 |  | 2019-03-26 | [7 empty] | Tg etc. will be inputted in the future
9302 | 10.1021/cm010699n | 20190326_1_P_LiOPGnB_13 | [7 empty] | 19.39173 | 8.366875e-07 |  | 2019-03-26 | [7 empty] | Tg etc. will be inputted in the future
9303 | 10.1021/cm010699n | 20190326_1_P_LiOPGnB_13 | [7 empty] | 9.484535 | 6.587231e-07 |  | 2019-03-26 | [7 empty] | Tg etc. will be inputted in the future
9304 | 10.1021/cm010699n | 20190326_1_P_LiOPGnB_7 | [7 empty] | 108.8806 | 5.122105e-05 |  | 2019-03-26 | [7 empty] | Tg etc. will be inputted in the future
9305 | 10.1021/cm010699n | 20190326_1_P_LiOPGnB_7 | [7 empty] | 99.60298 | 3.817074e-05 |  | 2019-03-26 | [7 empty] | Tg etc. will be inputted in the future
9306 | 10.1021/cm010699n | 20190326_1_P_LiOPGnB_7 | [7 empty] | 89.33601 | 2.658173e-05 |  | 2019-03-26 | [7 empty] | Tg etc. will be inputted in the future
9307 | 10.1021/cm010699n | 20190326_1_P_LiOPGnB_7 | [7 empty] | 78.019 | 1.598758e-05 |  | 2019-03-26 | [7 empty] | Tg etc. will be inputted in the future
9308 | 10.1021/cm010699n | 20190326_1_P_LiOPGnB_7 | [7 empty] | 68.14379 | 9.94737e-06 |  | 2019-03-26 | [7 empty] | Tg etc. will be inputted in the future
9309 | 10.1021/cm010699n | 20190326_1_P_LiOPGnB_7 | [7 empty] | 59.57489 | 4.568616e-06 |  | 2019-03-26 | [7 empty] | Tg etc. will be inputted in the future
9310 | 10.1021/cm010699n | 20190326_1_P_LiOPGnB_7 | [7 empty] | 49.56877 | 2.568167e-06 |  | 2019-03-26 | [7 empty] | Tg etc. will be inputted in the future
9311 | 10.1021/cm010699n | 20190326_1_P_LiOPGnB_7 | [7 empty] | 39.31398 | 1.205583e-06 |  | 2019-03-26 | [7 empty] | Tg etc. will be inputted in the future
9312 | 10.1021/cm010699n | 20190326_1_P_LiOPGnB_7 | [7 empty] | 29.29336 | 5.532906e-07 |  | 2019-03-26 | [7 empty] | Tg etc. will be inputted in the future
9313 | 10.1021/cm010699n | 20190326_1_P_LiOPGnB_7 | [7 empty] | 24.624 | 3.523471e-07 |  | 2019-03-26 | [7 empty] | Tg etc. will be inputted in the future
9314 | 10.1016/j.ssi.2003.11.045 | 20190326_2_LiBOPEG_3 | [7 empty] | 119.2784 | 0.0001378302 |  | 2019-03-26 | [7 empty] | Tg etc. will be inputted in the future
9315 | 10.1016/j.ssi.2003.11.045 | 20190326_2_LiBOPEG_3 | [7 empty] | 114.6237 | 0.0001119903 |  | 2019-03-26 | [7 empty] | Tg etc. will be inputted in the future
9316 | 10.1016/j.ssi.2003.11.045 | 20190326_2_LiBOPEG_3 | [7 empty] | 109.0442 | 8.762398e-05 |  | 2019-03-26 | [7 empty] | Tg etc. will be inputted in the future
9317 | 10.1016/j.ssi.2003.11.045 | 20190326_2_LiBOPEG_3 | [7 empty] | 103.9574 | 7.119656e-05 |  | 2019-03-26 | [7 empty] | Tg etc. will be inputted in the future
9318 | 10.1016/j.ssi.2003.11.045 | 20190326_2_LiBOPEG_3 | [7 empty] | 100.3122 | 6.007427e-05 |  | 2019-03-26 | [7 empty] | Tg etc. will be inputted in the future
9319 | 10.1016/j.ssi.2003.11.045 | 20190326_2_LiBOPEG_3 | [7 empty] | 94.81537 | 4.881177e-05 |  | 2019-03-26 | [7 empty] | Tg etc. will be inputted in the future
9320 | 10.1016/j.ssi.2003.11.045 | 20190326_2_LiBOPEG_3 | [7 empty] | 89.47799 | 4.041638e-05 |  | 2019-03-26 | [7 empty] | Tg etc. will be inputted in the future
9321 | 10.1016/j.ssi.2003.11.045 | 20190326_2_LiBOPEG_3 | [7 empty] | 85.19739 | 3.103154e-05 |  | 2019-03-26 | [7 empty] | Tg etc. will be inputted in the future
9322 | 10.1016/j.ssi.2003.11.045 | 20190326_2_LiBOPEG_3 | [7 empty] | 79.5471 | 2.382589e-05 |  | 2019-03-26 | [7 empty] | Tg etc. will be inputted in the future
9323 | 10.1016/j.ssi.2003.11.045 | 20190326_2_LiBOPEG_3 | [7 empty] | 74.07222 | 2.251433e-05 |  | 2019-03-26 | [7 empty] | Tg etc. will be inputted in the future
9324 | 10.1016/j.ssi.2003.11.045 | 20190326_2_LiBOPEG_3 | [7 empty] | 69.59194 | 1.572973e-05 |  | 2019-03-26 | [7 empty] | Tg etc. will be inputted in the future
9325 | 10.1016/j.ssi.2003.11.045 | 20190326_2_LiBOPEG_3 | [7 empty] | 64.4195 | 1.207723e-05 |  | 2019-03-26 | [7 empty] | Tg etc. will be inputted in the future
9326 | 10.1016/j.ssi.2003.11.045 | 20190326_2_LiBOPEG_3 | [7 empty] | 59.40086 | 8.929346e-06 |  | 2019-03-26 | [7 empty] | Tg etc. will be inputted in the future
9327 | 10.1016/j.ssi.2003.11.045 | 20190326_2_LiBOPEG_3 | [7 empty] | 56.05217 | 6.121886e-06 |  | 2019-03-26 | [7 empty] | Tg etc. will be inputted in the future
9328 | 10.1016/j.ssi.2003.11.045 | 20190326_2_LiBOPEG_3 | [7 empty] | 50.28988 | 4.197115e-06 |  | 2019-03-26 | [7 empty] | Tg etc. will be inputted in the future
9329 | 10.1016/j.ssi.2003.11.045 | 20190326_2_LiBOPEG_3 | [7 empty] | 44.48827 | 2.474245e-06 |  | 2019-03-26 | [7 empty] | Tg etc. will be inputted in the future
9330 | 10.1016/j.ssi.2003.11.045 | 20190326_2_LiBOPEG_3 | [7 empty] | 40.50314 | 1.602943e-06 |  | 2019-03-26 | [7 empty] | Tg etc. will be inputted in the future
9331 | 10.1016/j.ssi.2003.11.045 | 20190326_2_LiBOPEG_3 | [7 empty] | 35.268 | 8.762398e-07 |  | 2019-03-26 | [7 empty] | Tg etc. will be inputted in the future
9332 | 10.1016/j.ssi.2003.11.045 | 20190326_2_LiBOPEG_3 | [7 empty] | 30.42143 | 5.78489e-07 |  | 2019-03-26 | [7 empty] | Tg etc. will be inputted in the future
9333 | 10.1016/j.ssi.2003.11.045 | 20190326_2_LiBOPEG_3 | [7 empty] | 24.88647 | 3.283927e-07 |  | 2019-03-26 | [7 empty] | Tg etc. will be inputted in the future
9334 | 10.1016/j.ssi.2003.11.045 | 20190326_2_LiBOPEG_3 | [7 empty] | 19.14711 | 2.427984e-07 |  | 2019-03-26 | [7 empty] | Tg etc. will be inputted in the future
9335 | 10.1016/j.ssi.2003.11.045 | 20190326_2_LiBOPEG_5 | [7 empty] | 120.0045 | 7.119656e-05 |  | 2019-03-26 | [7 empty] | Tg etc. will be inputted in the future
9336 | 10.1016/j.ssi.2003.11.045 | 20190326_2_LiBOPEG_5 | [7 empty] | 114.9779 | 6.121886e-05 |  | 2019-03-26 | [7 empty] | Tg etc. will be inputted in the future
9337 | 10.1016/j.ssi.2003.11.045 | 20190326_2_LiBOPEG_5 | [7 empty] | 110.7705 | 5.36424e-05 |  | 2019-03-26 | [7 empty] | Tg etc. will be inputted in the future
9338 | 10.1016/j.ssi.2003.11.045 | 20190326_2_LiBOPEG_5 | [7 empty] | 104.6278 | 4.612479e-05 |  | 2019-03-26 | [7 empty] | Tg etc. will be inputted in the future
9339 | 10.1016/j.ssi.2003.11.045 | 20190326_2_LiBOPEG_5 | [7 empty] | 99.65702 | 3.966073e-05 |  | 2019-03-26 | [7 empty] | Tg etc. will be inputted in the future
9340 | 10.1016/j.ssi.2003.11.045 | 20190326_2_LiBOPEG_5 | [7 empty] | 94.49706 | 3.346495e-05 |  | 2019-03-26 | [7 empty] | Tg etc. will be inputted in the future
9341 | 10.1016/j.ssi.2003.11.045 | 20190326_2_LiBOPEG_5 | [7 empty] | 90.4086 | 2.770913e-05 |  | 2019-03-26 | [7 empty] | Tg etc. will be inputted in the future
9342 | 10.1016/j.ssi.2003.11.045 | 20190326_2_LiBOPEG_5 | [7 empty] | 85.49979 | 2.427984e-05 |  | 2019-03-26 | [7 empty] | Tg etc. will be inputted in the future
9343 | 10.1016/j.ssi.2003.11.045 | 20190326_2_LiBOPEG_5 | [7 empty] | 79.25464 | 1.829343e-05 |  | 2019-03-26 | [7 empty] | Tg etc. will be inputted in the future
9344 | 10.1016/j.ssi.2003.11.045 | 20190326_2_LiBOPEG_5 | [7 empty] | 75.21066 | 1.431323e-05 |  | 2019-03-26 | [7 empty] | Tg etc. will be inputted in the future
9345 | 10.1016/j.ssi.2003.11.045 | 20190326_2_LiBOPEG_5 | [7 empty] | 69.59194 | 1.119903e-05 |  | 2019-03-26 | [7 empty] | Tg etc. will be inputted in the future
9346 | 10.1016/j.ssi.2003.11.045 | 20190326_2_LiBOPEG_5 | [7 empty] | 64.4195 | 9.272847e-06 |  | 2019-03-26 | [7 empty] | Tg etc. will be inputted in the future
9347 | 10.1016/j.ssi.2003.11.045 | 20190326_2_LiBOPEG_5 | [7 empty] | 59.40086 | 6.986542e-06 |  | 2019-03-26 | [7 empty] | Tg etc. will be inputted in the future
9348 | 10.1016/j.ssi.2003.11.045 | 20190326_2_LiBOPEG_5 | [7 empty] | 54.7821 | 4.789916e-06 |  | 2019-03-26 | [7 empty] | Tg etc. will be inputted in the future
9349 | 10.1016/j.ssi.2003.11.045 | 20190326_2_LiBOPEG_5 | [7 empty] | 50.04392 | 3.677679e-06 |  | 2019-03-26 | [7 empty] | Tg etc. will be inputted in the future
9350 | 10.1016/j.ssi.2003.11.045 | 20190326_2_LiBOPEG_5 | [7 empty] | 44.72584 | 2.427984e-06 |  | 2019-03-26 | [7 empty] | Tg etc. will be inputted in the future
9351 | 10.1016/j.ssi.2003.11.045 | 20190326_2_LiBOPEG_5 | [7 empty] | 39.57995 | 1.572973e-06 |  | 2019-03-26 | [7 empty] | Tg etc. will be inputted in the future
9352 | 10.1016/j.ssi.2003.11.045 | 20190326_2_LiBOPEG_5 | [7 empty] | 33.70921 | 1e-06 |  | 2019-03-26 | [7 empty] | Tg etc. will be inputted in the future
9353 | 10.1016/j.ssi.2003.11.045 | 20190326_2_LiBOPEG_5 | [7 empty] | 28.91112 | 7.119656e-07 |  | 2019-03-26 | [7 empty] | Tg etc. will be inputted in the future
9354 | 10.1016/j.ssi.2003.11.045 | 20190326_2_LiBOPEG_5 | [7 empty] | 24.26078 | 3.966073e-07 |  | 2019-03-26 | [7 empty] | Tg etc. will be inputted in the future
9355 | 10.1016/j.ssi.2003.11.045 | 20190326_2_LiBOPEG_5 | [7 empty] | 19.34828 | 2.719107e-07 |  | 2019-03-26 | [7 empty] | Tg etc. will be inputted in the future
9356 | 10.1016/j.ssi.2003.11.045 | 20190326_2_LiBOPEG_9 | [7 empty] | 119.2784 | 3.89192e-05 |  | 2019-03-26 | [7 empty] | Tg etc. will be inputted in the future
9357 | 10.1016/j.ssi.2003.11.045 | 20190326_2_LiBOPEG_9 | [7 empty] | 114.6237 | 3.410255e-05 |  | 2019-03-26 | [7 empty] | Tg etc. will be inputted in the future
9358 | 10.1016/j.ssi.2003.11.045 | 20190326_2_LiBOPEG_9 | [7 empty] | 108.7009 | 3.045135e-05 |  | 2019-03-26 | [7 empty] | Tg etc. will be inputted in the future
9359 | 10.1016/j.ssi.2003.11.045 | 20190326_2_LiBOPEG_9 | [7 empty] | 102.9562 | 2.932332e-05 |  | 2019-03-26 | [7 empty] | Tg etc. will be inputted in the future
9360 | 10.1016/j.ssi.2003.11.045 | 20190326_2_LiBOPEG_9 | [7 empty] | 99.33028 | 2.338043e-05 |  | 2019-03-26 | [7 empty] | Tg etc. will be inputted in the future
9361 | 10.1016/j.ssi.2003.11.045 | 20190326_2_LiBOPEG_9 | [7 empty] | 94.49706 | 2.127496e-05 |  | 2019-03-26 | [7 empty] | Tg etc. will be inputted in the future
9362 | 10.1016/j.ssi.2003.11.045 | 20190326_2_LiBOPEG_9 | [7 empty] | 91.344 | 1.829343e-05 |  | 2019-03-26 | [7 empty] | Tg etc. will be inputted in the future
9363 | 10.1016/j.ssi.2003.11.045 | 20190326_2_LiBOPEG_9 | [7 empty] | 85.49979 | 1.602943e-05 |  | 2019-03-26 | [7 empty] | Tg etc. will be inputted in the future
9364 | 10.1016/j.ssi.2003.11.045 | 20190326_2_LiBOPEG_9 | [7 empty] | 80.13346 | 1.572973e-05 |  | 2019-03-26 | [7 empty] | Tg etc. will be inputted in the future
9365 | 10.1016/j.ssi.2003.11.045 | 20190326_2_LiBOPEG_9 | [7 empty] | 74.64051 | 1.207723e-05 |  | 2019-03-26 | [7 empty] | Tg etc. will be inputted in the future
9366 | 10.1016/j.ssi.2003.11.045 | 20190326_2_LiBOPEG_9 | [7 empty] | 70.70113 | 1.058255e-05 |  | 2019-03-26 | [7 empty] | Tg etc. will be inputted in the future
9367 | 10.1016/j.ssi.2003.11.045 | 20190326_2_LiBOPEG_9 | [7 empty] | 65.2258 | 7.973323e-06 |  | 2019-03-26 | [7 empty] | Tg etc. will be inputted in the future
9368 | 10.1016/j.ssi.2003.11.045 | 20190326_2_LiBOPEG_9 | [7 empty] | 59.9221 | 6.727735e-06 |  | 2019-03-26 | [7 empty] | Tg etc. will be inputted in the future
9369 | 10.1016/j.ssi.2003.11.045 | 20190326_2_LiBOPEG_9 | [7 empty] | 56.05217 | 5.570596e-06 |  | 2019-03-26 | [7 empty] | Tg etc. will be inputted in the future
9370 | 10.1016/j.ssi.2003.11.045 | 20190326_2_LiBOPEG_9 | [7 empty] | 50.04392 | 4.612479e-06 |  | 2019-03-26 | [7 empty] | Tg etc. will be inputted in the future
9371 | 10.1016/j.ssi.2003.11.045 | 20190326_2_LiBOPEG_9 | [7 empty] | 44.72584 | 3.283927e-06 |  | 2019-03-26 | [7 empty] | Tg etc. will be inputted in the future
9372 | 10.1016/j.ssi.2003.11.045 | 20190326_2_LiBOPEG_9 | [7 empty] | 39.81024 | 2.668268e-06 |  | 2019-03-26 | [7 empty] | Tg etc. will be inputted in the future
9373 | 10.1016/j.ssi.2003.11.045 | 20190326_2_LiBOPEG_9 | [7 empty] | 35.268 | 1.829343e-06 |  | 2019-03-26 | [7 empty] | Tg etc. will be inputted in the future
9374 | 10.1016/j.ssi.2003.11.045 | 20190326_2_LiBOPEG_9 | [7 empty] | 29.98837 | 1.254182e-06 |  | 2019-03-26 | [7 empty] | Tg etc. will be inputted in the future
9375 | 10.1016/j.ssi.2003.11.045 | 20190326_2_LiBOPEG_9 | [7 empty] | 25.51479 | 1.019053e-06 |  | 2019-03-26 | [7 empty] | Tg etc. will be inputted in the future
9376 | 10.1016/j.ssi.2003.11.045 | 20190326_2_LiBOPEG_9 | [7 empty] | 20.56113 | 7.255306e-07 |  | 2019-03-26 | [7 empty] | Tg etc. will be inputted in the future
9377 | 10.1016/j.ssi.2003.11.045 | 20190326_2_LiBOPEG_9 | [7 empty] | 18.54526 | 5.36424e-07 |  | 2019-03-26 | [7 empty] | Tg etc. will be inputted in the future
9378 | 10.1016/j.ssi.2003.11.045 | 20190326_2_LiBOPEG_9 | [7 empty] | 14.98559 | 3.346495e-07 |  | 2019-03-26 | [7 empty] | Tg etc. will be inputted in the future
9379 | 10.1016/j.ssi.2003.11.045 | 20190326_2_LiBOPEG_9 | [7 empty] | 9.242027 | 2.382589e-07 |  | 2019-03-26 | [7 empty] | Tg etc. will be inputted in the future
9380 | 10.1016/j.ssi.2003.11.045 | 20190326_2_LiBOPEG_14 | [7 empty] | 120.0045 | 4.974178e-05 |  | 2019-03-26 | [7 empty] | Tg etc. will be inputted in the future
9381 | 10.1016/j.ssi.2003.11.045 | 20190326_2_LiBOPEG_14 | [7 empty] | 114.6237 | 4.526241e-05 |  | 2019-03-26 | [7 empty] | Tg etc. will be inputted in the future
9382 | 10.1016/j.ssi.2003.11.045 | 20190326_2_LiBOPEG_14 | [7 empty] | 109.3883 | 4.197115e-05 |  | 2019-03-26 | [7 empty] | Tg etc. will be inputted in the future
9383 | 10.1016/j.ssi.2003.11.045 | 20190326_2_LiBOPEG_14 | [7 empty] | 104.6278 | 3.677679e-05 |  | 2019-03-26 | [7 empty] | Tg etc. will be inputted in the future
9384 | 10.1016/j.ssi.2003.11.045 | 20190326_2_LiBOPEG_14 | [7 empty] | 99.33028 | 3.103154e-05 |  | 2019-03-26 | [7 empty] | Tg etc. will be inputted in the future
9385 | 10.1016/j.ssi.2003.11.045 | 20190326_2_LiBOPEG_14 | [7 empty] | 95.13423 | 2.719107e-05 |  | 2019-03-26 | [7 empty] | Tg etc. will be inputted in the future
9386 | 10.1016/j.ssi.2003.11.045 | 20190326_2_LiBOPEG_14 | [7 empty] | 89.78766 | 2.382589e-05 |  | 2019-03-26 | [7 empty] | Tg etc. will be inputted in the future
9387 | 10.1016/j.ssi.2003.11.045 | 20190326_2_LiBOPEG_14 | [7 empty] | 84.29323 | 2.010382e-05 |  | 2019-03-26 | [7 empty] | Tg etc. will be inputted in the future
9388 | 10.1016/j.ssi.2003.11.045 | 20190326_2_LiBOPEG_14 | [7 empty] | 79.5471 | 1.761577e-05 |  | 2019-03-26 | [7 empty] | Tg etc. will be inputted in the future
9389 | 10.1016/j.ssi.2003.11.045 | 20190326_2_LiBOPEG_14 | [7 empty] | 75.49643 | 1.572973e-05 |  | 2019-03-26 | [7 empty] | Tg etc. will be inputted in the future
9390 | 10.1016/j.ssi.2003.11.045 | 20190326_2_LiBOPEG_14 | [7 empty] | 70.14564 | 1.254182e-05 |  | 2019-03-26 | [7 empty] | Tg etc. will be inputted in the future
9391 | 10.1016/j.ssi.2003.11.045 | 20190326_2_LiBOPEG_14 | [7 empty] | 64.4195 | 1e-05 |  | 2019-03-26 | [7 empty] | Tg etc. will be inputted in the future
9392 | 10.1016/j.ssi.2003.11.045 | 20190326_2_LiBOPEG_14 | [7 empty] | 58.88125 | 7.824248e-06 |  | 2019-03-26 | [7 empty] | Tg etc. will be inputted in the future
9393 | 10.1016/j.ssi.2003.11.045 | 20190326_2_LiBOPEG_14 | [7 empty] | 54.52926 | 6.727735e-06 |  | 2019-03-26 | [7 empty] | Tg etc. will be inputted in the future
9394 | 10.1016/j.ssi.2003.11.045 | 20190326_2_LiBOPEG_14 | [7 empty] | 50.04392 | 5.165528e-06 |  | 2019-03-26 | [7 empty] | Tg etc. will be inputted in the future
9395 | 10.1016/j.ssi.2003.11.045 | 20190326_2_LiBOPEG_14 | [7 empty] | 44.25105 | 4.197115e-06 |  | 2019-03-26 | [7 empty] | Tg etc. will be inputted in the future
9396 | 10.1016/j.ssi.2003.11.045 | 20190326_2_LiBOPEG_14 | [7 empty] | 39.12039 | 2.988201e-06 |  | 2019-03-26 | [7 empty] | Tg etc. will be inputted in the future
9397 | 10.1016/j.ssi.2003.11.045 | 20190326_2_LiBOPEG_14 | [7 empty] | 34.37533 | 2.251433e-06 |  | 2019-03-26 | [7 empty] | Tg etc. will be inputted in the future
9398 | 10.1016/j.ssi.2003.11.045 | 20190326_2_LiBOPEG_14 | [7 empty] | 29.3411 | 1.514704e-06 |  | 2019-03-26 | [7 empty] | Tg etc. will be inputted in the future
9399 | 10.1016/j.ssi.2003.11.045 | 20190326_2_LiBOPEG_14 | [7 empty] | 24.26078 | 1.254182e-06 |  | 2019-03-26 | [7 empty] | Tg etc. will be inputted in the future
9400 | 10.1016/j.ssi.2003.11.045 | 20190326_2_LiBOPEG_14 | [7 empty] | 19.95345 | 8.59857e-07 |  | 2019-03-26 | [7 empty] | Tg etc. will be inputted in the future
9401 | 10.1016/j.ssi.2003.11.045 | 20190326_2_LiBOPEG_14 | [7 empty] | 15.96565 | 6.727735e-07 |  | 2019-03-26 | [7 empty] | Tg etc. will be inputted in the future
9402 | 10.1016/j.ssi.2003.11.045 | 20190326_2_LiBOPEG_14 | [7 empty] | 12.46828 | 5.78489e-07 |  | 2019-03-26 | [7 empty] | Tg etc. will be inputted in the future
9403 | 10.1016/j.ssi.2003.11.045 | 20190326_2_LiBOPEG_14 | [7 empty] | 6.087845 | 3.608918e-07 |  | 2019-03-26 | [7 empty] | Tg etc. will be inputted in the future
9404 | 10.1016/j.ssi.2003.11.045 | 20190326_2_LiBOPEG_14 | [7 empty] | -0.5393521 | 2.338043e-07 |  | 2019-03-26 | [7 empty] | Tg etc. will be inputted in the future
9405 | 10.1016/j.ssi.2003.11.045 | 20190326_2_LiBOPPG_7 | [7 empty] | 14.59543 | 4.974178e-08 |  | 2019-03-26 | [7 empty] | Tg etc. will be inputted in the future
9406 | 10.1016/j.ssi.2003.11.045 | 20190326_2_LiBOPPG_7 | [7 empty] | 17.54767 | 5.895109e-08 |  | 2019-03-26 | [7 empty] | Tg etc. will be inputted in the future
9407 | 10.1016/j.ssi.2003.11.045 | 20190326_2_LiBOPPG_7 | [7 empty] | 20.96765 | 7.393541e-08 |  | 2019-03-26 | [7 empty] | Tg etc. will be inputted in the future
9408 | 10.1016/j.ssi.2003.11.045 | 20190326_2_LiBOPPG_7 | [7 empty] | 25.93515 | 9.629563e-08 |  | 2019-03-26 | [7 empty] | Tg etc. will be inputted in the future
9409 | 10.1016/j.ssi.2003.11.045 | 20190326_2_LiBOPPG_7 | [7 empty] | 30.42143 | 1.278078e-07 |  | 2019-03-26 | [7 empty] | Tg etc. will be inputted in the future
9410 | 10.1016/j.ssi.2003.11.045 | 20190326_2_LiBOPPG_7 | [7 empty] | 34.82101 | 1.602943e-07 |  | 2019-03-26 | [7 empty] | Tg etc. will be inputted in the future
9411 | 10.1016/j.ssi.2003.11.045 | 20190326_2_LiBOPPG_7 | [7 empty] | 40.04086 | 2.048686e-07 |  | 2019-03-26 | [7 empty] | Tg etc. will be inputted in the future
9412 | 10.1016/j.ssi.2003.11.045 | 20190326_2_LiBOPPG_7 | [7 empty] | 44.01418 | 2.474245e-07 |  | 2019-03-26 | [7 empty] | Tg etc. will be inputted in the future
9413 | 10.1016/j.ssi.2003.11.045 | 20190326_2_LiBOPPG_7 | [7 empty] | 49.30827 | 3.045135e-07 |  | 2019-03-26 | [7 empty] | Tg etc. will be inputted in the future
9414 | 10.1016/j.ssi.2003.11.045 | 20190326_2_LiBOPPG_7 | [7 empty] | 55.79737 | 4.358572e-07 |  | 2019-03-26 | [7 empty] | Tg etc. will be inputted in the future
9415 | 10.1016/j.ssi.2003.11.045 | 20190326_2_LiBOPPG_7 | [7 empty] | 60.18333 | 5.06895e-07 |  | 2019-03-26 | [7 empty] | Tg etc. will be inputted in the future
9416 | 10.1016/j.ssi.2003.11.045 | 20190326_2_LiBOPPG_7 | [7 empty] | 64.9566 | 6.727735e-07 |  | 2019-03-26 | [7 empty] | Tg etc. will be inputted in the future
9417 | 10.1016/j.ssi.2003.11.045 | 20190326_2_LiBOPPG_7 | [7 empty] | 68.21546 | 8.125238e-07 |  | 2019-03-26 | [7 empty] | Tg etc. will be inputted in the future
9418 | 10.1016/j.ssi.2003.11.045 | 20190326_2_LiBOPPG_7 | [7 empty] | 74.07222 | 9.813033e-07 |  | 2019-03-26 | [7 empty] | Tg etc. will be inputted in the future
9419 | 10.1016/j.ssi.2003.11.045 | 20190326_2_LiBOPPG_7 | [7 empty] | 79.84003 | 1.207723e-06 |  | 2019-03-26 | [7 empty] | Tg etc. will be inputted in the future
9420 | 10.1016/j.ssi.2003.11.045 | 20190326_2_LiBOPPG_7 | [7 empty] | 85.19739 | 1.486384e-06 |  | 2019-03-26 | [7 empty] | Tg etc. will be inputted in the future
9421 | 10.1016/j.ssi.2003.11.045 | 20190326_2_LiBOPPG_7 | [7 empty] | 90.09786 | 1.761577e-06 |  | 2019-03-26 | [7 empty] | Tg etc. will be inputted in the future
9422 | 10.1016/j.ssi.2003.11.045 | 20190326_2_LiBOPPG_7 | [7 empty] | 95.45364 | 2.087719e-06 |  | 2019-03-26 | [7 empty] | Tg etc. will be inputted in the future
9423 | 10.1016/j.ssi.2003.11.045 | 20190326_2_LiBOPPG_7 | [7 empty] | 99.65702 | 2.427984e-06 |  | 2019-03-26 | [7 empty] | Tg etc. will be inputted in the future
9424 | 10.1016/j.ssi.2003.11.045 | 20190326_2_LiBOPPG_7 | [7 empty] | 104.9639 | 2.988201e-06 |  | 2019-03-26 | [7 empty] | Tg etc. will be inputted in the future
9425 | 10.1016/j.ssi.2003.11.045 | 20190326_2_LiBOPPG_7 | [7 empty] | 110.424 | 3.346495e-06 |  | 2019-03-26 | [7 empty] | Tg etc. will be inputted in the future
9426 | 10.1016/j.ssi.2003.11.045 | 20190326_2_LiBOPPG_7 | [7 empty] | 114.2702 | 3.89192e-06 |  | 2019-03-26 | [7 empty] | Tg etc. will be inputted in the future
9427 | 10.1016/j.ssi.2003.11.045 | 20190326_2_LiBOPPG_7 | [7 empty] | 120.0045 | 5.06895e-06 |  | 2019-03-26 | [7 empty] | Tg etc. will be inputted in the future
9428 | 10.1016/j.ssi.2003.11.045 | 20190326_2_LiBOPPG_13 | [7 empty] | 14.40074 | 6.855917e-08 |  | 2019-03-26 | [7 empty] | Tg etc. will be inputted in the future
9429 | 10.1016/j.ssi.2003.11.045 | 20190326_2_LiBOPPG_13 | [7 empty] | 18.14541 | 8.437805e-08 |  | 2019-03-26 | [7 empty] | Tg etc. will be inputted in the future
9430 | 10.1016/j.ssi.2003.11.045 | 20190326_2_LiBOPPG_13 | [7 empty] | 21.17133 | 1.078417e-07 |  | 2019-03-26 | [7 empty] | Tg etc. will be inputted in the future
9431 | 10.1016/j.ssi.2003.11.045 | 20190326_2_LiBOPPG_13 | [7 empty] | 25.09561 | 1.404562e-07 |  | 2019-03-26 | [7 empty] | Tg etc. will be inputted in the future
9432 | 10.1016/j.ssi.2003.11.045 | 20190326_2_LiBOPPG_13 | [7 empty] | 30.42143 | 1.899715e-07 |  | 2019-03-26 | [7 empty] | Tg etc. will be inputted in the future
9433 | 10.1016/j.ssi.2003.11.045 | 20190326_2_LiBOPPG_13 | [7 empty] | 35.04434 | 2.427984e-07 |  | 2019-03-26 | [7 empty] | Tg etc. will be inputted in the future
9434 | 10.1016/j.ssi.2003.11.045 | 20190326_2_LiBOPPG_13 | [7 empty] | 40.04086 | 3.103154e-07 |  | 2019-03-26 | [7 empty] | Tg etc. will be inputted in the future
9435 | 10.1016/j.ssi.2003.11.045 | 20190326_2_LiBOPPG_13 | [7 empty] | 44.96377 | 4.197115e-07 |  | 2019-03-26 | [7 empty] | Tg etc. will be inputted in the future
9436 | 10.1016/j.ssi.2003.11.045 | 20190326_2_LiBOPPG_13 | [7 empty] | 49.30827 | 5.06895e-07 |  | 2019-03-26 | [7 empty] | Tg etc. will be inputted in the future
9437 | 10.1016/j.ssi.2003.11.045 | 20190326_2_LiBOPPG_13 | [7 empty] | 55.79737 | 5.78489e-07 |  | 2019-03-26 | [7 empty] | Tg etc. will be inputted in the future
9438 | 10.1016/j.ssi.2003.11.045 | 20190326_2_LiBOPPG_13 | [7 empty] | 60.44498 | 6.986542e-07 |  | 2019-03-26 | [7 empty] | Tg etc. will be inputted in the future
9439 | 10.1016/j.ssi.2003.11.045 | 20190326_2_LiBOPPG_13 | [7 empty] | 64.9566 | 8.280047e-07 |  | 2019-03-26 | [7 empty] | Tg etc. will be inputted in the future
9440 | 10.1016/j.ssi.2003.11.045 | 20190326_2_LiBOPPG_13 | [7 empty] | 69.31575 | 1.019053e-06 |  | 2019-03-26 | [7 empty] | Tg etc. will be inputted in the future
9441 | 10.1016/j.ssi.2003.11.045 | 20190326_2_LiBOPPG_13 | [7 empty] | 74.64051 | 1.14124e-06 |  | 2019-03-26 | [7 empty] | Tg etc. will be inputted in the future
9442 | 10.1016/j.ssi.2003.11.045 | 20190326_2_LiBOPPG_13 | [7 empty] | 79.5471 | 1.352532e-06 |  | 2019-03-26 | [7 empty] | Tg etc. will be inputted in the future
9443 | 10.1016/j.ssi.2003.11.045 | 20190326_2_LiBOPPG_13 | [7 empty] | 85.49979 | 1.633484e-06 |  | 2019-03-26 | [7 empty] | Tg etc. will be inputted in the future
9444 | 10.1016/j.ssi.2003.11.045 | 20190326_2_LiBOPPG_13 | [7 empty] | 90.71986 | 2.087719e-06 |  | 2019-03-26 | [7 empty] | Tg etc. will be inputted in the future
9445 | 10.1016/j.ssi.2003.11.045 | 20190326_2_LiBOPPG_13 | [7 empty] | 96.09414 | 2.427984e-06 |  | 2019-03-26 | [7 empty] | Tg etc. will be inputted in the future
9446 | 10.1016/j.ssi.2003.11.045 | 20190326_2_LiBOPPG_13 | [7 empty] | 100.3122 | 2.569426e-06 |  | 2019-03-26 | [7 empty] | Tg etc. will be inputted in the future
9447 | 10.1016/j.ssi.2003.11.045 | 20190326_2_LiBOPPG_13 | [7 empty] | 104.6278 | 3.045135e-06 |  | 2019-03-26 | [7 empty] | Tg etc. will be inputted in the future
9448 | 10.1016/j.ssi.2003.11.045 | 20190326_2_LiBOPPG_13 | [7 empty] | 109.7329 | 3.346495e-06 |  | 2019-03-26 | [7 empty] | Tg etc. will be inputted in the future
9449 | 10.1016/j.ssi.2003.11.045 | 20190326_2_LiBOPPG_13 | [7 empty] | 114.9779 | 3.819154e-06 |  | 2019-03-26 | [7 empty] | Tg etc. will be inputted in the future
9450 | 10.1016/j.ssi.2003.11.045 | 20190326_2_LiBOPPG_13 | [7 empty] | 120.3685 | 4.526241e-06 |  | 2019-03-26 | [7 empty] | Tg etc. will be inputted in the future
9451 | 10.1016/j.ssi.2003.11.045 | 20190326_2_LiBOPPG_17 | [7 empty] | 120.3685 | 4.197115e-06 |  | 2019-03-26 | [7 empty] | Tg etc. will be inputted in the future
9452 | 10.1016/j.ssi.2003.11.045 | 20190326_2_LiBOPPG_17 | [7 empty] | 114.9779 | 3.89192e-06 |  | 2019-03-26 | [7 empty] | Tg etc. will be inputted in the future
9453 | 10.1016/j.ssi.2003.11.045 | 20190326_2_LiBOPPG_17 | [7 empty] | 109.7329 | 3.608918e-06 |  | 2019-03-26 | [7 empty] | Tg etc. will be inputted in the future
9454 | 10.1016/j.ssi.2003.11.045 | 20190326_2_LiBOPPG_17 | [7 empty] | 103.2893 | 3.162278e-06 |  | 2019-03-26 | [7 empty] | Tg etc. will be inputted in the future
9455 | 10.1016/j.ssi.2003.11.045 | 20190326_2_LiBOPPG_17 | [7 empty] | 97.70515 | 2.719107e-06 |  | 2019-03-26 | [7 empty] | Tg etc. will be inputted in the future
9456 | 10.1016/j.ssi.2003.11.045 | 20190326_2_LiBOPPG_17 | [7 empty] | 94.1793 | 2.427984e-06 |  | 2019-03-26 | [7 empty] | Tg etc. will be inputted in the future
9457 | 10.1016/j.ssi.2003.11.045 | 20190326_2_LiBOPPG_17 | [7 empty] | 90.09786 | 2.209339e-06 |  | 2019-03-26 | [7 empty] | Tg etc. will be inputted in the future
9458 | 10.1016/j.ssi.2003.11.045 | 20190326_2_LiBOPPG_17 | [7 empty] | 85.8027 | 1.93591e-06 |  | 2019-03-26 | [7 empty] | Tg etc. will be inputted in the future
9459 | 10.1016/j.ssi.2003.11.045 | 20190326_2_LiBOPPG_17 | [7 empty] | 80.13346 | 1.633484e-06 |  | 2019-03-26 | [7 empty] | Tg etc. will be inputted in the future
9460 | 10.1016/j.ssi.2003.11.045 | 20190326_2_LiBOPPG_17 | [7 empty] | 75.21066 | 1.352532e-06 |  | 2019-03-26 | [7 empty] | Tg etc. will be inputted in the future
9461 | 10.1016/j.ssi.2003.11.045 | 20190326_2_LiBOPPG_17 | [7 empty] | 70.70113 | 1.162984e-06 |  | 2019-03-26 | [7 empty] | Tg etc. will be inputted in the future
9462 | 10.1016/j.ssi.2003.11.045 | 20190326_2_LiBOPPG_17 | [7 empty] | 65.2258 | 9.272847e-07 |  | 2019-03-26 | [7 empty] | Tg etc. will be inputted in the future
9463 | 10.1016/j.ssi.2003.11.045 | 20190326_2_LiBOPPG_17 | [7 empty] | 58.88125 | 8.125238e-07 |  | 2019-03-26 | [7 empty] | Tg etc. will be inputted in the future
9464 | 10.1016/j.ssi.2003.11.045 | 20190326_2_LiBOPPG_17 | [7 empty] | 53.77308 | 6.855917e-07 |  | 2019-03-26 | [7 empty] | Tg etc. will be inputted in the future
9465 | 10.1016/j.ssi.2003.11.045 | 20190326_2_LiBOPPG_17 | [7 empty] | 49.0638 | 4.881177e-07 |  | 2019-03-26 | [7 empty] | Tg etc. will be inputted in the future
9466 | 10.1016/j.ssi.2003.11.045 | 20190326_2_LiBOPPG_17 | [7 empty] | 42.83513 | 4.277082e-07 |  | 2019-03-26 | [7 empty] | Tg etc. will be inputted in the future
9467 | 10.1016/j.ssi.2003.11.045 | 20190326_2_LiBOPPG_17 | [7 empty] | 38.66218 | 3.346495e-07 |  | 2019-03-26 | [7 empty] | Tg etc. will be inputted in the future
9468 | 10.1016/j.ssi.2003.11.045 | 20190326_2_LiBOPPG_17 | [7 empty] | 34.82101 | 2.474245e-07 |  | 2019-03-26 | [7 empty] | Tg etc. will be inputted in the future
9469 | 10.1016/j.ssi.2003.11.045 | 20190326_2_LiBOPPG_17 | [7 empty] | 30.63842 | 1.864197e-07 |  | 2019-03-26 | [7 empty] | Tg etc. will be inputted in the future
9470 | 10.1016/j.ssi.2003.11.045 | 20190326_2_LiBOPPG_17 | [7 empty] | 26.14577 | 1.543564e-07 |  | 2019-03-26 | [7 empty] | Tg etc. will be inputted in the future
9471 | 10.1016/j.ssi.2003.11.045 | 20190326_2_LiBOPPG_17 | [7 empty] | 21.17133 | 1.207723e-07 |  | 2019-03-26 | [7 empty] | Tg etc. will be inputted in the future
9472 | 10.1016/j.ssi.2003.11.045 | 20190326_2_LiBOPPG_17 | [7 empty] | 17.94589 | 9.629563e-08 |  | 2019-03-26 | [7 empty] | Tg etc. will be inputted in the future
9473 | 10.1016/j.ssi.2003.11.045 | 20190326_2_LiBOPPG_17 | [7 empty] | 14.79038 | 7.393541e-08 |  | 2019-03-26 | [7 empty] | Tg etc. will be inputted in the future
9474 | 10.1016/j.ssi.2003.11.045 | 20190326_2_LiBCPEG_14 | [7 empty] | 17.74665 | 5.78489e-07 |  | 2019-03-26 | [7 empty] | Tg etc. will be inputted in the future
9475 | 10.1016/j.ssi.2003.11.045 | 20190326_2_LiBCPEG_14 | [7 empty] | 20.96765 | 7.255306e-07 |  | 2019-03-26 | [7 empty] | Tg etc. will be inputted in the future
9476 | 10.1016/j.ssi.2003.11.045 | 20190326_2_LiBCPEG_14 | [7 empty] | 25.72482 | 9.272847e-07 |  | 2019-03-26 | [7 empty] | Tg etc. will be inputted in the future
9477 | 10.1016/j.ssi.2003.11.045 | 20190326_2_LiBCPEG_14 | [7 empty] | 30.20475 | 1.207723e-06 |  | 2019-03-26 | [7 empty] | Tg etc. will be inputted in the future
9478 | 10.1016/j.ssi.2003.11.045 | 20190326_2_LiBCPEG_14 | [7 empty] | 35.04434 | 1.633484e-06 |  | 2019-03-26 | [7 empty] | Tg etc. will be inputted in the future
9479 | 10.1016/j.ssi.2003.11.045 | 20190326_2_LiBCPEG_14 | [7 empty] | 40.27183 | 1.972795e-06 |  | 2019-03-26 | [7 empty] | Tg etc. will be inputted in the future
9480 | 10.1016/j.ssi.2003.11.045 | 20190326_2_LiBCPEG_14 | [7 empty] | 46.39887 | 2.618381e-06 |  | 2019-03-26 | [7 empty] | Tg etc. will be inputted in the future
9481 | 10.1016/j.ssi.2003.11.045 | 20190326_2_LiBCPEG_14 | [7 empty] | 50.28988 | 3.045135e-06 |  | 2019-03-26 | [7 empty] | Tg etc. will be inputted in the future
9482 | 10.1016/j.ssi.2003.11.045 | 20190326_2_LiBCPEG_14 | [7 empty] | 54.52926 | 3.747749e-06 |  | 2019-03-26 | [7 empty] | Tg etc. will be inputted in the future
9483 | 10.1016/j.ssi.2003.11.045 | 20190326_2_LiBCPEG_14 | [7 empty] | 60.44498 | 4.358572e-06 |  | 2019-03-26 | [7 empty] | Tg etc. will be inputted in the future
9484 | 10.1016/j.ssi.2003.11.045 | 20190326_2_LiBCPEG_14 | [7 empty] | 64.9566 | 5.36424e-06 |  | 2019-03-26 | [7 empty] | Tg etc. will be inputted in the future
9485 | 10.1016/j.ssi.2003.11.045 | 20190326_2_LiBCPEG_14 | [7 empty] | 69.86856 | 6.727735e-06 |  | 2019-03-26 | [7 empty] | Tg etc. will be inputted in the future
9486 | 10.1016/j.ssi.2003.11.045 | 20190326_2_LiBCPEG_14 | [7 empty] | 75.21066 | 7.824248e-06 |  | 2019-03-26 | [7 empty] | Tg etc. will be inputted in the future
9487 | 10.1016/j.ssi.2003.11.045 | 20190326_2_LiBCPEG_14 | [7 empty] | 78.38019 | 8.929346e-06 |  | 2019-03-26 | [7 empty] | Tg etc. will be inputted in the future
9488 | 10.1016/j.ssi.2003.11.045 | 20190326_2_LiBCPEG_14 | [7 empty] | 85.49979 | 1.14124e-05 |  | 2019-03-26 | [7 empty] | Tg etc. will be inputted in the future
9489 | 10.1016/j.ssi.2003.11.045 | 20190326_2_LiBCPEG_14 | [7 empty] | 90.09786 | 1.302429e-05 |  | 2019-03-26 | [7 empty] | Tg etc. will be inputted in the future
9490 | 10.1016/j.ssi.2003.11.045 | 20190326_2_LiBCPEG_14 | [7 empty] | 94.81537 | 1.514704e-05 |  | 2019-03-26 | [7 empty] | Tg etc. will be inputted in the future
9491 | 10.1016/j.ssi.2003.11.045 | 20190326_2_LiBCPEG_14 | [7 empty] | 100.6407 | 1.728641e-05 |  | 2019-03-26 | [7 empty] | Tg etc. will be inputted in the future
9492 | 10.1016/j.ssi.2003.11.045 | 20190326_2_LiBCPEG_14 | [7 empty] | 104.6278 | 2.087719e-05 |  | 2019-03-26 | [7 empty] | Tg etc. will be inputted in the future
9493 | 10.1016/j.ssi.2003.11.045 | 20190326_2_LiBCPEG_14 | [7 empty] | 110.0781 | 2.569426e-05 |  | 2019-03-26 | [7 empty] | Tg etc. will be inputted in the future
9494 | 10.1021/ma500146v | 20190326_3_LiPSBC | [7 empty] | 5.226898 | 1.424644e-11 |  | 2019-03-26 | [7 empty] | Tg etc. will be inputted in the future
9495 | 10.1021/ma500146v | 20190326_3_LiPSBC | [7 empty] | 9.604218 | 8.753797e-11 |  | 2019-03-26 | [7 empty] | Tg etc. will be inputted in the future
9496 | 10.1021/ma500146v | 20190326_3_LiPSBC | [7 empty] | 14.71535 | 3.446495e-10 |  | 2019-03-26 | [7 empty] | Tg etc. will be inputted in the future
9497 | 10.1021/ma500146v | 20190326_3_LiPSBC | [7 empty] | 19.18893 | 1.408507e-09 |  | 2019-03-26 | [7 empty] | Tg etc. will be inputted in the future
9498 | 10.1021/ma500146v | 20190326_3_LiPSBC | [7 empty] | 25.5117 | 4.780035e-09 |  | 2019-03-26 | [7 empty] | Tg etc. will be inputted in the future
9499 | 10.1021/ma500146v | 20190326_3_LiPSBC | [7 empty] | 30.76979 | 1.206214e-08 |  | 2019-03-26 | [7 empty] | Tg etc. will be inputted in the future
9500 | 10.1021/ma500146v | 20190326_3_LiPSBC | [7 empty] | 35.29698 | 3.159498e-08 |  | 2019-03-26 | [7 empty] | Tg etc. will be inputted in the future
9501 | 10.1021/ma500146v | 20190326_3_LiPSBC | [7 empty] | 40.43198 | 6.624375e-08 |  | 2019-03-26 | [7 empty] | Tg etc. will be inputted in the future
9502 | 10.1021/ma500146v | 20190326_3_LiPSBC | [7 empty] | 45.25074 | 1.289776e-07 |  | 2019-03-26 | [7 empty] | Tg etc. will be inputted in the future
9503 | 10.1021/ma500146v | 20190326_3_LiPSBC | [7 empty] | 49.71634 | 2.420076e-07 |  | 2019-03-26 | [7 empty] | Tg etc. will be inputted in the future
9504 | 10.1021/ma500146v | 20190326_3_LiPSBC | [7 empty] | 60.63724 | 8.517521e-07 |  | 2019-03-26 | [7 empty] | Tg etc. will be inputted in the future
9505 | 10.1021/ma500146v | 20190326_3_LiPSBC | [7 empty] | 70.88298 | 1.596494e-06 |  | 2019-03-26 | [7 empty] | Tg etc. will be inputted in the future
9506 | 10.1021/ma500146v | 20190326_3_LiPSBC | [7 empty] | 80.87419 | 4.336349e-06 |  | 2019-03-26 | [7 empty] | Tg etc. will be inputted in the future
9507 | 10.1021/ma500146v | 20190326_3_LiPSBC | [7 empty] | 90.1826 | 9.087766e-06 |  | 2019-03-26 | [7 empty] | Tg etc. will be inputted in the future
9508 | 10.1021/ma500146v | 20190326_3_LiPSBC | [7 empty] | 101.3395 | 1.768019e-05 |  | 2019-03-26 | [7 empty] | Tg etc. will be inputted in the future
9509 | 10.1021/ma500146v | 20190326_3_LiPSBC | [7 empty] | 110.6995 | 2.966705e-05 |  | 2019-03-26 | [7 empty] | Tg etc. will be inputted in the future
9510 | 10.1021/ma500146v | 20190326_3_LiPSBC | [7 empty] | 120.9109 | 4.291663e-05 |  | 2019-03-26 | [7 empty] | Tg etc. will be inputted in the future
9511 | 10.1021/ma500146v | 20190326_3_LiPSBC/20190326_3_PEG |  | 94/6 | [5 empty] | 72.16487 | 1.547452e-06 |  | 2019-03-26 | [7 empty] | Tg etc. will be inputted in the future
9512 | 10.1021/ma500146v | 20190326_3_LiPSBC/20190326_3_PEG |  | 94/6 | [5 empty] | 59.40653 | 5.38737e-07 |  | 2019-03-26 | [7 empty] | Tg etc. will be inputted in the future
9513 | 10.1021/ma500146v | 20190326_3_LiPSBC/20190326_3_PEG |  | 94/6 | [5 empty] | 49.64655 | 1.892986e-07 |  | 2019-03-26 | [7 empty] | Tg etc. will be inputted in the future
9514 | 10.1021/ma500146v | 20190326_3_LiPSBC/20190326_3_PEG |  | 94/6 | [5 empty] | 45.10516 | 1.038259e-07 |  | 2019-03-26 | [7 empty] | Tg etc. will be inputted in the future
9515 | 10.1021/ma500146v | 20190326_3_LiPSBC/20190326_3_PEG |  | 94/6 | [5 empty] | 40.11898 | 5.478548e-08 |  | 2019-03-26 | [7 empty] | Tg etc. will be inputted in the future
9516 | 10.1021/ma500146v | 20190326_3_LiPSBC/20190326_3_PEG |  | 94/6 | [5 empty] | 35.48265 | 3.03863e-08 |  | 2019-03-26 | [7 empty] | Tg etc. will be inputted in the future
9517 | 10.1021/ma500146v | 20190326_3_LiPSBC/20190326_3_PEG |  | 94/6 | [5 empty] | 30.04226 | 1.334407e-08 |  | 2019-03-26 | [7 empty] | Tg etc. will be inputted in the future
9518 | 10.1021/ma500146v | 20190326_3_LiPSBC/20190326_3_PEG |  | 94/6 | [5 empty] | 24.63546 | 5.029341e-09 |  | 2019-03-26 | [7 empty] | Tg etc. will be inputted in the future
9519 | 10.1021/ma500146v | 20190326_3_LiPSBC/20190326_3_PEG |  | 94/6 | [5 empty] | 19.51542 | 1.917695e-09 |  | 2019-03-26 | [7 empty] | Tg etc. will be inputted in the future
9520 | 10.1021/ma500146v | 20190326_3_LiPSBC/20190326_3_PEG |  | 94/6 | [5 empty] | 14.56667 | 5.939391e-10 |  | 2019-03-26 | [7 empty] | Tg etc. will be inputted in the future
9521 | 10.1021/ma500146v | 20190326_3_LiPSBC/20190326_3_PEG |  | 94/6 | [5 empty] | 9.932627 | 1.557544e-10 |  | 2019-03-26 | [7 empty] | Tg etc. will be inputted in the future
9522 | 10.1021/ma500146v | 20190326_3_LiPSBC/20190326_3_PEG |  | 94/6 | [5 empty] | 4.857378 | 3.190883e-11 |  | 2019-03-26 | [7 empty] | Tg etc. will be inputted in the future
9523 | 10.1021/ma500146v | 20190326_3_LiPSBC/20190326_3_PEG |  | 94/6 | [5 empty] | 80.56953 | 3.471606e-06 |  | 2019-03-26 | [7 empty] | Tg etc. will be inputted in the future
9524 | 10.1021/ma500146v | 20190326_3_LiPSBC/20190326_3_PEG |  | 94/6 | [5 empty] | 90.49533 | 6.043655e-06 |  | 2019-03-26 | [7 empty] | Tg etc. will be inputted in the future
9525 | 10.1021/ma500146v | 20190326_3_LiPSBC/20190326_3_PEG |  | 94/6 | [5 empty] | 99.98669 | 1.176118e-05 |  | 2019-03-26 | [7 empty] | Tg etc. will be inputted in the future
9526 | 10.1021/ma500146v | 20190326_3_LiPSBC/20190326_3_PEG |  | 94/6 | [5 empty] | 109.9839 | 1.901458e-05 |  | 2019-03-26 | [7 empty] | Tg etc. will be inputted in the future
9527 | 10.1021/ma500146v | 20190326_3_LiPSBC/20190326_3_PEG |  | 94/6 | [5 empty] | 120.5329 | 3.310768e-05 |  | 2019-03-26 | [7 empty] | Tg etc. will be inputted in the future
9528 | 10.1021/ma500146v | 20190326_3_LiPSBC/20190326_3_PEG |  | 92/8 | [5 empty] | 120.3236 | 2.736634e-05 |  | 2019-03-26 | [7 empty] | Tg etc. will be inputted in the future
9529 | 10.1021/ma500146v | 20190326_3_LiPSBC/20190326_3_PEG |  | 92/8 | [5 empty] | 109.8344 | 1.777461e-05 |  | 2019-03-26 | [7 empty] | Tg etc. will be inputted in the future
9530 | 10.1021/ma500146v | 20190326_3_LiPSBC/20190326_3_PEG |  | 92/8 | [5 empty] | 100.6124 | 1.160257e-05 |  | 2019-03-26 | [7 empty] | Tg etc. will be inputted in the future
9531 | 10.1021/ma500146v | 20190326_3_LiPSBC/20190326_3_PEG |  | 92/8 | [5 empty] | 91.04824 | 7.275166e-06 |  | 2019-03-26 | [7 empty] | Tg etc. will be inputted in the future
9532 | 10.1021/ma500146v | 20190326_3_LiPSBC/20190326_3_PEG |  | 92/8 | [5 empty] | 84.80406 | 5.94983e-06 |  | 2019-03-26 | [7 empty] | Tg etc. will be inputted in the future
9533 | 10.1021/ma500146v | 20190326_3_LiPSBC/20190326_3_PEG |  | 92/8 | [5 empty] | 80.3313 | 3.910479e-06 |  | 2019-03-26 | [7 empty] | Tg etc. will be inputted in the future
9534 | 10.1021/ma500146v | 20190326_3_LiPSBC/20190326_3_PEG |  | 92/8 | [5 empty] | 70.595 | 1.811856e-06 |  | 2019-03-26 | [7 empty] | Tg etc. will be inputted in the future
9535 | 10.1021/ma500146v | 20190326_3_LiPSBC/20190326_3_PEG |  | 92/8 | [5 empty] | 59.93197 | 8.883348e-07 |  | 2019-03-26 | [7 empty] | Tg etc. will be inputted in the future
9536 | 10.1021/ma500146v | 20190326_3_LiPSBC/20190326_3_PEG |  | 92/8 | [5 empty] | 50.05875 | 3.426457e-07 |  | 2019-03-26 | [7 empty] | Tg etc. will be inputted in the future
9537 | 10.1021/ma500146v | 20190326_3_LiPSBC/20190326_3_PEG |  | 92/8 | [5 empty] | 44.80499 | 1.928489e-07 |  | 2019-03-26 | [7 empty] | Tg etc. will be inputted in the future
9538 | 10.1021/ma500146v | 20190326_3_LiPSBC/20190326_3_PEG |  | 92/8 | [5 empty] | 40.4601 | 1.05471e-07 |  | 2019-03-26 | [7 empty] | Tg etc. will be inputted in the future
9539 | 10.1021/ma500146v | 20190326_3_LiPSBC/20190326_3_PEG |  | 92/8 | [5 empty] | 35.32817 | 5.021055e-08 |  | 2019-03-26 | [7 empty] | Tg etc. will be inputted in the future
9540 | 10.1021/ma500146v | 20190326_3_LiPSBC/20190326_3_PEG |  | 92/8 | [5 empty] | 30.70992 | 2.390323e-08 |  | 2019-03-26 | [7 empty] | Tg etc. will be inputted in the future
9541 | 10.1021/ma500146v | 20190326_3_LiPSBC/20190326_3_PEG |  | 92/8 | [5 empty] | 25.54984 | 1.001983e-08 |  | 2019-03-26 | [7 empty] | Tg etc. will be inputted in the future
9542 | 10.1021/ma500146v | 20190326_3_LiPSBC/20190326_3_PEG |  | 92/8 | [5 empty] | 20.56051 | 3.848347e-09 |  | 2019-03-26 | [7 empty] | Tg etc. will be inputted in the future
9543 | 10.1021/ma500146v | 20190326_3_LiPSBC/20190326_3_PEG |  | 92/8 | [5 empty] | 15.41822 | 1.321321e-09 |  | 2019-03-26 | [7 empty] | Tg etc. will be inputted in the future
9544 | 10.1021/ma500146v | 20190326_3_LiPSBC/20190326_3_PEG |  | 92/8 | [5 empty] | 10.14345 | 3.19125e-10 |  | 2019-03-26 | [7 empty] | Tg etc. will be inputted in the future
9545 | 10.1021/ma500146v | 20190326_3_LiPSBC/20190326_3_PEG |  | 92/8 | [5 empty] | 5.355215 | 1.013483e-10 |  | 2019-03-26 | [7 empty] | Tg etc. will be inputted in the future
9546 | 10.1021/ma500146v | 20190326_3_LiPSBC/20190326_3_PEG |  | 92/8 | [5 empty] | 4.330466 | 8.485661e-11 |  | 2019-03-26 | [7 empty] | Tg etc. will be inputted in the future
9547 | 10.1021/ma500146v | 20190326_3_LiPSBC/20190326_3_PEG |  | 92/8 | [5 empty] | 0.4364174 | 2.104506e-11 |  | 2019-03-26 | [7 empty] | Tg etc. will be inputted in the future
9548 | 10.1021/ma500146v | 20190326_3_LiPSBC/20190326_3_PEG |  | 87/13 | [5 empty] | 120.9305 | 5.233907e-05 |  | 2019-03-26 | [7 empty] | Tg etc. will be inputted in the future
9549 | 10.1021/ma500146v | 20190326_3_LiPSBC/20190326_3_PEG |  | 87/13 | [5 empty] | 110.6323 | 3.459874e-05 |  | 2019-03-26 | [7 empty] | Tg etc. will be inputted in the future
9550 | 10.1021/ma500146v | 20190326_3_LiPSBC/20190326_3_PEG |  | 87/13 | [5 empty] | 100.3295 | 2.177952e-05 |  | 2019-03-26 | [7 empty] | Tg etc. will be inputted in the future
9551 | 10.1021/ma500146v | 20190326_3_LiPSBC/20190326_3_PEG |  | 87/13 | [5 empty] | 90.56355 | 1.285649e-05 |  | 2019-03-26 | [7 empty] | Tg etc. will be inputted in the future
9552 | 10.1021/ma500146v | 20190326_3_LiPSBC/20190326_3_PEG |  | 87/13 | [5 empty] | 80.34708 | 7.156578e-06 |  | 2019-03-26 | [7 empty] | Tg etc. will be inputted in the future
9553 | 10.1021/ma500146v | 20190326_3_LiPSBC/20190326_3_PEG |  | 87/13 | [5 empty] | 70.24091 | 3.688955e-06 |  | 2019-03-26 | [7 empty] | Tg etc. will be inputted in the future
9554 | 10.1021/ma500146v | 20190326_3_LiPSBC/20190326_3_PEG |  | 87/13 | [5 empty] | 60.27352 | 1.710602e-06 |  | 2019-03-26 | [7 empty] | Tg etc. will be inputted in the future
9555 | 10.1021/ma500146v | 20190326_3_LiPSBC/20190326_3_PEG |  | 87/13 | [5 empty] | 50.27274 | 7.297428e-07 |  | 2019-03-26 | [7 empty] | Tg etc. will be inputted in the future
9556 | 10.1021/ma500146v | 20190326_3_LiPSBC/20190326_3_PEG |  | 87/13 | [5 empty] | 45.39621 | 4.355415e-07 |  | 2019-03-26 | [7 empty] | Tg etc. will be inputted in the future
9557 | 10.1021/ma500146v | 20190326_3_LiPSBC/20190326_3_PEG |  | 87/13 | [5 empty] | 40.30925 | 2.529484e-07 |  | 2019-03-26 | [7 empty] | Tg etc. will be inputted in the future
9558 | 10.1021/ma500146v | 20190326_3_LiPSBC/20190326_3_PEG |  | 87/13 | [5 empty] | 35.32059 | 1.378214e-07 |  | 2019-03-26 | [7 empty] | Tg etc. will be inputted in the future
9559 | 10.1021/ma500146v | 20190326_3_LiPSBC/20190326_3_PEG |  | 87/13 | [5 empty] | 30.38294 | 7.283629e-08 |  | 2019-03-26 | [7 empty] | Tg etc. will be inputted in the future
9560 | 10.1021/ma500146v | 20190326_3_LiPSBC/20190326_3_PEG |  | 87/13 | [5 empty] | 25.23653 | 3.522255e-08 |  | 2019-03-26 | [7 empty] | Tg etc. will be inputted in the future
9561 | 10.1021/ma500146v | 20190326_3_LiPSBC/20190326_3_PEG |  | 87/13 | [5 empty] | 20.26066 | 1.606111e-08 |  | 2019-03-26 | [7 empty] | Tg etc. will be inputted in the future
9562 | 10.1021/ma500146v | 20190326_3_LiPSBC/20190326_3_PEG |  | 87/13 | [5 empty] | 15.28845 | 6.406953e-09 |  | 2019-03-26 | [7 empty] | Tg etc. will be inputted in the future
9563 | 10.1021/ma500146v | 20190326_3_LiPSBC/20190326_3_PEG |  | 87/13 | [5 empty] | 10.17601 | 2.223178e-09 |  | 2019-03-26 | [7 empty] | Tg etc. will be inputted in the future
9564 | 10.1021/ma500146v | 20190326_3_LiPSBC/20190326_3_PEG |  | 87/13 | [5 empty] | 0.187144 | 1.76702e-10 |  | 2019-03-26 | [7 empty] | Tg etc. will be inputted in the future
9565 | 10.1021/ma500146v | 20190326_3_LiPSBC/20190326_3_PEG |  | 87/13 | [5 empty] | -4.824229 | 3.770648e-11 |  | 2019-03-26 | [7 empty] | Tg etc. will be inputted in the future
9566 | 10.1021/ma500146v | 20190326_3_LiPSBC/20190326_3_PEG |  | 87/13 | [5 empty] | -9.921897 | 5.817258e-12 |  | 2019-03-26 | [7 empty] | Tg etc. will be inputted in the future
9567 | 10.1021/ma500146v | 20190326_3_LiPSBC/20190326_3_PEG |  | 75/25 | [5 empty] | 120.8807 | 0.000108137 |  | 2019-03-26 | [7 empty] | Tg etc. will be inputted in the future
9568 | 10.1021/ma500146v | 20190326_3_LiPSBC/20190326_3_PEG |  | 75/25 | [5 empty] | 109.2722 | 8.120027e-05 |  | 2019-03-26 | [7 empty] | Tg etc. will be inputted in the future
9569 | 10.1021/ma500146v | 20190326_3_LiPSBC/20190326_3_PEG |  | 75/25 | [5 empty] | 100.8852 | 5.67282e-05 |  | 2019-03-26 | [7 empty] | Tg etc. will be inputted in the future
9570 | 10.1021/ma500146v | 20190326_3_LiPSBC/20190326_3_PEG |  | 75/25 | [5 empty] | 89.84601 | 3.90579e-05 |  | 2019-03-26 | [7 empty] | Tg etc. will be inputted in the future
9571 | 10.1021/ma500146v | 20190326_3_LiPSBC/20190326_3_PEG |  | 75/25 | [5 empty] | 80.85272 | 2.514074e-05 |  | 2019-03-26 | [7 empty] | Tg etc. will be inputted in the future
9572 | 10.1021/ma500146v | 20190326_3_LiPSBC/20190326_3_PEG |  | 75/25 | [5 empty] | 70.62638 | 1.527394e-05 |  | 2019-03-26 | [7 empty] | Tg etc. will be inputted in the future
9573 | 10.1021/ma500146v | 20190326_3_LiPSBC/20190326_3_PEG |  | 75/25 | [5 empty] | 60.31139 | 8.730639e-06 |  | 2019-03-26 | [7 empty] | Tg etc. will be inputted in the future
9574 | 10.1021/ma500146v | 20190326_3_LiPSBC/20190326_3_PEG |  | 75/25 | [5 empty] | 50.47681 | 4.402006e-06 |  | 2019-03-26 | [7 empty] | Tg etc. will be inputted in the future
9575 | 10.1021/ma500146v | 20190326_3_LiPSBC/20190326_3_PEG |  | 75/25 | [5 empty] | 46.20806 | 3.317837e-06 |  | 2019-03-26 | [7 empty] | Tg etc. will be inputted in the future
9576 | 10.1021/ma500146v | 20190326_3_LiPSBC/20190326_3_PEG |  | 75/25 | [5 empty] | 43.31717 | 2.505111e-06 |  | 2019-03-26 | [7 empty] | Tg etc. will be inputted in the future
9577 | 10.1021/ma500146v | 20190326_3_LiPSBC/20190326_3_PEG |  | 75/25 | [5 empty] | 39.72129 | 1.931219e-06 |  | 2019-03-26 | [7 empty] | Tg etc. will be inputted in the future
9578 | 10.1021/ma500146v | 20190326_3_LiPSBC/20190326_3_PEG |  | 75/25 | [5 empty] | 35.36435 | 1.244251e-06 |  | 2019-03-26 | [7 empty] | Tg etc. will be inputted in the future
9579 | 10.1021/ma500146v | 20190326_3_LiPSBC/20190326_3_PEG |  | 75/25 | [5 empty] | 31.37389 | 8.768969e-07 |  | 2019-03-26 | [7 empty] | Tg etc. will be inputted in the future
9580 | 10.1021/ma500146v | 20190326_3_LiPSBC/20190326_3_PEG |  | 75/25 | [5 empty] | 28.79731 | 6.456304e-07 |  | 2019-03-26 | [7 empty] | Tg etc. will be inputted in the future
9581 | 10.1021/ma500146v | 20190326_3_LiPSBC/20190326_3_PEG |  | 75/25 | [5 empty] | 24.97326 | 4.404535e-07 |  | 2019-03-26 | [7 empty] | Tg etc. will be inputted in the future
9582 | 10.1021/ma500146v | 20190326_3_LiPSBC/20190326_3_PEG |  | 75/25 | [5 empty] | 21.03652 | 2.740463e-07 |  | 2019-03-26 | [7 empty] | Tg etc. will be inputted in the future
9583 | 10.1021/ma500146v | 20190326_3_LiPSBC/20190326_3_PEG |  | 75/25 | [5 empty] | 18.85043 | 2.139744e-07 |  | 2019-03-26 | [7 empty] | Tg etc. will be inputted in the future
9584 | 10.1021/ma500146v | 20190326_3_LiPSBC/20190326_3_PEG |  | 75/25 | [5 empty] | 15.18256 | 1.220021e-07 |  | 2019-03-26 | [7 empty] | Tg etc. will be inputted in the future
9585 | 10.1021/ma500146v | 20190326_3_LiPSBC/20190326_3_PEG |  | 75/25 | [5 empty] | 10.20841 | 6.160487e-08 |  | 2019-03-26 | [7 empty] | Tg etc. will be inputted in the future
9586 | 10.1021/ma500146v | 20190326_3_LiPSBC/20190326_3_PEG |  | 75/25 | [5 empty] | 5.378262 | 2.722971e-08 |  | 2019-03-26 | [7 empty] | Tg etc. will be inputted in the future
9587 | 10.1021/ma500146v | 20190326_3_LiPSBC/20190326_3_PEG |  | 75/25 | [5 empty] | 0.2295951 | 1.075885e-08 |  | 2019-03-26 | [7 empty] | Tg etc. will be inputted in the future
9588 | 10.1021/ma500146v | 20190326_3_LiPSBC/20190326_3_PEG |  | 75/25 | [5 empty] | -4.77577 | 3.791489e-09 |  | 2019-03-26 | [7 empty] | Tg etc. will be inputted in the future
9589 | 10.1021/ma500146v | 20190326_3_LiPSBC/20190326_3_PEG |  | 75/25 | [5 empty] | -9.791854 | 2.215441e-06 |  | 2019-03-26 | [7 empty] | Tg etc. will be inputted in the future
9590 | 10.1021/ma500146v | 20190326_3_LiPSBC/20190326_3_PEG |  | 75/25 | [5 empty] | -9.865147 | 1.175791e-09 |  | 2019-03-26 | [7 empty] | Tg etc. will be inputted in the future
9591 | 10.1021/ma500146v | 20190326_3_LiPSBC/20190326_3_PEG |  | 75/25 | [5 empty] | -11.42777 | 2.3632e-06 |  | 2019-03-26 | [7 empty] | Tg etc. will be inputted in the future
9592 | 10.1021/ma500146v | 20190326_3_LiPSBC/20190326_3_PEG |  | 75/25 | [5 empty] | -14.59323 | 2.966423e-10 |  | 2019-03-26 | [7 empty] | Tg etc. will be inputted in the future
9593 | 10.1021/ma500146v | 20190326_3_LiPSBC/20190326_3_PEG |  | 75/25 | [5 empty] | -19.73846 | 6.202336e-11 |  | 2019-03-26 | [7 empty] | Tg etc. will be inputted in the future
9594 | 10.1021/ma500146v | 20190326_3_LiPSBC/20190326_3_PEG |  | 75/25 | [5 empty] | -24.79147 | 9.548014e-12 |  | 2019-03-26 | [7 empty] | Tg etc. will be inputted in the future
9595 | 10.1021/ma500146v | 20190326_3_LiPSBC/20190326_3_PEG |  | 66/34 | [5 empty] | 99.31888 | 8.785133e-05 |  | 2019-03-26 | [7 empty] | Tg etc. will be inputted in the future
9596 | 10.1021/ma500146v | 20190326_3_LiPSBC/20190326_3_PEG |  | 66/34 | [5 empty] | 89.61038 | 6.290658e-05 |  | 2019-03-26 | [7 empty] | Tg etc. will be inputted in the future
9597 | 10.1021/ma500146v | 20190326_3_LiPSBC/20190326_3_PEG |  | 66/34 | [5 empty] | 79.92235 | 4.305993e-05 |  | 2019-03-26 | [7 empty] | Tg etc. will be inputted in the future
9598 | 10.1021/ma500146v | 20190326_3_LiPSBC/20190326_3_PEG |  | 66/34 | [5 empty] | 59.66207 | 1.634928e-05 |  | 2019-03-26 | [7 empty] | Tg etc. will be inputted in the future
9599 | 10.1021/ma500146v | 20190326_3_LiPSBC/20190326_3_PEG |  | 66/34 | [5 empty] | 49.73689 | 9.478366e-06 |  | 2019-03-26 | [7 empty] | Tg etc. will be inputted in the future
9600 | 10.1021/ma500146v | 20190326_3_LiPSBC/20190326_3_PEG |  | 66/34 | [5 empty] | 44.95221 | 6.311838e-06 |  | 2019-03-26 | [7 empty] | Tg etc. will be inputted in the future
9601 | 10.1021/ma500146v | 20190326_3_LiPSBC/20190326_3_PEG |  | 66/34 | [5 empty] | 39.76171 | 4.46468e-06 |  | 2019-03-26 | [7 empty] | Tg etc. will be inputted in the future
9602 | 10.1021/ma500146v | 20190326_3_LiPSBC/20190326_3_PEG |  | 66/34 | [5 empty] | 34.69227 | 3.072345e-06 |  | 2019-03-26 | [7 empty] | Tg etc. will be inputted in the future
9603 | 10.1021/ma500146v | 20190326_3_LiPSBC/20190326_3_PEG |  | 66/34 | [5 empty] | 29.99129 | 1.922575e-06 |  | 2019-03-26 | [7 empty] | Tg etc. will be inputted in the future
9604 | 10.1021/ma500146v | 20190326_3_LiPSBC/20190326_3_PEG |  | 66/34 | [5 empty] | 25.14684 | 1.19234e-06 |  | 2019-03-26 | [7 empty] | Tg etc. will be inputted in the future
9605 | 10.1021/ma500146v | 20190326_3_LiPSBC/20190326_3_PEG |  | 66/34 | [5 empty] | 20.84346 | 8.101711e-07 |  | 2019-03-26 | [7 empty] | Tg etc. will be inputted in the future
9606 | 10.1021/ma500146v | 20190326_3_LiPSBC/20190326_3_PEG |  | 66/34 | [5 empty] | 14.73282 | 4.013954e-07 |  | 2019-03-26 | [7 empty] | Tg etc. will be inputted in the future
9607 | 10.1021/ma500146v | 20190326_3_LiPSBC/20190326_3_PEG |  | 66/34 | [5 empty] | 9.855972 | 2.087012e-07 |  | 2019-03-26 | [7 empty] | Tg etc. will be inputted in the future
9608 | 10.1021/ma500146v | 20190326_3_LiPSBC/20190326_3_PEG |  | 66/34 | [5 empty] | 4.980117 | 1.06666e-07 |  | 2019-03-26 | [7 empty] | Tg etc. will be inputted in the future
9609 | 10.1021/ma500146v | 20190326_3_LiPSBC/20190326_3_PEG |  | 66/34 | [5 empty] | -0.171893 | 4.772326e-08 |  | 2019-03-26 | [7 empty] | Tg etc. will be inputted in the future
9610 | 10.1021/ma500146v | 20190326_3_LiPSBC/20190326_3_PEG |  | 66/34 | [5 empty] | -5.088031 | 1.666154e-08 |  | 2019-03-26 | [7 empty] | Tg etc. will be inputted in the future
9611 | 10.1021/ma500146v | 20190326_3_LiPSBC/20190326_3_PEG |  | 66/34 | [5 empty] | -10.23699 | 5.423252e-09 |  | 2019-03-26 | [7 empty] | Tg etc. will be inputted in the future
9612 | 10.1021/ma500146v | 20190326_3_LiPSBC/20190326_3_PEG |  | 66/34 | [5 empty] | -15.37489 | 1.636853e-09 |  | 2019-03-26 | [7 empty] | Tg etc. will be inputted in the future
9613 | 10.1021/ma500146v | 20190326_3_LiPSBC/20190326_3_PEG |  | 66/34 | [5 empty] | -20.19843 | 4.389699e-10 |  | 2019-03-26 | [7 empty] | Tg etc. will be inputted in the future
9614 | 10.1021/ma500146v | 20190326_3_LiPSBC/20190326_3_PEG |  | 66/34 | [5 empty] | -25.30856 | 9.841412e-11 |  | 2019-03-26 | [7 empty] | Tg etc. will be inputted in the future
9615 | 10.1021/ma500146v | 20190326_3_LiPSBC/20190326_3_PEG |  | 66/34 | [5 empty] | -30.33237 | 1.736168e-11 |  | 2019-03-26 | [7 empty] | Tg etc. will be inputted in the future
9616 | 10.1021/ma500146v | 20190326_3_LiPSBC/20190326_3_PEG |  | 66/34 | [5 empty] | 110.382 | 0.0001249609 |  | 2019-03-26 | [7 empty] | Tg etc. will be inputted in the future
9617 | 10.1021/ma500146v | 20190326_3_LiPSBC/20190326_3_PEG |  | 66/34 | [5 empty] | 122.0593 | 0.0001561523 |  | 2019-03-26 | [7 empty] | Tg etc. will be inputted in the future
9618 | 10.1021/ma500146v | 20190326_3_LiPSBC/20190326_3_PEG |  | 44/54 | [5 empty] | 120.8875 | 0.0002833939 |  | 2019-03-26 | [7 empty] | Tg etc. will be inputted in the future
9619 | 10.1021/ma500146v | 20190326_3_LiPSBC/20190326_3_PEG |  | 44/54 | [5 empty] | 109.6722 | 0.000225525 |  | 2019-03-26 | [7 empty] | Tg etc. will be inputted in the future
9620 | 10.1021/ma500146v | 20190326_3_LiPSBC/20190326_3_PEG |  | 44/54 | [5 empty] | 100.3908 | 0.0001786029 |  | 2019-03-26 | [7 empty] | Tg etc. will be inputted in the future
9621 | 10.1021/ma500146v | 20190326_3_LiPSBC/20190326_3_PEG |  | 44/54 | [5 empty] | 91.0459 | 0.0001360497 |  | 2019-03-26 | [7 empty] | Tg etc. will be inputted in the future
9622 | 10.1021/ma500146v | 20190326_3_LiPSBC/20190326_3_PEG |  | 44/54 | [5 empty] | 85.20401 | 0.0001046473 |  | 2019-03-26 | [7 empty] | Tg etc. will be inputted in the future
9623 | 10.1021/ma500146v | 20190326_3_LiPSBC/20190326_3_PEG |  | 44/54 | [5 empty] | 80.1804 | 0.00010164 |  | 2019-03-26 | [7 empty] | Tg etc. will be inputted in the future
9624 | 10.1021/ma500146v | 20190326_3_LiPSBC/20190326_3_PEG |  | 44/54 | [5 empty] | 68.09711 | 6.374588e-05 |  | 2019-03-26 | [7 empty] | Tg etc. will be inputted in the future
9625 | 10.1021/ma500146v | 20190326_3_LiPSBC/20190326_3_PEG |  | 44/54 | [5 empty] | 50.34242 | 1.767126e-05 |  | 2019-03-26 | [7 empty] | Tg etc. will be inputted in the future
9626 | 10.1021/ma500146v | 20190326_3_LiPSBC/20190326_3_PEG |  | 44/54 | [5 empty] | 45.08664 | 1.393645e-05 |  | 2019-03-26 | [7 empty] | Tg etc. will be inputted in the future
9627 | 10.1021/ma500146v | 20190326_3_LiPSBC/20190326_3_PEG |  | 44/54 | [5 empty] | 40.36881 | 1.04551e-05 |  | 2019-03-26 | [7 empty] | Tg etc. will be inputted in the future
9628 | 10.1021/ma500146v | 20190326_3_LiPSBC/20190326_3_PEG |  | 44/54 | [5 empty] | 35.06969 | 7.989958e-06 |  | 2019-03-26 | [7 empty] | Tg etc. will be inputted in the future
9629 | 10.1021/ma500146v | 20190326_3_LiPSBC/20190326_3_PEG |  | 44/54 | [5 empty] | 30.2935 | 5.886557e-06 |  | 2019-03-26 | [7 empty] | Tg etc. will be inputted in the future
9630 | 10.1021/ma500146v | 20190326_3_LiPSBC/20190326_3_PEG |  | 44/54 | [5 empty] | 25.15677 | 4.076655e-06 |  | 2019-03-26 | [7 empty] | Tg etc. will be inputted in the future
9631 | 10.1021/ma500146v | 20190326_3_LiPSBC/20190326_3_PEG |  | 44/54 | [5 empty] | 20.35378 | 2.837486e-06 |  | 2019-03-26 | [7 empty] | Tg etc. will be inputted in the future
9632 | 10.1021/ma500146v | 20190326_3_LiPSBC/20190326_3_PEG |  | 44/54 | [5 empty] | 16.35936 | 2.201642e-06 |  | 2019-03-26 | [7 empty] | Tg etc. will be inputted in the future
9633 | 10.1021/ma500146v | 20190326_3_LiPSBC/20190326_3_PEG |  | 44/54 | [5 empty] | 10.17892 | 2.645412e-09 |  | 2019-03-26 | [7 empty] | Tg etc. will be inputted in the future
9634 | 10.1021/ma500146v | 20190326_3_LiPSBC/20190326_3_PEG |  | 44/54 | [5 empty] | 5.095914 | 8.005257e-10 |  | 2019-03-26 | [7 empty] | Tg etc. will be inputted in the future
9635 | 10.1021/ma500146v | 20190326_3_LiPSBC/20190326_3_PEG |  | 44/54 | [5 empty] | -0.0864377 | 3.028765e-10 |  | 2019-03-26 | [7 empty] | Tg etc. will be inputted in the future
9636 | 10.1021/ma500146v | 20190326_3_LiPSBC/20190326_3_PEG |  | 44/54 | [5 empty] | -10.03026 | 2.315572e-07 |  | 2019-03-26 | [7 empty] | Tg etc. will be inputted in the future
9637 | 10.1021/ma500146v | 20190326_3_LiPSBC/20190326_3_PEG |  | 44/54 | [5 empty] | 61.01435 | 4.101127e-05 |  | 2019-03-26 | [7 empty] | Tg etc. will be inputted in the future
9638 | 10.1021/ma500146v | 20190326_3_LiPSBC/20190326_3_PEG |  | 30/70 | [5 empty] | 120.6808 | 0.0002002881 |  | 2019-03-26 | [7 empty] | Tg etc. will be inputted in the future
9639 | 10.1021/ma500146v | 20190326_3_LiPSBC/20190326_3_PEG |  | 30/70 | [5 empty] | 110.6803 | 0.0001646587 |  | 2019-03-26 | [7 empty] | Tg etc. will be inputted in the future
9640 | 10.1021/ma500146v | 20190326_3_LiPSBC/20190326_3_PEG |  | 30/70 | [5 empty] | 100.1191 | 0.0001340806 |  | 2019-03-26 | [7 empty] | Tg etc. will be inputted in the future
9641 | 10.1021/ma500146v | 20190326_3_LiPSBC/20190326_3_PEG |  | 30/70 | [5 empty] | 90.62006 | 9.924392e-05 |  | 2019-03-26 | [7 empty] | Tg etc. will be inputted in the future
9642 | 10.1021/ma500146v | 20190326_3_LiPSBC/20190326_3_PEG |  | 30/70 | [5 empty] | 85.1954 | 7.593323e-05 |  | 2019-03-26 | [7 empty] | Tg etc. will be inputted in the future
9643 | 10.1021/ma500146v | 20190326_3_LiPSBC/20190326_3_PEG |  | 30/70 | [5 empty] | 79.9361 | 7.297326e-05 |  | 2019-03-26 | [7 empty] | Tg etc. will be inputted in the future
9644 | 10.1021/ma500146v | 20190326_3_LiPSBC/20190326_3_PEG |  | 30/70 | [5 empty] | 70.75268 | 5.267022e-05 |  | 2019-03-26 | [7 empty] | Tg etc. will be inputted in the future
9645 | 10.1021/ma500146v | 20190326_3_LiPSBC/20190326_3_PEG |  | 30/70 | [5 empty] | 67.86948 | 4.625471e-05 |  | 2019-03-26 | [7 empty] | Tg etc. will be inputted in the future
9646 | 10.1021/ma500146v | 20190326_3_LiPSBC/20190326_3_PEG |  | 30/70 | [5 empty] | 60.34515 | 3.731712e-05 |  | 2019-03-26 | [7 empty] | Tg etc. will be inputted in the future
9647 | 10.1021/ma500146v | 20190326_3_LiPSBC/20190326_3_PEG |  | 30/70 | [5 empty] | 57.83916 | 3.166162e-05 |  | 2019-03-26 | [7 empty] | Tg etc. will be inputted in the future
9648 | 10.1021/ma500146v | 20190326_3_LiPSBC/20190326_3_PEG |  | 30/70 | [5 empty] | 50.54742 | 2.454806e-05 |  | 2019-03-26 | [7 empty] | Tg etc. will be inputted in the future
9649 | 10.1021/ma500146v | 20190326_3_LiPSBC/20190326_3_PEG |  | 30/70 | [5 empty] | 46.09131 | 1.91187e-05 |  | 2019-03-26 | [7 empty] | Tg etc. will be inputted in the future
9650 | 10.1021/ma500146v | 20190326_3_LiPSBC/20190326_3_PEG |  | 30/70 | [5 empty] | 41.98176 | 1.531854e-05 |  | 2019-03-26 | [7 empty] | Tg etc. will be inputted in the future
9651 | 10.1021/ma500146v | 20190326_3_LiPSBC/20190326_3_PEG |  | 30/70 | [5 empty] | 38.01342 | 1.238156e-05 |  | 2019-03-26 | [7 empty] | Tg etc. will be inputted in the future
9652 | 10.1021/ma500146v | 20190326_3_LiPSBC/20190326_3_PEG |  | 30/70 | [5 empty] | 34.14482 | 1.054696e-05 |  | 2019-03-26 | [7 empty] | Tg etc. will be inputted in the future
9653 | 10.1021/ma500146v | 20190326_3_LiPSBC/20190326_3_PEG |  | 30/70 | [5 empty] | 30.12611 | 8.236059e-06 |  | 2019-03-26 | [7 empty] | Tg etc. will be inputted in the future
9654 | 10.1021/ma500146v | 20190326_3_LiPSBC/20190326_3_PEG |  | 30/70 | [5 empty] | 26.08271 | 6.225913e-06 |  | 2019-03-26 | [7 empty] | Tg etc. will be inputted in the future
9655 | 10.1021/ma500146v | 20190326_3_LiPSBC/20190326_3_PEG |  | 30/70 | [5 empty] | 22.65926 | 4.757944e-06 |  | 2019-03-26 | [7 empty] | Tg etc. will be inputted in the future
9656 | 10.1021/ma500146v | 20190326_3_LiPSBC/20190326_3_PEG |  | 30/70 | [5 empty] | 19.54994 | 4.327765e-06 |  | 2019-03-26 | [7 empty] | Tg etc. will be inputted in the future
9657 | 10.1021/ma500146v | 20190326_3_LiPSBC/20190326_3_PEG |  | 30/70 | [5 empty] | 15.52631 | 6.56851e-07 |  | 2019-03-26 | [7 empty] | Tg etc. will be inputted in the future
9658 | 10.1021/ma500146v | 20190326_3_LiPSBC/20190326_3_PEG |  | 30/70 | [5 empty] | 10.15062 | 4.893665e-10 |  | 2019-03-26 | [7 empty] | Tg etc. will be inputted in the future
9659 | 10.1021/ma500146v | 20190326_3_LiPSBC/20190326_3_PEG |  | 30/70 | [5 empty] | 5.072852 | 1.924479e-10 |  | 2019-03-26 | [7 empty] | Tg etc. will be inputted in the future
9660 | 10.1021/ma500146v | 20190326_3_LiPSBC/20190326_3_PEG |  | 30/70 | [5 empty] | 0.08270359 | 9.083085e-11 |  | 2019-03-26 | [7 empty] | Tg etc. will be inputted in the future
9661 | 10.1021/cm970717u | 20190326_4_FM_ES | [7 empty] | 25 | 1.1e-05 |  | 2019-03-26 | [7 empty] | Tg etc. will be inputted in the future
9662 | 10.1021/cm970717u | 20190326_4_FM_DS | [7 empty] | 25 | 3.5e-06 |  | 2019-03-26 | [7 empty] | Tg etc. will be inputted in the future
9663 | 10.1021/cm970717u | 20190326_4_FM_DE | [7 empty] | 25 | 5.1e-06 |  | 2019-03-26 | [7 empty] | Tg etc. will be inputted in the future
9664 | 10.1021/cm970717u | 20190326_4_FM_OEG2 | [7 empty] | 25 | 3e-09 |  | 2019-03-26 | [7 empty] | Tg etc. will be inputted in the future
9665 | 10.1021/cm970717u | 20190326_4_FM_OEG3 | [7 empty] | 25 | 5e-09 |  | 2019-03-26 | [7 empty] | Tg etc. will be inputted in the future
9666 | 10.1021/cm970717u | 20190326_4_FM_OEG4 | [7 empty] | 25 | 8e-09 |  | 2019-03-26 | [7 empty] | Tg etc. will be inputted in the future
9667 | 10.1021/cm970717u | 20190326_4_FM_OEG6 | [7 empty] | 25 | 2.8e-08 |  | 2019-03-26 | [7 empty] | Tg etc. will be inputted in the future
9668 | 10.1021/cm970717u | 20190326_4_FM_OEG9 | [7 empty] | 25 | 5.4e-07 |  | 2019-03-26 | [7 empty] | Tg etc. will be inputted in the future
9669 | 10.1021/cm970717u | 20190326_4_FM_OEG13 | [7 empty] | 25 | 1.1e-06 |  | 2019-03-26 | [7 empty] | Tg etc. will be inputted in the future
9670 | 10.1021/cm970717u | 20190326_4_FM_OEG22 | [7 empty] | 25 | 2.4e-06 |  | 2019-03-26 | [7 empty] | Tg etc. will be inputted in the future
9671 | 10.1021/cm970717u | 20190326_4_FM_OEG35 | [7 empty] | 25 | 3.7e-06 |  | 2019-03-26 | [7 empty] | Tg etc. will be inputted in the future
9672 | 10.1021/cm970717u | 20190326_4_OGM2_DE | [7 empty] | 25 | 1e-10 |  | 2019-03-26 | [7 empty] | Tg etc. will be inputted in the future
9673 | 10.1021/cm970717u | 20190326_4_OGM3_DE | [7 empty] | 25 | 8.2e-08 |  | 2019-03-26 | [7 empty] | Tg etc. will be inputted in the future
9674 | 10.1021/cm970717u | 20190326_4_OGM7_DE | [7 empty] | 25 | 4.6e-07 |  | 2019-03-26 | [7 empty] | Tg etc. will be inputted in the future
9675 | 10.1021/cm970717u | 20190326_4_OGM12_DE | [7 empty] | 25 | 1.9e-07 |  | 2019-03-26 | [7 empty] | Tg etc. will be inputted in the future
9676 | 10.1021/cm970717u | 20190326_4_FA_OEG1 | [7 empty] | 25 | 1e-09 |  | 2019-03-26 | [7 empty] | Tg etc. will be inputted in the future
9677 | 10.1021/cm970717u | 20190326_4_FA_OEG2 | [7 empty] | 25 | 3e-09 |  | 2019-03-26 | [7 empty] | Tg etc. will be inputted in the future
9678 | 10.1021/cm970717u | 20190326_4_FA_OEG3 | [7 empty] | 25 | 5.6e-08 |  | 2019-03-26 | [7 empty] | Tg etc. will be inputted in the future
9679 | 10.1021/cm970717u | 20190326_4_FA_OEG4 | [7 empty] | 25 | 1.1e-08 |  | 2019-03-26 | [7 empty] | Tg etc. will be inputted in the future
9680 | 10.1021/cm970717u | 20190326_4_FA_OEG6 | [7 empty] | 25 | 2e-07 |  | 2019-03-26 | [7 empty] | Tg etc. will be inputted in the future
9681 | 10.1021/cm970717u | 20190326_4_FA_OEG9 | [7 empty] | 25 | 5.8e-07 |  | 2019-03-26 | [7 empty] | Tg etc. will be inputted in the future
9682 | 10.1021/cm970717u | 20190326_4_FM_DE | [7 empty] | 60.04864 | 7.253896e-05 |  | 2019-03-26 | [7 empty] | Tg etc. will be inputted in the future
9683 | 10.1021/cm970717u | 20190326_4_FM_DE | [7 empty] | 54.90247 | 5.196531e-05 |  | 2019-03-26 | [7 empty] | Tg etc. will be inputted in the future
9684 | 10.1021/cm970717u | 20190326_4_FM_DE | [7 empty] | 49.82187 | 3.404235e-05 |  | 2019-03-26 | [7 empty] | Tg etc. will be inputted in the future
9685 | 10.1021/cm970717u | 20190326_4_FM_DE | [7 empty] | 44.89625 | 2.361601e-05 |  | 2019-03-26 | [7 empty] | Tg etc. will be inputted in the future
9686 | 10.1021/cm970717u | 20190326_4_FM_DE | [7 empty] | 39.94758 | 1.611982e-05 |  | 2019-03-26 | [7 empty] | Tg etc. will be inputted in the future
9687 | 10.1021/cm970717u | 20190326_4_FM_DE | [7 empty] | 34.81942 | 1.101984e-05 |  | 2019-03-26 | [7 empty] | Tg etc. will be inputted in the future
9688 | 10.1021/cm970717u | 20190326_4_FM_DE | [7 empty] | 30.90075 | 8.049386e-06 |  | 2019-03-26 | [7 empty] | Tg etc. will be inputted in the future
9689 | 10.1021/cm970717u | 20190326_4_FM_DE | [7 empty] | 25.8284 | 5.489554e-06 |  | 2019-03-26 | [7 empty] | Tg etc. will be inputted in the future
9690 | 10.1021/cm970717u | 20190326_4_FM_DE | [7 empty] | 17.78958 | 1.971385e-06 |  | 2019-03-26 | [7 empty] | Tg etc. will be inputted in the future
9691 | 10.1021/cm970717u | 20190326_4_FM_DE | [7 empty] | 13.85829 | 1.399758e-06 |  | 2019-03-26 | [7 empty] | Tg etc. will be inputted in the future
9692 | 10.1021/cm970717u | 20190326_4_FM_DE | [7 empty] | 9.892068 | 6.592739e-07 |  | 2019-03-26 | [7 empty] | Tg etc. will be inputted in the future
9693 | 10.1021/cm970717u | 20190326_4_FM_DE | [7 empty] | 1.883365 | 2.162163e-07 |  | 2019-03-26 | [7 empty] | Tg etc. will be inputted in the future
9694 | 10.1021/cm970717u | 20190326_4_FM_ES | [7 empty] | 44.98446 | 0.0001271684 |  | 2019-03-26 | [7 empty] | Tg etc. will be inputted in the future
9695 | 10.1021/cm970717u | 20190326_4_FM_ES | [7 empty] | 39.86213 | 7.897796e-05 |  | 2019-03-26 | [7 empty] | Tg etc. will be inputted in the future
9696 | 10.1021/cm970717u | 20190326_4_FM_ES | [7 empty] | 34.81942 | 4.700393e-05 |  | 2019-03-26 | [7 empty] | Tg etc. will be inputted in the future
9697 | 10.1021/cm970717u | 20190326_4_FM_ES | [7 empty] | 29.93662 | 2.707734e-05 |  | 2019-03-26 | [7 empty] | Tg etc. will be inputted in the future
9698 | 10.1021/cm970717u | 20190326_4_FM_ES | [7 empty] | 21.90594 | 1.271766e-05 |  | 2019-03-26 | [7 empty] | Tg etc. will be inputted in the future
9699 | 10.1021/cm970717u | 20190326_4_FM_ES | [7 empty] | 14.79497 | 6.336731e-06 |  | 2019-03-26 | [7 empty] | Tg etc. will be inputted in the future
9700 | 10.1021/cm970717u | 20190326_4_FM_ES | [7 empty] | 9.892068 | 3.787585e-06 |  | 2019-03-26 | [7 empty] | Tg etc. will be inputted in the future
9701 | 10.1021/cm970717u | 20190326_4_FM_ES | [7 empty] | 5.898125 | 1.856618e-06 |  | 2019-03-26 | [7 empty] | Tg etc. will be inputted in the future
9702 | 10.1016/0167-2738(96)00156-7 | LiTFSI/20190326_10_DBP |  | 0.074845135/1 | [5 empty] | 25 | 6.4318e-05 |  | 2019-03-26 | [6 empty] | gel
9703 | 10.1016/0167-2738(96)00156-7 | LiTFSI/20190326_10_DBP |  | 0.144650307/1 | [5 empty] | 25 | 0.0001035264 |  | 2019-03-26 | [6 empty] | gel
9704 | 10.1016/0167-2738(96)00156-7 | LiTFSI/20190326_10_DBP |  | 0.213675886/1 | [5 empty] | 25 | 0.0001036135 |  | 2019-03-26 | [6 empty] | gel
9705 | 10.1016/0167-2738(96)00156-7 | LiTFSI/20190326_10_DBP |  | 0.286987119/1 | [5 empty] | 25 | 7.971104e-05 |  | 2019-03-26 | [6 empty] | gel
9706 | 10.1016/0167-2738(96)00156-7 | LiTFSI/20190326_10_DBP |  | 0.359055218/1 | [5 empty] | 25 | 5.69991e-05 |  | 2019-03-26 | [6 empty] | gel
9707 | 10.1016/0167-2738(96)00156-7 | LiTFSI/20190326_10_DBP |  | 0.428139793/1 | [5 empty] | 25 | 5.42015e-05 |  | 2019-03-26 | [6 empty] | gel
9708 | 10.1016/0167-2738(96)00156-7 | LiTFSI/20190326_10_DBP |  | 0.500098327/1 | [5 empty] | 25 | 4.262164e-05 |  | 2019-03-26 | [6 empty] | gel
9709 | 10.1016/0167-2738(96)00156-7 | LiTFSI/20190326_10_DBP |  | 0.578913065/1 | [5 empty] | 25 | 2.771696e-05 |  | 2019-03-26 | [6 empty] | gel
9710 | 10.1016/0167-2738(96)00156-7 | LiTFSI/20190326_10_DOA |  | 0.070567909/1 | [5 empty] | 25 | 8.306556e-06 |  | 2019-03-26 | [6 empty] | gel
9711 | 10.1016/0167-2738(96)00156-7 | LiTFSI/20190326_10_DOA |  | 0.145956652/1 | [5 empty] | 25 | 3.334222e-05 |  | 2019-03-26 | [6 empty] | gel
9712 | 10.1016/0167-2738(96)00156-7 | LiTFSI/20190326_10_DOA |  | 0.21804582/1 | [5 empty] | 25 | 7.402998e-05 |  | 2019-03-26 | [6 empty] | gel
9713 | 10.1016/0167-2738(96)00156-7 | LiTFSI/20190326_10_DOA |  | 0.284248009/1 | [5 empty] | 25 | 8.575313e-05 |  | 2019-03-26 | [6 empty] | gel
9714 | 10.1016/0167-2738(96)00156-7 | LiTFSI/20190326_10_DOA |  | 0.359919091/1 | [5 empty] | 25 | 8.52071e-05 |  | 2019-03-26 | [6 empty] | gel
9715 | 10.1016/0167-2738(96)00156-7 | LiTFSI/20190326_10_DOA |  | 0.43328932/1 | [5 empty] | 25 | 6.228106e-05 |  | 2019-03-26 | [6 empty] | gel
9716 | 10.1016/0167-2738(96)00156-7 | LiTFSI/20190326_10_DOA |  | 0.499946622/1 | [5 empty] | 25 | 4.861521e-05 |  | 2019-03-26 | [6 empty] | gel
9717 | 10.1016/0167-2738(96)00156-7 | LiTFSI/20190326_10_DOA |  | 0.573215715/1 | [5 empty] | 25 | 3.879245e-05 |  | 2019-03-26 | [6 empty] | gel
9718 | 10.1016/0167-2738(96)00156-7 | 20190326_10_PVC/20190326_10_DBP/LiTFSI |  | 0.33/0.55/0.12 | [5 empty] | 99.74278 | 0.0003032846 |  | 2019-03-26 | [6 empty] | gel
9719 | 10.1016/0167-2738(96)00156-7 | 20190326_10_PVC/20190326_10_DBP/LiTFSI |  | 0.33/0.55/0.12 | [5 empty] | 80.09178 | 0.0001683574 |  | 2019-03-26 | [6 empty] | gel
9720 | 10.1016/0167-2738(96)00156-7 | 20190326_10_PVC/20190326_10_DBP/LiTFSI |  | 0.33/0.55/0.12 | [5 empty] | 60.28383 | 8.138591e-05 |  | 2019-03-26 | [6 empty] | gel
9721 | 10.1016/0167-2738(96)00156-7 | 20190326_10_PVC/20190326_10_DBP/LiTFSI |  | 0.33/0.55/0.12 | [5 empty] | 40.16445 | 3.142628e-05 |  | 2019-03-26 | [6 empty] | gel
9722 | 10.1016/0167-2738(96)00156-7 | 20190326_10_PVC/20190326_10_DBP/LiTFSI |  | 0.33/0.55/0.12 | [5 empty] | 24.96321 | 1.193135e-05 |  | 2019-03-26 | [6 empty] | gel
9723 | 10.1016/0167-2738(96)00156-7 | 20190326_10_PVC/20190326_10_DBP/LiTFSI |  | 0.33/0.55/0.12 | [5 empty] | -0.1983712 | 1.176648e-06 |  | 2019-03-26 | [6 empty] | gel
9724 | 10.1016/0167-2738(96)00156-7 | 20190326_10_PVC/20190326_10_DBP/LiTFSI |  | 0.33/0.55/0.12 | [5 empty] | -10.12979 | 3.219113e-07 |  | 2019-03-26 | [6 empty] | gel
9725 | 10.1016/0167-2738(96)00156-7 | 20190326_10_PVC/20190326_10_DBP/LiTFSI |  | 0.5/0.41/0.09 | [5 empty] | 100.2532 | 0.0001285574 |  | 2019-03-26 | [6 empty] | gel
9726 | 10.1016/0167-2738(96)00156-7 | 20190326_10_PVC/20190326_10_DBP/LiTFSI |  | 0.5/0.41/0.09 | [5 empty] | 83.57694 | 8.549418e-05 |  | 2019-03-26 | [6 empty] | gel
9727 | 10.1016/0167-2738(96)00156-7 | 20190326_10_PVC/20190326_10_DBP/LiTFSI |  | 0.5/0.41/0.09 | [5 empty] | 78.82576 | 7.542894e-05 |  | 2019-03-26 | [6 empty] | gel
9728 | 10.1016/0167-2738(96)00156-7 | 20190326_10_PVC/20190326_10_DBP/LiTFSI |  | 0.5/0.41/0.09 | [5 empty] | 60.12596 | 3.305576e-05 |  | 2019-03-26 | [6 empty] | gel
9729 | 10.1016/0167-2738(96)00156-7 | 20190326_10_PVC/20190326_10_DBP/LiTFSI |  | 0.5/0.41/0.09 | [5 empty] | 24.86199 | 4.030352e-06 |  | 2019-03-26 | [6 empty] | gel
9730 | 10.1016/0167-2738(96)00156-7 | 20190326_10_PVC/20190326_10_DBP/LiTFSI |  | 0.5/0.41/0.09 | [5 empty] | 0.3822869 | 3.265164e-07 |  | 2019-03-26 | [6 empty] | gel
9731 | 10.1016/0167-2738(96)00156-7 | 20190326_10_PVC/20190326_10_DBP/LiTFSI |  | 0.5/0.41/0.09 | [5 empty] | -10.20034 | 1.110569e-07 |  | 2019-03-26 | [6 empty] | gel
9732 | 10.1016/0167-2738(96)00156-7 | 20190326_10_PVC/20190326_10_DBP/LiTFSI |  | 0.5/0.41/0.09 | [5 empty] | 39.8984 | 1.195334e-05 |  | 2019-03-26 | [6 empty] | gel
9733 | 10.1016/0167-2738(96)00156-7 | 20190326_10_PVC/20190326_10_DBP/LiTFSI |  | 0.67/0.27/0.06 | [5 empty] | 99.366 | 1.065526e-05 |  | 2019-03-26 | [6 empty] | gel
9734 | 10.1016/0167-2738(96)00156-7 | 20190326_10_PVC/20190326_10_DBP/LiTFSI |  | 0.67/0.27/0.06 | [5 empty] | 81.11009 | 4.488074e-06 |  | 2019-03-26 | [6 empty] | gel
9735 | 10.1016/0167-2738(96)00156-7 | 20190326_10_PVC/20190326_10_DBP/LiTFSI |  | 0.67/0.27/0.06 | [5 empty] | 59.68178 | 1.458463e-06 |  | 2019-03-26 | [6 empty] | gel
9736 | 10.1016/0167-2738(96)00156-7 | 20190326_10_PVC/20190326_10_DBP/LiTFSI |  | 0.67/0.27/0.06 | [5 empty] | 39.8984 | 2.590129e-07 |  | 2019-03-26 | [6 empty] | gel
9737 | 10.1016/0167-2738(96)00156-7 | 20190326_10_PVC/20190326_10_DBP/LiTFSI |  | 0.67/0.27/0.06 | [5 empty] | 24.48186 | 4.845717e-08 |  | 2019-03-26 | [6 empty] | gel
9738 | 10.1149/1.2221654 | 20190326_10_PVC/PC/LiClO4 |  | 15/80/5 | [5 empty] | 20 | 0.0003 |  | 2019-03-26 | [6 empty] | gel
9739 | 10.1149/1.2221654 | 20190326_10_PVC/PC/EC/LiClO4 |  | 15/40/40/5 | [5 empty] | 20 | 0.0012 |  | 2019-03-26 | [6 empty] | gel
9740 | 10.1149/1.2221654 | 20190326_10_PVC/PC/LiTFSI |  | 10/80/5 | [5 empty] | 20 | 0.0011 |  | 2019-03-26 | [6 empty] | gel
9741 | 10.1149/1.2221654 | 20190326_10_PVC/PC/EC/LiClO4 |  | 15/40/40/5 | [5 empty] | 39.80885 | 0.001945579 |  | 2019-03-26 | [6 empty] | gel
9742 | 10.1149/1.2221654 | 20190326_10_PVC/PC/EC/LiClO4 |  | 15/40/40/5 | [5 empty] | 29.5636 | 0.001510707 |  | 2019-03-26 | [6 empty] | gel
9743 | 10.1149/1.2221654 | 20190326_10_PVC/PC/EC/LiClO4 |  | 15/40/40/5 | [5 empty] | 10.0538 | 0.0007135839 |  | 2019-03-26 | [6 empty] | gel
9744 | 10.1149/1.2221654 | 20190326_10_PVC/PC/EC/LiClO4 |  | 15/40/40/5 | [5 empty] | -0.08142862 | 0.0005334961 |  | 2019-03-26 | [6 empty] | gel
9745 | 10.1149/1.2221654 | 20190326_10_PVC/PC/EC/LiClO4 |  | 15/40/40/5 | [5 empty] | -10.22943 | 0.0002956479 |  | 2019-03-26 | [6 empty] | gel
9746 | 10.1016/S0167-2738(00)00678-0 | PVDF-HFP/BETI/EC/DEC |  | 20/50.8046647656971/13.8460895852701/15.3492456490327 | [5 empty] | 70.62541 | 0.007305317 |  | 2019-03-26 | [6 empty] | gel
9747 | 10.1016/S0167-2738(00)00678-0 | PVDF-HFP/BETI/EC/DEC |  | 20/50.8046647656971/13.8460895852701/15.3492456490327 | [5 empty] | 55.35377 | 0.005302109 |  | 2019-03-26 | [6 empty] | gel
9748 | 10.1016/S0167-2738(00)00678-0 | PVDF-HFP/BETI/EC/DEC |  | 20/50.8046647656971/13.8460895852701/15.3492456490327 | [5 empty] | 34.06149 | 0.002963544 |  | 2019-03-26 | [6 empty] | gel
9749 | 10.1016/S0167-2738(00)00678-0 | PVDF-HFP/BETI/EC/DEC |  | 20/50.8046647656971/13.8460895852701/15.3492456490327 | [5 empty] | 14.46426 | 0.001655919 |  | 2019-03-26 | [6 empty] | gel
9750 | 10.1016/S0167-2738(00)00678-0 | PVDF-HFP/BETI/EC/DEC |  | 20/50.8046647656971/13.8460895852701/15.3492456490327 | [5 empty] | -5.141317 | 0.0006178168 |  | 2019-03-26 | [6 empty] | gel
9751 | 10.1016/S0167-2738(00)00678-0 | PVDF-HFP/BETI/EC/DEC |  | 30/44.454081669985/12.1153283871114/13.4305899429036 | [5 empty] | 69.99174 | 0.008195433 |  | 2019-03-26 | [6 empty] | gel
9752 | 10.1016/S0167-2738(00)00678-0 | PVDF-HFP/BETI/EC/DEC |  | 30/44.454081669985/12.1153283871114/13.4305899429036 | [5 empty] | 49.61523 | 0.00420506 |  | 2019-03-26 | [6 empty] | gel
9753 | 10.1016/S0167-2738(00)00678-0 | PVDF-HFP/BETI/EC/DEC |  | 30/44.454081669985/12.1153283871114/13.4305899429036 | [5 empty] | 44.07713 | 0.003741933 |  | 2019-03-26 | [6 empty] | gel
9754 | 10.1016/S0167-2738(00)00678-0 | PVDF-HFP/BETI/EC/DEC |  | 30/44.454081669985/12.1153283871114/13.4305899429036 | [5 empty] | 33.54979 | 0.002717963 |  | 2019-03-26 | [6 empty] | gel
9755 | 10.1016/S0167-2738(00)00678-0 | PVDF-HFP/BETI/EC/DEC |  | 30/44.454081669985/12.1153283871114/13.4305899429036 | [5 empty] | 23.70095 | 0.002152243 |  | 2019-03-26 | [6 empty] | gel
9756 | 10.1016/S0167-2738(00)00678-0 | PVDF-HFP/BETI/EC/DEC |  | 30/44.454081669985/12.1153283871114/13.4305899429036 | [5 empty] | 16.26335 | 0.001609938 |  | 2019-03-26 | [6 empty] | gel
9757 | 10.1016/S0167-2738(00)00678-0 | PVDF-HFP/BETI/EC/DEC |  | 30/44.454081669985/12.1153283871114/13.4305899429036 | [5 empty] | 3.693397 | 0.001040754 |  | 2019-03-26 | [6 empty] | gel
9758 | 10.1016/S0167-2738(00)00678-0 | PVDF-HFP/BETI/EC/DEC |  | 30/44.454081669985/12.1153283871114/13.4305899429036 | [5 empty] | -3.97021 | 0.0006547306 |  | 2019-03-26 | [6 empty] | gel
9759 | 10.1016/S0167-2738(00)00678-0 | PVDF-HFP/BETI/EC/DEC |  | 30/44.454081669985/12.1153283871114/13.4305899429036 | [5 empty] | -13.43131 | 0.0003364116 |  | 2019-03-26 | [6 empty] | gel
9760 | 10.1016/S0167-2738(00)00678-0 | PVDF-HFP/BETI/EC/DEC |  | 30/44.454081669985/12.1153283871114/13.4305899429036 | [5 empty] | -20.18717 | 0.0002178139 |  | 2019-03-26 | [6 empty] | gel
9761 | 10.1016/S0167-2738(00)00678-0 | PVDF-HFP/BETI/EC/DEC |  | 40/38.1034985742728/10.3845671889526/11.5119342367746 | [5 empty] | 71.20432 | 0.001262409 |  | 2019-03-26 | [6 empty] | gel
9762 | 10.1016/S0167-2738(00)00678-0 | PVDF-HFP/BETI/EC/DEC |  | 40/38.1034985742728/10.3845671889526/11.5119342367746 | [5 empty] | 55.28816 | 0.0006674843 |  | 2019-03-26 | [6 empty] | gel
9763 | 10.1016/S0167-2738(00)00678-0 | PVDF-HFP/BETI/EC/DEC |  | 40/38.1034985742728/10.3845671889526/11.5119342367746 | [5 empty] | 42.39218 | 0.0004574943 |  | 2019-03-26 | [6 empty] | gel
9764 | 10.1016/S0167-2738(00)00678-0 | PVDF-HFP/BETI/EC/DEC |  | 40/38.1034985742728/10.3845671889526/11.5119342367746 | [5 empty] | 33.49022 | 0.0003138597 |  | 2019-03-26 | [6 empty] | gel
9765 | 10.1016/S0167-2738(00)00678-0 | PVDF-HFP/BETI/EC/DEC |  | 40/38.1034985742728/10.3845671889526/11.5119342367746 | [5 empty] | 23.64365 | 0.0002346298 |  | 2019-03-26 | [6 empty] | gel
9766 | 10.1016/S0167-2738(00)00678-0 | PVDF-HFP/BETI/EC/DEC |  | 40/38.1034985742728/10.3845671889526/11.5119342367746 | [5 empty] | 15.30582 | 0.000170477 |  | 2019-03-26 | [6 empty] | gel
9767 | 10.1016/S0167-2738(00)00678-0 | PVDF-HFP/BETI/EC/DEC |  | 40/38.1034985742728/10.3845671889526/11.5119342367746 | [5 empty] | 4.887005 | 9.279871e-05 |  | 2019-03-26 | [6 empty] | gel
9768 | 10.1016/S0167-2738(00)00678-0 | PVDF-HFP/BETI/EC/DEC |  | 40/38.1034985742728/10.3845671889526/11.5119342367746 | [5 empty] | -6.355193 | 4.630709e-05 |  | 2019-03-26 | [6 empty] | gel
9769 | 10.1016/S0167-2738(00)00678-0 | PVDF-HFP/BETI/EC/DEC |  | 40/38.1034985742728/10.3845671889526/11.5119342367746 | [5 empty] | -15.65115 | 2.520322e-05 |  | 2019-03-26 | [6 empty] | gel
9770 | 10.1016/S0167-2738(00)00678-0 | PVDF-HFP/BETI/EC/DEC |  | 40/38.1034985742728/10.3845671889526/11.5119342367746 | [5 empty] | -24.99806 | 8.168224e-06 |  | 2019-03-26 | [6 empty] | gel
9771 | 10.1016/S0167-2738(00)00678-0 | PVDF-HFP/BETI/EC/DEC |  | 40/38.1034985742728/10.3845671889526/11.5119342367746 | [5 empty] | -30.59769 | 1.67288e-07 |  | 2019-03-26 | [6 empty] | gel
9772 | 10.1016/S0167-2738(00)00678-0 | PVDF-HFP/BETI/EC/DEC |  | 50/31.7529154785607/8.65380599079383/9.59327853064546 | [5 empty] | 70.56154 | 0.001157797 |  | 2019-03-26 | [6 empty] | gel
9773 | 10.1016/S0167-2738(00)00678-0 | PVDF-HFP/BETI/EC/DEC |  | 50/31.7529154785607/8.65380599079383/9.59327853064546 | [5 empty] | 55.28907 | 0.0006869754 |  | 2019-03-26 | [6 empty] | gel
9774 | 10.1016/S0167-2738(00)00678-0 | PVDF-HFP/BETI/EC/DEC |  | 50/31.7529154785607/8.65380599079383/9.59327853064546 | [5 empty] | 46.20255 | 0.0004201054 |  | 2019-03-26 | [6 empty] | gel
9775 | 10.1016/S0167-2738(00)00678-0 | PVDF-HFP/BETI/EC/DEC |  | 50/31.7529154785607/8.65380599079383/9.59327853064546 | [5 empty] | 35.53282 | 0.0002719602 |  | 2019-03-26 | [6 empty] | gel
9776 | 10.1016/S0167-2738(00)00678-0 | PVDF-HFP/BETI/EC/DEC |  | 50/31.7529154785607/8.65380599079383/9.59327853064546 | [5 empty] | 26.03759 | 0.0001865178 |  | 2019-03-26 | [6 empty] | gel
9777 | 10.1016/S0167-2738(00)00678-0 | PVDF-HFP/BETI/EC/DEC |  | 50/31.7529154785607/8.65380599079383/9.59327853064546 | [5 empty] | 13.50609 | 0.0001044465 |  | 2019-03-26 | [6 empty] | gel
9778 | 10.1016/S0167-2738(00)00678-0 | PVDF-HFP/BETI/EC/DEC |  | 50/31.7529154785607/8.65380599079383/9.59327853064546 | [5 empty] | 4.041446 | 5.369141e-05 |  | 2019-03-26 | [6 empty] | gel
9779 | 10.1016/S0167-2738(00)00678-0 | PVDF-HFP/BETI/EC/DEC |  | 50/31.7529154785607/8.65380599079383/9.59327853064546 | [5 empty] | -3.247977 | 3.378212e-05 |  | 2019-03-26 | [6 empty] | gel
9780 | 10.1016/S0167-2738(00)00678-0 | PVDF-HFP/BETI/EC/DEC |  | 50/31.7529154785607/8.65380599079383/9.59327853064546 | [5 empty] | -15.30628 | 1.227499e-05 |  | 2019-03-26 | [6 empty] | gel
9781 | 10.1016/S0167-2738(00)00678-0 | PVDF-HFP/BETI/EC/DEC |  | 50/31.7529154785607/8.65380599079383/9.59327853064546 | [5 empty] | -24.00696 | 4.338384e-06 |  | 2019-03-26 | [6 empty] | gel
9782 | 10.1016/S0167-2738(00)00678-0 | PVDF-HFP/BETI/EC/DEC |  | 50/31.7529154785607/8.65380599079383/9.59327853064546 | [5 empty] | -34.97056 | 1.575863e-07 |  | 2019-03-26 | [6 empty] | gel
9783 | 10.1016/S0167-2738(00)00678-0 | PVDF-HFP/BETI/EC/DEC |  | 50/31.7529154785607/8.65380599079383/9.59327853064546 | [5 empty] | -40.67693 | 4.690621e-08 |  | 2019-03-26 | [6 empty] | gel
9784 | 10.1016/S0167-2738(00)00678-0 | PVDF-HFP/BETI/EC/DEC |  | 60/25.4023323828486/6.92304479263506/7.67462282451637 | [5 empty] | 69.88239 | 0.0003455893 |  | 2019-03-26 | [6 empty] | gel
9785 | 10.1016/S0167-2738(00)00678-0 | PVDF-HFP/BETI/EC/DEC |  | 60/25.4023323828486/6.92304479263506/7.67462282451637 | [5 empty] | 53.50758 | 0.0001826979 |  | 2019-03-26 | [6 empty] | gel
9786 | 10.1016/S0167-2738(00)00678-0 | PVDF-HFP/BETI/EC/DEC |  | 60/25.4023323828486/6.92304479263506/7.67462282451637 | [5 empty] | 43.97177 | 0.0001054588 |  | 2019-03-26 | [6 empty] | gel
9787 | 10.1016/S0167-2738(00)00678-0 | PVDF-HFP/BETI/EC/DEC |  | 60/25.4023323828486/6.92304479263506/7.67462282451637 | [5 empty] | 36.01483 | 8.120233e-05 |  | 2019-03-26 | [6 empty] | gel
9788 | 10.1016/S0167-2738(00)00678-0 | PVDF-HFP/BETI/EC/DEC |  | 60/25.4023323828486/6.92304479263506/7.67462282451637 | [5 empty] | 25.03093 | 3.72031e-05 |  | 2019-03-26 | [6 empty] | gel
9789 | 10.1016/S0167-2738(00)00678-0 | PVDF-HFP/BETI/EC/DEC |  | 60/25.4023323828486/6.92304479263506/7.67462282451637 | [5 empty] | 14.80352 | 1.912451e-05 |  | 2019-03-26 | [6 empty] | gel
9790 | 10.1016/S0167-2738(00)00678-0 | PVDF-HFP/BETI/EC/DEC |  | 60/25.4023323828486/6.92304479263506/7.67462282451637 | [5 empty] | 4.006407 | 1.134747e-05 |  | 2019-03-26 | [6 empty] | gel
9791 | 10.1016/S0167-2738(00)00678-0 | PVDF-HFP/BETI/EC/DEC |  | 60/25.4023323828486/6.92304479263506/7.67462282451637 | [5 empty] | -4.466831 | 4.502739e-06 |  | 2019-03-26 | [6 empty] | gel
9792 | 10.1016/S0167-2738(00)00678-0 | PVDF-HFP/BETI/EC/DEC |  | 60/25.4023323828486/6.92304479263506/7.67462282451637 | [5 empty] | -14.26553 | 1.45954e-06 |  | 2019-03-26 | [6 empty] | gel
9793 | 10.1016/S0167-2738(00)00678-0 | PVDF-HFP/BETI/EC/DEC |  | 60/25.4023323828486/6.92304479263506/7.67462282451637 | [5 empty] | -24.38595 | 3.865909e-07 |  | 2019-03-26 | [6 empty] | gel
9794 | 10.1016/S0167-2738(00)00678-0 | PVDF-HFP/BETI/EC/DEC |  | 60/25.4023323828486/6.92304479263506/7.67462282451637 | [5 empty] | -34.68129 | 5.433532e-08 |  | 2019-03-26 | [6 empty] | gel
9795 | 10.1016/S0167-2738(00)00678-0 | PVDF-HFP/BETI/EC/DEC |  | 70/19.0517492871364/5.1922835944763/5.75596711838728 | [5 empty] | 69.26232 | 7.060601e-05 |  | 2019-03-26 | [6 empty] | gel
9796 | 10.1016/S0167-2738(00)00678-0 | PVDF-HFP/BETI/EC/DEC |  | 70/19.0517492871364/5.1922835944763/5.75596711838728 | [5 empty] | 54.50484 | 3.257176e-05 |  | 2019-03-26 | [6 empty] | gel
9797 | 10.1016/S0167-2738(00)00678-0 | PVDF-HFP/BETI/EC/DEC |  | 70/19.0517492871364/5.1922835944763/5.75596711838728 | [5 empty] | 44.71687 | 1.724527e-05 |  | 2019-03-26 | [6 empty] | gel
9798 | 10.1016/S0167-2738(00)00678-0 | PVDF-HFP/BETI/EC/DEC |  | 70/19.0517492871364/5.1922835944763/5.75596711838728 | [5 empty] | 34.60487 | 8.827869e-06 |  | 2019-03-26 | [6 empty] | gel
9799 | 10.1016/S0167-2738(00)00678-0 | PVDF-HFP/BETI/EC/DEC |  | 70/19.0517492871364/5.1922835944763/5.75596711838728 | [5 empty] | 24.56075 | 4.446279e-06 |  | 2019-03-26 | [6 empty] | gel
9800 | 10.1016/S0167-2738(00)00678-0 | PVDF-HFP/BETI/EC/DEC |  | 70/19.0517492871364/5.1922835944763/5.75596711838728 | [5 empty] | 14.29936 | 1.765037e-06 |  | 2019-03-26 | [6 empty] | gel
9801 | 10.1016/S0167-2738(00)00678-0 | PVDF-HFP/BETI/EC/DEC |  | 70/19.0517492871364/5.1922835944763/5.75596711838728 | [5 empty] | 4.365859 | 6.323764e-07 |  | 2019-03-26 | [6 empty] | gel
9802 | 10.1016/S0167-2738(00)00678-0 | PVDF-HFP/BETI/EC/DEC |  | 70/19.0517492871364/5.1922835944763/5.75596711838728 | [5 empty] | -5.468079 | 2.825874e-07 |  | 2019-03-26 | [6 empty] | gel
9803 | 10.1016/S0167-2738(00)00678-0 | PVDF-HFP/BETI/EC/DEC |  | 70/19.0517492871364/5.1922835944763/5.75596711838728 | [5 empty] | -15.72433 | 6.331394e-08 |  | 2019-03-26 | [6 empty] | gel
9804 | 10.1016/S0167-2738(00)00678-0 | PVDF-HFP/BETI/EC/DEC |  | 70/19.0517492871364/5.1922835944763/5.75596711838728 | [5 empty] | -25.77394 | 6.736851e-09 |  | 2019-03-26 | [6 empty] | gel
9805 | 10.1016/S0167-2738(00)00678-0 | PVDF-HFP/BETI/EC/DEC |  | 70/19.0517492871364/5.1922835944763/5.75596711838728 | [5 empty] | -30.67117 | 2.000819e-09 |  | 2019-03-26 | [6 empty] | gel
9806 | 10.1016/S0167-2738(00)00678-0 | PVDF-HFP/BETI/EC/DEC |  | 80/12.7011661914243/3.46152239631753/3.83731141225819 | [5 empty] | 69.86067 | 7.021365e-06 |  | 2019-03-26 | [6 empty] | gel
9807 | 10.1016/S0167-2738(00)00678-0 | PVDF-HFP/BETI/EC/DEC |  | 80/12.7011661914243/3.46152239631753/3.83731141225819 | [5 empty] | 54.42491 | 2.574015e-06 |  | 2019-03-26 | [6 empty] | gel
9808 | 10.1016/S0167-2738(00)00678-0 | PVDF-HFP/BETI/EC/DEC |  | 80/12.7011661914243/3.46152239631753/3.83731141225819 | [5 empty] | 44.63653 | 1.146979e-06 |  | 2019-03-26 | [6 empty] | gel
9809 | 10.1016/S0167-2738(00)00678-0 | PVDF-HFP/BETI/EC/DEC |  | 80/12.7011661914243/3.46152239631753/3.83731141225819 | [5 empty] | 34.22889 | 4.905771e-07 |  | 2019-03-26 | [6 empty] | gel
9810 | 10.1016/S0167-2738(00)00678-0 | PVDF-HFP/BETI/EC/DEC |  | 80/12.7011661914243/3.46152239631753/3.83731141225819 | [5 empty] | 24.47882 | 1.903597e-07 |  | 2019-03-26 | [6 empty] | gel
9811 | 10.1016/S0167-2738(00)00678-0 | PVDF-HFP/BETI/EC/DEC |  | 80/12.7011661914243/3.46152239631753/3.83731141225819 | [5 empty] | 14.28962 | 6.892566e-08 |  | 2019-03-26 | [6 empty] | gel
9812 | 10.1016/S0167-2738(00)00678-0 | PVDF-HFP/BETI/EC/DEC |  | 80/12.7011661914243/3.46152239631753/3.83731141225819 | [5 empty] | 4.727921 | 1.611881e-08 |  | 2019-03-26 | [6 empty] | gel
9813 | 10.1016/S0167-2738(00)00678-0 | PVDF-HFP/BETI/EC/DEC |  | 80/12.7011661914243/3.46152239631753/3.83731141225819 | [5 empty] | -5.504219 | 2.955958e-09 |  | 2019-03-26 | [6 empty] | gel
9814 | 10.1016/S0167-2738(00)00678-0 | PVDF-HFP/BETI/EC/DEC |  | 20/62.1441626494903/8.46825431497987/9.38758303552979 | [5 empty] | 69.98985 | 0.00558586 |  | 2019-03-26 | [6 empty] | gel
9815 | 10.1016/S0167-2738(00)00678-0 | PVDF-HFP/BETI/EC/DEC |  | 20/62.1441626494903/8.46825431497987/9.38758303552979 | [5 empty] | 53.67573 | 0.003787385 |  | 2019-03-26 | [6 empty] | gel
9816 | 10.1016/S0167-2738(00)00678-0 | PVDF-HFP/BETI/EC/DEC |  | 20/62.1441626494903/8.46825431497987/9.38758303552979 | [5 empty] | 44.50988 | 0.002641373 |  | 2019-03-26 | [6 empty] | gel
9817 | 10.1016/S0167-2738(00)00678-0 | PVDF-HFP/BETI/EC/DEC |  | 20/62.1441626494903/8.46825431497987/9.38758303552979 | [5 empty] | 35.34775 | 0.0018937 |  | 2019-03-26 | [6 empty] | gel
9818 | 10.1016/S0167-2738(00)00678-0 | PVDF-HFP/BETI/EC/DEC |  | 20/62.1441626494903/8.46825431497987/9.38758303552979 | [5 empty] | 26.23329 | 0.001320566 |  | 2019-03-26 | [6 empty] | gel
9819 | 10.1016/S0167-2738(00)00678-0 | PVDF-HFP/BETI/EC/DEC |  | 20/62.1441626494903/8.46825431497987/9.38758303552979 | [5 empty] | 14.60371 | 0.000679096 |  | 2019-03-26 | [6 empty] | gel
9820 | 10.1016/S0167-2738(00)00678-0 | PVDF-HFP/BETI/EC/DEC |  | 20/62.1441626494903/8.46825431497987/9.38758303552979 | [5 empty] | 5.448781 | 0.0003492896 |  | 2019-03-26 | [6 empty] | gel
9821 | 10.1016/S0167-2738(00)00678-0 | PVDF-HFP/BETI/EC/DEC |  | 20/62.1441626494903/8.46825431497987/9.38758303552979 | [5 empty] | -4.27792 | 0.0002180025 |  | 2019-03-26 | [6 empty] | gel
9822 | 10.1016/S0167-2738(00)00678-0 | PVDF-HFP/BETI/EC/DEC |  | 20/62.1441626494903/8.46825431497987/9.38758303552979 | [5 empty] | -14.73622 | 8.739014e-05 |  | 2019-03-26 | [6 empty] | gel
9823 | 10.1016/S0167-2738(00)00678-0 | PVDF-HFP/BETI/EC/DEC |  | 20/62.1441626494903/8.46825431497987/9.38758303552979 | [5 empty] | -19.49819 | 5.308298e-05 |  | 2019-03-26 | [6 empty] | gel
9824 | 10.1016/S0167-2738(00)00678-0 | PVDF-HFP/BETI/EC/DEC |  | 20/62.1441626494903/8.46825431497987/9.38758303552979 | [5 empty] | -25.04925 | 2.807539e-05 |  | 2019-03-26 | [6 empty] | gel
9825 | 10.1016/S0167-2738(00)00678-0 | PVDF-HFP/BETI/EC/DEC |  | 20/62.1441626494903/8.46825431497987/9.38758303552979 | [5 empty] | -29.12671 | 1.190375e-05 |  | 2019-03-26 | [6 empty] | gel
9826 | 10.1016/S0167-2738(00)00678-0 | PVDF-HFP/BETI/EC/DEC |  | 20/62.1441626494903/8.46825431497987/9.38758303552979 | [5 empty] | -34.26638 | 5.482699e-06 |  | 2019-03-26 | [6 empty] | gel
9827 | 10.1016/S0167-2738(00)00678-0 | PVDF-HFP/BETI/EC/DEC |  | 20/62.1441626494903/8.46825431497987/9.38758303552979 | [5 empty] | -40.04127 | 2.023703e-06 |  | 2019-03-26 | [6 empty] | gel
9828 | 10.1016/S0167-2738(00)00678-0 | PVDF-HFP/BETI/EC/DEC |  | 30/54.376142318304/7.40972252560738/8.21413515608856 | [5 empty] | 70.58284 | 0.01026537 |  | 2019-03-26 | [6 empty] | gel
9829 | 10.1016/S0167-2738(00)00678-0 | PVDF-HFP/BETI/EC/DEC |  | 30/54.376142318304/7.40972252560738/8.21413515608856 | [5 empty] | 55.33688 | 0.00589649 |  | 2019-03-26 | [6 empty] | gel
9830 | 10.1016/S0167-2738(00)00678-0 | PVDF-HFP/BETI/EC/DEC |  | 30/54.376142318304/7.40972252560738/8.21413515608856 | [5 empty] | 45.55314 | 0.003681418 |  | 2019-03-26 | [6 empty] | gel
9831 | 10.1016/S0167-2738(00)00678-0 | PVDF-HFP/BETI/EC/DEC |  | 30/54.376142318304/7.40972252560738/8.21413515608856 | [5 empty] | 35.8374 | 0.002362805 |  | 2019-03-26 | [6 empty] | gel
9832 | 10.1016/S0167-2738(00)00678-0 | PVDF-HFP/BETI/EC/DEC |  | 30/54.376142318304/7.40972252560738/8.21413515608856 | [5 empty] | 25.76312 | 0.001602592 |  | 2019-03-26 | [6 empty] | gel
9833 | 10.1016/S0167-2738(00)00678-0 | PVDF-HFP/BETI/EC/DEC |  | 30/54.376142318304/7.40972252560738/8.21413515608856 | [5 empty] | 14.16289 | 0.001086711 |  | 2019-03-26 | [6 empty] | gel
9834 | 10.1016/S0167-2738(00)00678-0 | PVDF-HFP/BETI/EC/DEC |  | 30/54.376142318304/7.40972252560738/8.21413515608856 | [5 empty] | 5.440298 | 0.0005144621 |  | 2019-03-26 | [6 empty] | gel
9835 | 10.1016/S0167-2738(00)00678-0 | PVDF-HFP/BETI/EC/DEC |  | 30/54.376142318304/7.40972252560738/8.21413515608856 | [5 empty] | -4.653827 | 0.0002241056 |  | 2019-03-26 | [6 empty] | gel
9836 | 10.1016/S0167-2738(00)00678-0 | PVDF-HFP/BETI/EC/DEC |  | 30/54.376142318304/7.40972252560738/8.21413515608856 | [5 empty] | -15.08243 | 8.500209e-05 |  | 2019-03-26 | [6 empty] | gel
9837 | 10.1016/S0167-2738(00)00678-0 | PVDF-HFP/BETI/EC/DEC |  | 30/54.376142318304/7.40972252560738/8.21413515608856 | [5 empty] | -25.36408 | 2.129047e-05 |  | 2019-03-26 | [6 empty] | gel
9838 | 10.1016/S0167-2738(00)00678-0 | PVDF-HFP/BETI/EC/DEC |  | 30/54.376142318304/7.40972252560738/8.21413515608856 | [5 empty] | -35.43981 | 3.42537e-06 |  | 2019-03-26 | [6 empty] | gel
9839 | 10.1016/S0167-2738(00)00678-0 | PVDF-HFP/BETI/EC/DEC |  | 40/46.6081219871177/6.3511907362349/7.04068727664734 | [5 empty] | 69.41447 | 0.001899337 |  | 2019-03-26 | [6 empty] | gel
9840 | 10.1016/S0167-2738(00)00678-0 | PVDF-HFP/BETI/EC/DEC |  | 40/46.6081219871177/6.3511907362349/7.04068727664734 | [5 empty] | 54.82467 | 0.00121868 |  | 2019-03-26 | [6 empty] | gel
9841 | 10.1016/S0167-2738(00)00678-0 | PVDF-HFP/BETI/EC/DEC |  | 40/46.6081219871177/6.3511907362349/7.04068727664734 | [5 empty] | 45.59913 | 0.0007401509 |  | 2019-03-26 | [6 empty] | gel
9842 | 10.1016/S0167-2738(00)00678-0 | PVDF-HFP/BETI/EC/DEC |  | 40/46.6081219871177/6.3511907362349/7.04068727664734 | [5 empty] | 35.38193 | 0.0005305913 |  | 2019-03-26 | [6 empty] | gel
9843 | 10.1016/S0167-2738(00)00678-0 | PVDF-HFP/BETI/EC/DEC |  | 40/46.6081219871177/6.3511907362349/7.04068727664734 | [5 empty] | 24.8778 | 0.0003133823 |  | 2019-03-26 | [6 empty] | gel
9844 | 10.1016/S0167-2738(00)00678-0 | PVDF-HFP/BETI/EC/DEC |  | 40/46.6081219871177/6.3511907362349/7.04068727664734 | [5 empty] | 14.20092 | 0.0002125236 |  | 2019-03-26 | [6 empty] | gel
9845 | 10.1016/S0167-2738(00)00678-0 | PVDF-HFP/BETI/EC/DEC |  | 40/46.6081219871177/6.3511907362349/7.04068727664734 | [5 empty] | 5.479687 | 8.522649e-05 |  | 2019-03-26 | [6 empty] | gel
9846 | 10.1016/S0167-2738(00)00678-0 | PVDF-HFP/BETI/EC/DEC |  | 40/46.6081219871177/6.3511907362349/7.04068727664734 | [5 empty] | -5.736193 | 3.512267e-05 |  | 2019-03-26 | [6 empty] | gel
9847 | 10.1016/S0167-2738(00)00678-0 | PVDF-HFP/BETI/EC/DEC |  | 40/46.6081219871177/6.3511907362349/7.04068727664734 | [5 empty] | -15.38726 | 9.560097e-06 |  | 2019-03-26 | [6 empty] | gel
9848 | 10.1016/S0167-2738(00)00678-0 | PVDF-HFP/BETI/EC/DEC |  | 40/46.6081219871177/6.3511907362349/7.04068727664734 | [5 empty] | -25.00311 | 1.973221e-06 |  | 2019-03-26 | [6 empty] | gel
9849 | 10.1016/S0167-2738(00)00678-0 | PVDF-HFP/BETI/EC/DEC |  | 40/46.6081219871177/6.3511907362349/7.04068727664734 | [5 empty] | -35.69451 | 3.003533e-07 |  | 2019-03-26 | [6 empty] | gel
9850 | 10.1016/S0167-2738(00)00678-0 | PVDF-HFP/BETI/EC/DEC |  | 50/38.8401016559315/5.29265894686242/5.86723939720612 | [5 empty] | 71.28621 | 0.0007417492 |  | 2019-03-26 | [6 empty] | gel
9851 | 10.1016/S0167-2738(00)00678-0 | PVDF-HFP/BETI/EC/DEC |  | 50/38.8401016559315/5.29265894686242/5.86723939720612 | [5 empty] | 55.41608 | 0.0004379932 |  | 2019-03-26 | [6 empty] | gel
9852 | 10.1016/S0167-2738(00)00678-0 | PVDF-HFP/BETI/EC/DEC |  | 50/38.8401016559315/5.29265894686242/5.86723939720612 | [5 empty] | 44.57527 | 0.0002659716 |  | 2019-03-26 | [6 empty] | gel
9853 | 10.1016/S0167-2738(00)00678-0 | PVDF-HFP/BETI/EC/DEC |  | 50/38.8401016559315/5.29265894686242/5.86723939720612 | [5 empty] | 35.41166 | 0.0001755015 |  | 2019-03-26 | [6 empty] | gel
9854 | 10.1016/S0167-2738(00)00678-0 | PVDF-HFP/BETI/EC/DEC |  | 50/38.8401016559315/5.29265894686242/5.86723939720612 | [5 empty] | 25.36745 | 0.0001065683 |  | 2019-03-26 | [6 empty] | gel
9855 | 10.1016/S0167-2738(00)00678-0 | PVDF-HFP/BETI/EC/DEC |  | 50/38.8401016559315/5.29265894686242/5.86723939720612 | [5 empty] | 15.09194 | 5.955218e-05 |  | 2019-03-26 | [6 empty] | gel
9856 | 10.1016/S0167-2738(00)00678-0 | PVDF-HFP/BETI/EC/DEC |  | 50/38.8401016559315/5.29265894686242/5.86723939720612 | [5 empty] | 5.096571 | 3.421042e-05 |  | 2019-03-26 | [6 empty] | gel
9857 | 10.1016/S0167-2738(00)00678-0 | PVDF-HFP/BETI/EC/DEC |  | 50/38.8401016559315/5.29265894686242/5.86723939720612 | [5 empty] | -4.224295 | 1.575155e-05 |  | 2019-03-26 | [6 empty] | gel
9858 | 10.1016/S0167-2738(00)00678-0 | PVDF-HFP/BETI/EC/DEC |  | 50/38.8401016559315/5.29265894686242/5.86723939720612 | [5 empty] | -15.37533 | 5.060422e-06 |  | 2019-03-26 | [6 empty] | gel
9859 | 10.1016/S0167-2738(00)00678-0 | PVDF-HFP/BETI/EC/DEC |  | 50/38.8401016559315/5.29265894686242/5.86723939720612 | [5 empty] | -25.63747 | 1.538248e-06 |  | 2019-03-26 | [6 empty] | gel
9860 | 10.1016/S0167-2738(00)00678-0 | PVDF-HFP/BETI/EC/DEC |  | 50/38.8401016559315/5.29265894686242/5.86723939720612 | [5 empty] | -35.39966 | 2.764504e-07 |  | 2019-03-26 | [6 empty] | gel
9861 | 10.1016/S0167-2738(00)00678-0 | PVDF-HFP/BETI/EC/DEC |  | 60/31.0720813247452/4.23412715748993/4.69379151776489 | [5 empty] | 70.09559 | 0.0002321198 |  | 2019-03-26 | [6 empty] | gel
9862 | 10.1016/S0167-2738(00)00678-0 | PVDF-HFP/BETI/EC/DEC |  | 60/31.0720813247452/4.23412715748993/4.69379151776489 | [5 empty] | 55.45654 | 0.0001161161 |  | 2019-03-26 | [6 empty] | gel
9863 | 10.1016/S0167-2738(00)00678-0 | PVDF-HFP/BETI/EC/DEC |  | 60/31.0720813247452/4.23412715748993/4.69379151776489 | [5 empty] | 46.19353 | 7.662291e-05 |  | 2019-03-26 | [6 empty] | gel
9864 | 10.1016/S0167-2738(00)00678-0 | PVDF-HFP/BETI/EC/DEC |  | 60/31.0720813247452/4.23412715748993/4.69379151776489 | [5 empty] | 36.44156 | 4.526218e-05 |  | 2019-03-26 | [6 empty] | gel
9865 | 10.1016/S0167-2738(00)00678-0 | PVDF-HFP/BETI/EC/DEC |  | 60/31.0720813247452/4.23412715748993/4.69379151776489 | [5 empty] | 24.47962 | 2.529085e-05 |  | 2019-03-26 | [6 empty] | gel
9866 | 10.1016/S0167-2738(00)00678-0 | PVDF-HFP/BETI/EC/DEC |  | 60/31.0720813247452/4.23412715748993/4.69379151776489 | [5 empty] | 13.8301 | 1.763226e-05 |  | 2019-03-26 | [6 empty] | gel
9867 | 10.1016/S0167-2738(00)00678-0 | PVDF-HFP/BETI/EC/DEC |  | 60/31.0720813247452/4.23412715748993/4.69379151776489 | [5 empty] | 3.932537 | 5.825446e-06 |  | 2019-03-26 | [6 empty] | gel
9868 | 10.1016/S0167-2738(00)00678-0 | PVDF-HFP/BETI/EC/DEC |  | 60/31.0720813247452/4.23412715748993/4.69379151776489 | [5 empty] | -5.309 | 2.335792e-06 |  | 2019-03-26 | [6 empty] | gel
9869 | 10.1016/S0167-2738(00)00678-0 | PVDF-HFP/BETI/EC/DEC |  | 60/31.0720813247452/4.23412715748993/4.69379151776489 | [5 empty] | -13.9482 | 6.908876e-07 |  | 2019-03-26 | [6 empty] | gel
9870 | 10.1016/S0167-2738(00)00678-0 | PVDF-HFP/BETI/EC/DEC |  | 60/31.0720813247452/4.23412715748993/4.69379151776489 | [5 empty] | -24.6488 | 2.846806e-07 |  | 2019-03-26 | [6 empty] | gel
9871 | 10.1016/S0167-2738(00)00678-0 | PVDF-HFP/BETI/EC/DEC |  | 60/31.0720813247452/4.23412715748993/4.69379151776489 | [5 empty] | -35.65797 | 3.024391e-08 |  | 2019-03-26 | [6 empty] | gel
9872 | 10.1016/S0167-2738(00)00678-0 | PVDF-HFP/BETI/EC/DEC |  | 70/23.3040609935589/3.17559536811745/3.52034363832367 | [5 empty] | 71.9813 | 7.469362e-05 |  | 2019-03-26 | [6 empty] | gel
9873 | 10.1016/S0167-2738(00)00678-0 | PVDF-HFP/BETI/EC/DEC |  | 70/23.3040609935589/3.17559536811745/3.52034363832367 | [5 empty] | 53.81838 | 3.344188e-05 |  | 2019-03-26 | [6 empty] | gel
9874 | 10.1016/S0167-2738(00)00678-0 | PVDF-HFP/BETI/EC/DEC |  | 70/23.3040609935589/3.17559536811745/3.52034363832367 | [5 empty] | 44.65174 | 1.818332e-05 |  | 2019-03-26 | [6 empty] | gel
9875 | 10.1016/S0167-2738(00)00678-0 | PVDF-HFP/BETI/EC/DEC |  | 70/23.3040609935589/3.17559536811745/3.52034363832367 | [5 empty] | 34.5016 | 9.885378e-06 |  | 2019-03-26 | [6 empty] | gel
9876 | 10.1016/S0167-2738(00)00678-0 | PVDF-HFP/BETI/EC/DEC |  | 70/23.3040609935589/3.17559536811745/3.52034363832367 | [5 empty] | 24.52389 | 4.307216e-06 |  | 2019-03-26 | [6 empty] | gel
9877 | 10.1016/S0167-2738(00)00678-0 | PVDF-HFP/BETI/EC/DEC |  | 70/23.3040609935589/3.17559536811745/3.52034363832367 | [5 empty] | 14.73758 | 2.215395e-06 |  | 2019-03-26 | [6 empty] | gel
9878 | 10.1016/S0167-2738(00)00678-0 | PVDF-HFP/BETI/EC/DEC |  | 70/23.3040609935589/3.17559536811745/3.52034363832367 | [5 empty] | 5.582758 | 7.736381e-07 |  | 2019-03-26 | [6 empty] | gel
9879 | 10.1016/S0167-2738(00)00678-0 | PVDF-HFP/BETI/EC/DEC |  | 70/23.3040609935589/3.17559536811745/3.52034363832367 | [5 empty] | -5.273152 | 3.978024e-07 |  | 2019-03-26 | [6 empty] | gel
9880 | 10.1016/S0167-2738(00)00678-0 | PVDF-HFP/BETI/EC/DEC |  | 70/23.3040609935589/3.17559536811745/3.52034363832367 | [5 empty] | -15.6479 | 1.053146e-07 |  | 2019-03-26 | [6 empty] | gel
9881 | 10.1016/S0167-2738(00)00678-0 | PVDF-HFP/BETI/EC/DEC |  | 70/23.3040609935589/3.17559536811745/3.52034363832367 | [5 empty] | -24.91992 | 1.648553e-08 |  | 2019-03-26 | [6 empty] | gel
9882 | 10.1016/S0167-2738(00)00678-0 | PVDF-HFP/BETI/EC/DEC |  | 70/23.3040609935589/3.17559536811745/3.52034363832367 | [5 empty] | -30.53546 | 4.877543e-09 |  | 2019-03-26 | [6 empty] | gel
9883 | 10.1016/S0167-2738(00)00678-0 | PVDF-HFP/BETI/EC/DEC |  | 80/15.5360406623726/2.11706357874497/2.34689575888245 | [5 empty] | 70.80158 | 1.460612e-05 |  | 2019-03-26 | [6 empty] | gel
9884 | 10.1016/S0167-2738(00)00678-0 | PVDF-HFP/BETI/EC/DEC |  | 80/15.5360406623726/2.11706357874497/2.34689575888245 | [5 empty] | 53.87682 | 4.824497e-06 |  | 2019-03-26 | [6 empty] | gel
9885 | 10.1016/S0167-2738(00)00678-0 | PVDF-HFP/BETI/EC/DEC |  | 80/15.5360406623726/2.11706357874497/2.34689575888245 | [5 empty] | 45.23627 | 2.348591e-06 |  | 2019-03-26 | [6 empty] | gel
9886 | 10.1016/S0167-2738(00)00678-0 | PVDF-HFP/BETI/EC/DEC |  | 80/15.5360406623726/2.11706357874497/2.34689575888245 | [5 empty] | 36.54485 | 9.955937e-07 |  | 2019-03-26 | [6 empty] | gel
9887 | 10.1016/S0167-2738(00)00678-0 | PVDF-HFP/BETI/EC/DEC |  | 80/15.5360406623726/2.11706357874497/2.34689575888245 | [5 empty] | 26.43985 | 3.777684e-07 |  | 2019-03-26 | [6 empty] | gel
9888 | 10.1016/S0167-2738(00)00678-0 | PVDF-HFP/BETI/EC/DEC |  | 80/15.5360406623726/2.11706357874497/2.34689575888245 | [5 empty] | 16.10407 | 1.248152e-07 |  | 2019-03-26 | [6 empty] | gel
9889 | 10.1016/S0167-2738(00)00678-0 | PVDF-HFP/BETI/EC/DEC |  | 80/15.5360406623726/2.11706357874497/2.34689575888245 | [5 empty] | 5.661628 | 2.123149e-08 |  | 2019-03-26 | [6 empty] | gel
9890 | 10.1016/S0167-2738(00)00678-0 | PVDF-HFP/BETI/EC/DEC |  | 80/15.5360406623726/2.11706357874497/2.34689575888245 | [5 empty] | -3.671555 | 2.894797e-09 |  | 2019-03-26 | [6 empty] | gel
9891 | 10.1016/j.electacta.2004.01.029 | PVDF-HFP/PC/DEC/LiClO4 |  | 25/35/35/5 | [5 empty] | 60.32779 | 0.002040343 |  | 2019-03-26 | [6 empty] | gel
9892 | 10.1016/j.electacta.2004.01.029 | PVDF-HFP/PC/DEC/LiClO4 |  | 25/35/35/5 | [5 empty] | 50.466 | 0.001875016 |  | 2019-03-26 | [6 empty] | gel
9893 | 10.1016/j.electacta.2004.01.029 | PVDF-HFP/PC/DEC/LiClO4 |  | 25/35/35/5 | [5 empty] | 40.41568 | 0.001813502 |  | 2019-03-26 | [6 empty] | gel
9894 | 10.1016/j.electacta.2004.01.029 | PVDF-HFP/PC/DEC/LiClO4 |  | 25/35/35/5 | [5 empty] | 29.86146 | 0.00168582 |  | 2019-03-26 | [6 empty] | gel
9895 | 10.1016/j.electacta.2004.01.029 | PVDF-HFP/PC/DEC/LiClO4 |  | 25/32.5/32.5/10 | [5 empty] | 60.26695 | 0.003259078 |  | 2019-03-26 | [6 empty] | gel
9896 | 10.1016/j.electacta.2004.01.029 | PVDF-HFP/PC/DEC/LiClO4 |  | 25/32.5/32.5/10 | [5 empty] | 50.35143 | 0.002969615 |  | 2019-03-26 | [6 empty] | gel
9897 | 10.1016/j.electacta.2004.01.029 | PVDF-HFP/PC/DEC/LiClO4 |  | 25/32.5/32.5/10 | [5 empty] | 40.41568 | 0.002443138 |  | 2019-03-26 | [6 empty] | gel
9898 | 10.1016/j.electacta.2004.01.029 | PVDF-HFP/PC/DEC/LiClO4 |  | 25/32.5/32.5/10 | [5 empty] | 29.76101 | 0.00217031 |  | 2019-03-26 | [6 empty] | gel
9899 | 10.1016/j.electacta.2004.01.029 | PVDF-HFP/PC/DEC/LiClO4 |  | 25/30/30/15 | [5 empty] | 60.26695 | 0.007856355 |  | 2019-03-26 | [6 empty] | gel
9900 | 10.1016/j.electacta.2004.01.029 | PVDF-HFP/PC/DEC/LiClO4 |  | 25/30/30/15 | [5 empty] | 50.466 | 0.007750642 |  | 2019-03-26 | [6 empty] | gel
9901 | 10.1016/j.electacta.2004.01.029 | PVDF-HFP/PC/DEC/LiClO4 |  | 25/30/30/15 | [5 empty] | 40.25436 | 0.007539131 |  | 2019-03-26 | [6 empty] | gel
9902 | 10.1016/j.electacta.2004.01.029 | PVDF-HFP/PC/DEC/LiClO4 |  | 25/30/30/15 | [5 empty] | 29.76101 | 0.00745987 |  | 2019-03-26 | [6 empty] | gel
9903 | 10.1016/j.electacta.2004.01.029 | 20190326_13_PVDF/PC/DEC/LiClO4 |  | 25/35/35/5 | [5 empty] | 60.12623 | 0.0003811159 |  | 2019-03-26 | [6 empty] | gel
9904 | 10.1016/j.electacta.2004.01.029 | 20190326_13_PVDF/PC/DEC/LiClO4 |  | 25/35/35/5 | [5 empty] | 50.41805 | 0.0003422546 |  | 2019-03-26 | [6 empty] | gel
9905 | 10.1016/j.electacta.2004.01.029 | 20190326_13_PVDF/PC/DEC/LiClO4 |  | 25/35/35/5 | [5 empty] | 40.38809 | 0.0002133319 |  | 2019-03-26 | [6 empty] | gel
9906 | 10.1016/j.electacta.2004.01.029 | 20190326_13_PVDF/PC/DEC/LiClO4 |  | 25/35/35/5 | [5 empty] | 29.72803 | 0.0001419676 |  | 2019-03-26 | [6 empty] | gel
9907 | 10.1016/j.electacta.2004.01.029 | 20190326_13_PVDF/PC/DEC/LiClO4 |  | 25/32.5/32.5/10 | [5 empty] | 60.17758 | 0.0005329709 |  | 2019-03-26 | [6 empty] | gel
9908 | 10.1016/j.electacta.2004.01.029 | 20190326_13_PVDF/PC/DEC/LiClO4 |  | 25/32.5/32.5/10 | [5 empty] | 50.37974 | 0.0005133822 |  | 2019-03-26 | [6 empty] | gel
9909 | 10.1016/j.electacta.2004.01.029 | 20190326_13_PVDF/PC/DEC/LiClO4 |  | 25/32.5/32.5/10 | [5 empty] | 40.27482 | 0.0004728487 |  | 2019-03-26 | [6 empty] | gel
9910 | 10.1016/j.electacta.2004.01.029 | 20190326_13_PVDF/PC/DEC/LiClO4 |  | 25/32.5/32.5/10 | [5 empty] | 29.85726 | 0.0004580021 |  | 2019-03-26 | [6 empty] | gel
9911 | 10.1016/j.electacta.2004.01.029 | 20190326_13_PVDF/PC/DEC/LiClO4 |  | 25/30/30/15 | [5 empty] | 60.15324 | 0.002477979 |  | 2019-03-26 | [6 empty] | gel
9912 | 10.1016/j.electacta.2004.01.029 | 20190326_13_PVDF/PC/DEC/LiClO4 |  | 25/30/30/15 | [5 empty] | 50.57563 | 0.002316143 |  | 2019-03-26 | [6 empty] | gel
9913 | 10.1016/j.electacta.2004.01.029 | 20190326_13_PVDF/PC/DEC/LiClO4 |  | 25/30/30/15 | [5 empty] | 40.24845 | 0.001502794 |  | 2019-03-26 | [6 empty] | gel
9914 | 10.1016/j.electacta.2004.01.029 | 20190326_13_PVDF/PC/DEC/LiClO4 |  | 25/30/30/15 | [5 empty] | 29.79299 | 0.001316958 |  | 2019-03-26 | [6 empty] | gel
9915 | 10.1016/0378-7753(93)80115-6 | EC/PC/20190326_9_PAN/LiClO4 |  | 38/33/21/8 | [5 empty] | 46.57436 | 0.003924736 |  | 2019-03-26 | [6 empty] | gel | fig1
9916 | 10.1016/0378-7753(93)80115-6 | EC/PC/20190326_9_PAN/LiClO4 |  | 38/33/21/8 | [5 empty] | 38.20239 | 0.003155244 |  | 2019-03-26 | [6 empty] | gel | fig1
9917 | 10.1016/0378-7753(93)80115-6 | EC/PC/20190326_9_PAN/LiClO4 |  | 38/33/21/8 | [5 empty] | 31.81004 | 0.002964514 |  | 2019-03-26 | [6 empty] | gel | fig1
9918 | 10.1016/0378-7753(93)80115-6 | EC/PC/20190326_9_PAN/LiClO4 |  | 38/33/21/8 | [5 empty] | 21.11233 | 0.001857201 |  | 2019-03-26 | [6 empty] | gel | fig1
9919 | 10.1016/0378-7753(93)80115-6 | EC/PC/20190326_9_PAN/LiClO4 |  | 38/33/21/8 | [5 empty] | 10.51205 | 0.001639458 |  | 2019-03-26 | [6 empty] | gel | fig1
9920 | 10.1016/0378-7753(93)80115-6 | EC/PC/20190326_9_PAN/LiClO4 |  | 38/33/21/8 | [5 empty] | 0.07818404 | 0.00135976 |  | 2019-03-26 | [6 empty] | gel | fig1
9921 | 10.1016/0378-7753(93)80115-6 | EC/PC/20190326_9_PAN/LiClO4 |  | 38/33/21/8 | [5 empty] | -9.71503 | 0.0008788346 |  | 2019-03-26 | [6 empty] | gel | fig1
9922 | 10.1016/0378-7753(93)80115-6 | 20190326_9_MEEP/20190326_9_PEO/LiTFSI |  | 55/34.3/10.7 | [5 empty] | 53.87258 | 0.0003449194 |  | 2019-03-26 | [6 empty] | gel | fig1
9923 | 10.1016/0378-7753(93)80115-6 | 20190326_9_MEEP/20190326_9_PEO/LiTFSI |  | 55/34.3/10.7 | [5 empty] | 33.20546 | 0.0001396586 |  | 2019-03-26 | [6 empty] | gel | fig1
9924 | 10.1016/0378-7753(93)80115-6 | 20190326_9_MEEP/20190326_9_PEO/LiTFSI |  | 55/34.3/10.7 | [5 empty] | 19.76929 | 6.81798e-05 |  | 2019-03-26 | [6 empty] | gel | fig1
9925 | 10.1016/0378-7753(93)80115-6 | 20190326_9_MEEP/20190326_9_PEO/LiTFSI |  | 55/34.3/10.7 | [5 empty] | 11.86537 | 3.770529e-05 |  | 2019-03-26 | [6 empty] | gel | fig1
9926 | 10.1016/0378-7753(93)80115-6 | 20190326_9_MEEP/20190326_9_PEO/LiTFSI |  | 55/34.3/10.7 | [5 empty] | 2.375359 | 3.127263e-05 |  | 2019-03-26 | [6 empty] | gel | fig1
9927 | 10.1016/0378-7753(93)80115-6 | 20190326_9_MEEP/20190326_9_PEO/LiTFSI |  | 55/34.3/10.7 | [5 empty] | -12.20947 | 4.817096e-06 |  | 2019-03-26 | [6 empty] | gel | fig1
9928 | 10.1016/0378-7753(93)80115-6 | 20190326_9_MEEP/LiBF4 | 1/0.25 | [6 empty] | 21.01341 | 1.189694e-05 |  | 2019-03-26 | [6 empty] | gel | fig1
9929 | 10.1016/0378-7753(93)80115-6 | 20190326_9_MEEP/LiBF4 | 1/0.25 | [6 empty] | 35.43302 | 2.848036e-05 |  | 2019-03-26 | [6 empty] | gel | fig1
9930 | 10.1016/0378-7753(93)80115-6 | 20190326_9_MEEP/LiBF4 | 1/0.25 | [6 empty] | 41.81846 | 3.889932e-05 |  | 2019-03-26 | [6 empty] | gel | fig1
9931 | 10.1016/0378-7753(93)80115-6 | 20190326_9_MEEP/LiBF4 | 1/0.25 | [6 empty] | 54.7631 | 6.209216e-05 |  | 2019-03-26 | [6 empty] | gel | fig1
9932 | 10.1016/0378-7753(93)80115-6 | 20190326_9_MEEP/LiBF4 | 1/0.25 | [6 empty] | 66.86654 | 8.480731e-05 |  | 2019-03-26 | [6 empty] | gel | fig1
9933 | 10.1016/0378-7753(93)80115-6 | 20190326_9_MEEP/LiBF4 | 1/0.25 | [6 empty] | 74.82647 | 0.0001022519 |  | 2019-03-26 | [6 empty] | gel | fig1
9934 | 10.1016/0378-7753(93)80115-6 | 20190326_9_MEEP/LiBF4 | 1/0.25 | [6 empty] | 83.16351 | 0.0001353718 |  | 2019-03-26 | [6 empty] | gel | fig1
9935 | 10.1016/0378-7753(93)80115-6 | 20190326_9_MEEP/LiBF4 | 1/0.25 | [6 empty] | 95.83356 | 0.0001582072 |  | 2019-03-26 | [6 empty] | gel | fig1
9936 | 10.1016/0378-7753(93)80115-6 | 20190326_9_MEEP/20190326_9_PEO/LiBF4 |  | 70/23.5/6.5 | [5 empty] | 19.63573 | 1.300529e-06 |  | 2019-03-26 | [6 empty] | gel | fig1
9937 | 10.1016/0378-7753(93)80115-6 | 20190326_9_MEEP/20190326_9_PEO/LiBF4 |  | 70/23.5/6.5 | [5 empty] | 35.0785 | 2.925168e-06 |  | 2019-03-26 | [6 empty] | gel | fig1
9938 | 10.1016/0378-7753(93)80115-6 | 20190326_9_MEEP/20190326_9_PEO/LiBF4 |  | 70/23.5/6.5 | [5 empty] | 41.13825 | 4.96964e-06 |  | 2019-03-26 | [6 empty] | gel | fig1
9939 | 10.1016/0378-7753(93)80115-6 | 20190326_9_MEEP/20190326_9_PEO/LiBF4 |  | 70/23.5/6.5 | [5 empty] | 54.99533 | 1.189694e-05 |  | 2019-03-26 | [6 empty] | gel | fig1
9940 | 10.1016/0378-7753(93)80115-6 | 20190326_9_MEEP/20190326_9_PEO/LiBF4 |  | 70/23.5/6.5 | [5 empty] | 66.68557 | 9.312198e-05 |  | 2019-03-26 | [6 empty] | gel | fig1
9941 | 10.1016/0378-7753(93)80115-6 | 20190326_9_MEEP/20190326_9_PEO/LiBF4 |  | 70/23.5/6.5 | [5 empty] | 76.1258 | 0.0001088305 |  | 2019-03-26 | [6 empty] | gel | fig1
9942 | 10.1016/0378-7753(93)80115-6 | 20190326_9_MEEP/20190326_9_PEO/LiBF4 |  | 70/23.5/6.5 | [5 empty] | 82.54553 | 0.0002860749 |  | 2019-03-26 | [6 empty] | gel | fig1
9943 | 10.1016/0378-7753(93)80115-6 | 20190326_9_MEEP/20190326_9_PEO/LiBF4 |  | 70/23.5/6.5 | [5 empty] | 97.03947 | 0.0004031028 |  | 2019-03-26 | [6 empty] | gel | fig1
9944 | 10.1016/0378-7753(93)80115-6 | 20190326_9_MEEP/LiClO4 | 1/0.13 | [6 empty] | 100.3118 | 6.209216e-05 |  | 2019-03-26 | [7 empty] | fig1
9945 | 10.1016/0378-7753(93)80115-6 | 20190326_9_MEEP/LiClO4 | 1/0.13 | [6 empty] | 84.98181 | 3.889932e-05 |  | 2019-03-26 | [7 empty] | fig1
9946 | 10.1016/0378-7753(93)80115-6 | 20190326_9_MEEP/LiClO4 | 1/0.13 | [6 empty] | 74.89818 | 2.151239e-05 |  | 2019-03-26 | [7 empty] | fig1
9947 | 10.1016/0378-7753(93)80115-6 | 20190326_9_MEEP/LiClO4 | 1/0.13 | [6 empty] | 68.02668 | 9.867276e-06 |  | 2019-03-26 | [7 empty] | fig1
9948 | 10.1016/0378-7753(93)80115-6 | 20190326_9_MEEP/LiClO4 | 1/0.13 | [6 empty] | 59.05404 | 3.211958e-06 |  | 2019-03-26 | [7 empty] | fig1
9949 | 10.1016/0378-7753(93)80115-6 | 20190326_9_MEEP/LiClO4 | 1/0.13 | [6 empty] | 51.37004 | 5.604661e-07 |  | 2019-03-26 | [7 empty] | fig1
9950 | 10.1016/0378-7753(93)80115-6 | 20190326_9_MEEP/LiClO4 | 1/0.13 | [6 empty] | 43.46263 | 3.085757e-08 |  | 2019-03-26 | [7 empty] | fig1
9951 | 10.1016/0378-7753(93)80115-6 | 20190326_9_MEEP/LiClO4 | 1/0.13 | [6 empty] | 34.83933 | 1.24943e-08 |  | 2019-03-26 | [7 empty] | fig1
9952 | 10.1016/0378-7753(93)80115-6 | 20190326_9_MEEP/LiClO4 | 1/0.13 | [6 empty] | 24.90782 | 3.480055e-09 |  | 2019-03-26 | [7 empty] | fig1
9953 | 10.1016/0378-7753(93)80115-6 | 20190326_9_PAN/EC/PC/LiClO4 | 21/38/33/8 | [6 empty] | 20 | 0.0017 |  | 2019-03-26 | [6 empty] | gel | table2
9954 | 10.1016/0378-7753(93)80115-6 | 20190326_9_PAN/PC/LiClO4 | 16/68/16 | [6 empty] | 20 | 0.00086 |  | 2019-03-26 | [6 empty] | gel | table2
9955 | 10.1016/0378-7753(93)80115-6 | 20190326_9_PAN/EC/PC/LiCF3SO3 | 20.6/61/13.2/5.2 | [6 empty] | 20 | 0.0011 |  | 2019-03-26 | [6 empty] | gel | table2
9956 | 10.1016/0378-7753(93)80115-6 | 20190326_9_PAN/EC/PC/LiBF4 | 20.6/61/13.2/5.2 | [6 empty] | 20 | 0.0003 |  | 2019-03-26 | [6 empty] | gel | table2
9957 | 10.1016/0378-7753(93)80115-6 | 20190326_9_PAN/EC/PC/LiAsF6 | 20.6/61/13.2/5.2 | [6 empty] | 20 | 0.0008 |  | 2019-03-26 | [6 empty] | gel | table2
9958 | 10.1016/0378-7753(93)80115-6 | 20190326_9_PAN/EC/PC/LiTFSI | 17/43/37/3 | [6 empty] | 20 | 0.0016 |  | 2019-03-26 | [6 empty] | gel | table2
9959 | 10.1016/0378-7753(93)80115-6 | 20190326_9_PAN/EC/PC/LiTFSI | 17/64/14/5 | [6 empty] | 20 | 0.0018 |  | 2019-03-26 | [6 empty] | gel | table2
9960 | 10.1016/0378-7753(93)80115-6 | 20190326_9_PVP/EC/PC/Tetraglyme/LiClO4 | 27/24/21/10/18 | [6 empty] | 20 | 0.0008 |  | 2019-03-26 | [6 empty] | gel | table2
9961 | 10.1016/0378-7753(93)80115-6 | 20190326_9_PVP/EC/PC/LiCF3SO3 | 25/35/30/10 | [6 empty] | 20 | 0.0004 |  | 2019-03-26 | [6 empty] | gel | table2
9962 | 10.1016/0378-7753(93)80115-6 | 20190326_9_PVP/EC/PC/LiCF3SO3 | 32/31/26/11 | [6 empty] | 20 | 0.00024 |  | 2019-03-26 | [6 empty] | gel | table2
9963 | 10.1016/0378-7753(93)80115-6 | 20190326_9_PVP/PC/LiCF3SO3 | [7 empty] | 20 | 0.00015 |  | 2019-03-26 | [6 empty] | gel | table2
9964 | 10.1016/0378-7753(93)80115-6 | 20190326_9_PAN/PC/g-Butyrolactone/LiClO4 | 21/33/38/8 | [6 empty] | -40 | 0.0003 |  | 2019-03-26 | [6 empty] | gel | table3
9965 | 10.1016/0378-7753(93)80115-6 | 20190326_9_PAN/PC/g-Butyrolactone/LiClO4 | 21/33/38/8 | [6 empty] | -20 | 0.00098 |  | 2019-03-26 | [6 empty] | gel | table3
9966 | 10.1016/0378-7753(93)80115-6 | 20190326_9_PAN/PC/g-Butyrolactone/LiClO4 | 21/33/38/8 | [6 empty] | 0 | 0.00194 |  | 2019-03-26 | [6 empty] | gel | table3
9967 | 10.1016/0378-7753(93)80115-6 | 20190326_9_PAN/PC/g-Butyrolactone/LiClO4 | 21/33/38/8 | [6 empty] | 20 | 0.00371 |  | 2019-03-26 | [6 empty] | gel | table3
9968 | 10.1016/0378-7753(93)80115-6 | 20190326_9_PAN/PC/EC/g-Butyrolactone/NMP/LiClO4 | 21/33/10/18/10/8 | [6 empty] | -40 | 0.0002 |  | 2019-03-26 | [6 empty] | gel | table3
9969 | 10.1016/0378-7753(93)80115-6 | 20190326_9_PAN/PC/EC/g-Butyrolactone/NMP/LiClO4 | 21/33/10/18/10/8 | [6 empty] | -20 | 0.00074 |  | 2019-03-26 | [6 empty] | gel | table3
9970 | 10.1016/0378-7753(93)80115-6 | 20190326_9_PAN/PC/EC/g-Butyrolactone/NMP/LiClO4 | 21/33/10/18/10/8 | [6 empty] | 0 | 0.00193 |  | 2019-03-26 | [6 empty] | gel | table3
9971 | 10.1016/0378-7753(93)80115-6 | 20190326_9_PAN/PC/EC/g-Butyrolactone/NMP/LiClO4 | 21/33/10/18/10/8 | [6 empty] | 20 | 0.00257 |  | 2019-03-26 | [6 empty] | gel | table3
9972 | 10.1016/0378-7753(93)80115-6 | 20190326_9_PAN/PC/EC/g-Butyrolactone/LiAsF6 | 21/33/20/18/8 | [6 empty] | -40 | 0.00028 |  | 2019-03-26 | [6 empty] | gel | table3
9973 | 10.1016/0378-7753(93)80115-6 | 20190326_9_PAN/PC/EC/g-Butyrolactone/LiAsF6 | 21/33/20/18/8 | [6 empty] | -20 | 0.00115 |  | 2019-03-26 | [6 empty] | gel | table3
9974 | 10.1016/0378-7753(93)80115-6 | 20190326_9_PAN/PC/EC/g-Butyrolactone/LiAsF6 | 21/33/20/18/8 | [6 empty] | 0 | 0.00173 |  | 2019-03-26 | [6 empty] | gel | table3
9975 | 10.1016/0378-7753(93)80115-6 | 20190326_9_PAN/PC/EC/g-Butyrolactone/LiAsF6 | 21/33/20/18/8 | [6 empty] | 20 | 0.00387 |  | 2019-03-26 | [6 empty] | gel | table3
9976 | 10.1016/0378-7753(93)80115-6 | 20190326_9_MEEP/LiClO4 | 1/0.25 | [6 empty] | 20 | 1.7e-05 |  | 2019-03-26 | [7 empty] | table1
9977 | 10.1016/0378-7753(93)80115-6 | 20190326_9_MEEP/LiClO4 | 1/0.25 | [6 empty] | 50 | 7e-05 |  | 2019-03-26 | [7 empty] | table1
9978 | 10.1016/0378-7753(93)80115-6 | 20190326_9_MEEP/LiBF4 | 1/0.25 | [6 empty] | 20 | 1.5e-05 |  | 2019-03-26 | [7 empty] | table1
9979 | 10.1016/0378-7753(93)80115-6 | 20190326_9_MEEP/LiBF4 | 1/0.25 | [6 empty] | 50 | 5e-05 |  | 2019-03-26 | [7 empty] | table1
9980 | 10.1016/0378-7753(93)80115-6 | 20190326_9_MEEP/LiBF4 | 1/0.25 | [6 empty] | 80 | 0.00014 |  | 2019-03-26 | [7 empty] | table1
9981 | 10.1016/0378-7753(93)80115-6 | 20190326_9_MEEP/LiCF3SO3 | 1/0.25 | [6 empty] | 20 | 1.5e-05 |  | 2019-03-26 | [7 empty] | table1
9982 | 10.1016/0378-7753(93)80115-6 | 20190326_9_MEEP/LiCF3SO3 | 1/0.25 | [6 empty] | 50 | 3.8e-05 |  | 2019-03-26 | [7 empty] | table1
9983 | 10.1016/0378-7753(93)80115-6 | 20190326_9_MEEP/LiTFSI | 1/0.13 | [6 empty] | 20 | 6.5e-05 |  | 2019-03-26 | [7 empty] | table1
9984 | 10.1016/0378-7753(93)80115-6 | 20190326_9_MEEP/LiTFSI | 1/0.13 | [6 empty] | 50 | 0.00016 |  | 2019-03-26 | [7 empty] | table1
9985 | 10.1016/0378-7753(93)80115-6 | 20190326_9_MEEP/20190326_9_PEO/LiClO4 |  | 55/34.2378701969715/10.7621298030285 | [5 empty] | 20 | 1.3e-06 |  | 2019-03-26 | [7 empty] | table1
9986 | 10.1016/0378-7753(93)80115-6 | 20190326_9_MEEP/20190326_9_PEO/LiClO4 |  | 55/34.2378701969715/10.7621298030285 | [5 empty] | 50 | 9e-06 |  | 2019-03-26 | [7 empty] | table1
9987 | 10.1016/0378-7753(93)80115-6 | 20190326_9_MEEP/20190326_9_PEO/LiClO4 |  | 55/34.2378701969715/10.7621298030285 | [5 empty] | 80 | 0.00027 |  | 2019-03-26 | [7 empty] | table1
9988 | 10.1016/0378-7753(93)80115-6 | 20190326_9_MEEP/20190326_9_PEO/LiBF4 |  | 55/35.2394807480309/9.76051925196905 | [5 empty] | 20 | 2.4e-06 |  | 2019-03-26 | [7 empty] | table1
9989 | 10.1016/0378-7753(93)80115-6 | 20190326_9_MEEP/20190326_9_PEO/LiBF4 |  | 55/35.2394807480309/9.76051925196905 | [5 empty] | 50 | 2e-05 |  | 2019-03-26 | [7 empty] | table1
9990 | 10.1016/0378-7753(93)80115-6 | 20190326_9_MEEP/20190326_9_PEO/LiBF4 |  | 55/35.2394807480309/9.76051925196905 | [5 empty] | 80 | 0.00035 |  | 2019-03-26 | [7 empty] | table1
9991 | 10.1016/0378-7753(93)80115-6 | 20190326_9_MEEP/20190326_9_PEO/LiCF3SO3 |  | 55/30.8021150785687/14.1978849214313 | [5 empty] | 20 | 1e-06 |  | 2019-03-26 | [7 empty] | table1
9992 | 10.1016/0378-7753(93)80115-6 | 20190326_9_MEEP/20190326_9_PEO/LiCF3SO3 |  | 55/30.8021150785687/14.1978849214313 | [5 empty] | 50 | 6e-06 |  | 2019-03-26 | [7 empty] | table1
9993 | 10.1016/0378-7753(93)80115-6 | 20190326_9_MEEP/20190326_9_PEO/LiCF3SO3 |  | 55/30.8021150785687/14.1978849214313 | [5 empty] | 80 | 3.5e-05 |  | 2019-03-26 | [7 empty] | table1
9994 | 10.1016/0378-7753(93)80115-6 | 20190326_9_MEEP/20190326_9_PEO/LiTFSI |  | 55/24.3469664048753/20.6530335951247 | [5 empty] | 20 | 6.7e-05 |  | 2019-03-26 | [7 empty] | table1
9995 | 10.1016/0378-7753(93)80115-6 | 20190326_9_MEEP/20190326_9_PEO/LiTFSI |  | 55/24.3469664048753/20.6530335951247 | [5 empty] | 50 | 0.00012 |  | 2019-03-26 | [7 empty] | table1
9996 | 10.1016/0378-7753(93)80115-6 | 20190326_9_MEEP/20190326_9_PEO/LiAsF6 |  | 55/28.5054095493122/16.4945904506878 | [5 empty] | 20 | 1.9e-07 |  | 2019-03-26 | [7 empty] | table1
9997 | 10.1016/0378-7753(93)80115-6 | 20190326_9_MEEP/20190326_9_PEO/LiAsF6 |  | 55/28.5054095493122/16.4945904506878 | [5 empty] | 50 | 1.2e-06 |  | 2019-03-26 | [7 empty] | table1
9998 | 10.1016/0378-7753(93)80115-6 | 20190326_9_MEEP/20190326_9_PEO/LiAsF6 |  | 55/28.5054095493122/16.4945904506878 | [5 empty] | 80 | 1.5e-05 |  | 2019-03-26 | [7 empty] | table1
9999 | 10.1016/0378-7753(93)80115-6 | 20190326_9_MEEP/20190326_9_PVP/LiClO4 |  | 87/5.79959712783382/7.20040287216618 | [5 empty] | 20 | 4e-06 |  | 2019-03-26 | [7 empty] | table1
10000 | 10.1016/0378-7753(93)80115-6 | 20190326_9_MEEP/20190326_9_PVP/LiClO4 |  | 87/5.79959712783382/7.20040287216618 | [5 empty] | 50 | 2.3e-05 |  | 2019-03-26 | [7 empty] | table1
10001 | 10.1016/0378-7753(93)80115-6 | 20190326_9_MEEP/20190326_9_PVP/LiClO4 |  | 87/5.79959712783382/7.20040287216618 | [5 empty] | 80 | 0.0004 |  | 2019-03-26 | [7 empty] | table1
test1 | 10.1016/j.matlet.2018.11.003 | 20190321_sc1_IL/20190321_sc1_PIL/LiTFSI |  | 32/48/20 | [5 empty] | 79.86152649 | 0.00074
test2 | 10.1016/j.matlet.2018.11.003 | 20190321_sc1_IL/20190321_sc1_PIL/LiTFSI |  | 32/48/20 | [5 empty] | 70.10814536 | 0.00057
test3 | 10.1016/j.matlet.2018.11.003 | 20190321_sc1_IL/20190321_sc1_PIL/LiTFSI |  | 32/48/20 | [5 empty] | 60.03412705 | 0.0004
test4 | 10.1016/j.matlet.2018.11.003 | 20190321_sc1_IL/20190321_sc1_PIL/LiTFSI |  | 32/48/20 | [5 empty] | 50.05791406 | 0.00026
test5 | 10.1016/j.matlet.2018.11.003 | 20190321_sc1_IL/20190321_sc1_PIL/LiTFSI |  | 32/48/20 | [5 empty] | 39.99018145 | 0.00014
test6 | 10.1016/j.matlet.2018.11.003 | 20190321_sc1_IL/20190321_sc1_PIL/LiTFSI |  | 32/48/20 | [5 empty] | 29.90175954 | 7.9e-05
test7 | 10.1016/j.matlet.2018.11.003 | 20190321_sc1_IL/20190321_sc1_PIL/LiTFSI |  | 32/48/20 | [5 empty] | 24.89495047 | 5.6e-05
test8 | 10.1016/j.matlet.2018.11.003 | 20190321_sc1_IL/20190321_sc1_PIL/LiTFSI |  | 40/40/20 | [5 empty] | 70.10814536 | 0.00075
test9 | 10.1016/j.matlet.2018.11.003 | 20190321_sc1_IL/20190321_sc1_PIL/LiTFSI |  | 40/40/20 | [5 empty] | 59.78143013 | 0.00055
test10 | 10.1016/j.matlet.2018.11.003 | 20190321_sc1_IL/20190321_sc1_PIL/LiTFSI |  | 40/40/20 | [5 empty] | 49.82011772 | 0.00037
test11 | 10.1016/j.matlet.2018.11.003 | 20190321_sc1_IL/20190321_sc1_PIL/LiTFSI |  | 40/40/20 | [5 empty] | 39.91574015 | 0.00023
test12 | 10.1016/j.matlet.2018.11.003 | 20190321_sc1_IL/20190321_sc1_PIL/LiTFSI |  | 40/40/20 | [5 empty] | 29.83203699 | 0.00014
test13 | 10.1016/j.matlet.2018.11.003 | 20190321_sc1_IL/20190321_sc1_PIL/LiTFSI |  | 40/40/20 | [5 empty] | 24.4235243 | 0.00011
test14 | 10.1016/j.matlet.2018.11.003 | 20190321_sc1_IL/20190321_sc1_PIL/LiTFSI |  | 48/32/20 | [5 empty] | 80.24044277 | 0.0011
test15 | 10.1016/j.matlet.2018.11.003 | 20190321_sc1_IL/20190321_sc1_PIL/LiTFSI |  | 48/32/20 | [5 empty] | 70.10814536 | 0.00099
test16 | 10.1016/j.matlet.2018.11.003 | 20190321_sc1_IL/20190321_sc1_PIL/LiTFSI |  | 48/32/20 | [5 empty] | 59.94985213 | 0.00079
test17 | 10.1016/j.matlet.2018.11.003 | 20190321_sc1_IL/20190321_sc1_PIL/LiTFSI |  | 48/32/20 | [5 empty] | 49.89934428 | 0.00061
test18 | 10.1016/j.matlet.2018.11.003 | 20190321_sc1_IL/20190321_sc1_PIL/LiTFSI |  | 48/32/20 | [5 empty] | 40.06465815 | 0.00047
test19 | 10.1016/j.matlet.2018.11.003 | 20190321_sc1_IL/20190321_sc1_PIL/LiTFSI |  | 48/32/20 | [5 empty] | 29.83203699 | 0.00027
test20 | 10.1016/j.matlet.2018.11.003 | 20190321_sc1_IL/20190321_sc1_PIL/LiTFSI |  | 48/32/20 | [5 empty] | 24.89495047 | 0.0002
test21 | 10.1016/j.electacta.2018.12.051 | 20190321_sc4/LiTFSI |  | 67/33 | [5 empty] | 79.62177826 | 0.00014
test22 | 10.1016/j.electacta.2018.12.051 | 20190321_sc4/LiTFSI |  | 67/33 | [5 empty] | 74.98499112 | 0.00011
test23 | 10.1016/j.electacta.2018.12.051 | 20190321_sc4/LiTFSI |  | 67/33 | [5 empty] | 69.74713086 | 8.2e-05
test24 | 10.1016/j.electacta.2018.12.051 | 20190321_sc4/LiTFSI |  | 67/33 | [5 empty] | 64.89760262 | 6e-05
test25 | 10.1016/j.electacta.2018.12.051 | 20190321_sc4/LiTFSI |  | 67/33 | [5 empty] | 59.73043478 | 4.3e-05
test26 | 10.1016/j.electacta.2018.12.051 | 20190321_sc4/LiTFSI |  | 67/33 | [5 empty] | 55.15820771 | 3e-05
test27 | 10.1016/j.electacta.2018.12.051 | 20190321_sc4/LiTFSI |  | 67/33 | [5 empty] | 49.64314888 | 2e-05
test28 | 10.1016/j.electacta.2018.12.051 | 20190321_sc4/LiTFSI |  | 67/33 | [5 empty] | 44.619131 | 1.3e-05
test29 | 10.1016/j.electacta.2018.12.051 | 20190321_sc4/LiTFSI |  | 67/33 | [5 empty] | 39.84904184 | 8.4e-06
test30 | 10.1016/j.electacta.2018.12.051 | 20190321_sc4/LiTFSI |  | 67/33 | [5 empty] | 34.83240101 | 5.2e-06
test31 | 10.1016/j.electacta.2018.12.051 | 20190321_sc4/LiTFSI |  | 67/33 | [5 empty] | 29.97403341 | 3e-06
test32 | 10.1016/j.electacta.2018.12.051 | 20190321_sc4/LiTFSI |  | 67/33 | [5 empty] | 24.81290666 | 1.6e-06
test33 | 10.1039/c8ta10476j | 20190321_sc5/20190321_sc5_bmimtfsi |  | 66/33 | [5 empty] | 56.84120493 | 0.0037
test34 | 10.1039/c8ta10476j | 20190321_sc5/20190321_sc5_bmimtfsi |  | 66/33 | [5 empty] | 53.77039593 | 0.0036
test35 | 10.1039/c8ta10476j | 20190321_sc5/20190321_sc5_bmimtfsi |  | 66/33 | [5 empty] | 50.75621223 | 0.0034
test36 | 10.1039/c8ta10476j | 20190321_sc5/20190321_sc5_bmimtfsi |  | 66/33 | [5 empty] | 47.83004996 | 0.0032
test37 | 10.1039/c8ta10476j | 20190321_sc5/20190321_sc5_bmimtfsi |  | 66/33 | [5 empty] | 44.85922159 | 0.003
test38 | 10.1039/c8ta10476j | 20190321_sc5/20190321_sc5_bmimtfsi |  | 66/33 | [5 empty] | 41.84764927 | 0.0027
test39 | 10.1039/c8ta10476j | 20190321_sc5/20190321_sc5_bmimtfsi |  | 66/33 | [5 empty] | 38.76806331 | 0.0025
test40 | 10.1039/c8ta10476j | 20190321_sc5/20190321_sc5_bmimtfsi |  | 66/33 | [5 empty] | 35.87022798 | 0.0023
test41 | 10.1039/c8ta10476j | 20190321_sc5/20190321_sc5_bmimtfsi |  | 66/33 | [5 empty] | 32.84595485 | 0.0022
test42 | 10.1039/c8ta10476j | 20190321_sc5/20190321_sc5_bmimtfsi |  | 50/50 | [5 empty] | 56.91087477 | 0.0044
test43 | 10.1039/c8ta10476j | 20190321_sc5/20190321_sc5_bmimtfsi |  | 50/50 | [5 empty] | 53.87297528 | 0.0042
test44 | 10.1039/c8ta10476j | 20190321_sc5/20190321_sc5_bmimtfsi |  | 50/50 | [5 empty] | 50.78977069 | 0.0039
test45 | 10.1039/c8ta10476j | 20190321_sc5/20190321_sc5_bmimtfsi |  | 50/50 | [5 empty] | 47.83004996 | 0.0036
test46 | 10.1039/c8ta10476j | 20190321_sc5/20190321_sc5_bmimtfsi |  | 50/50 | [5 empty] | 44.85922159 | 0.0034
test47 | 10.1039/c8ta10476j | 20190321_sc5/20190321_sc5_bmimtfsi |  | 50/50 | [5 empty] | 41.84764927 | 0.0031
test48 | 10.1039/c8ta10476j | 20190321_sc5/20190321_sc5_bmimtfsi |  | 50/50 | [5 empty] | 38.76806331 | 0.0029
test49 | 10.1039/c8ta10476j | 20190321_sc5/20190321_sc5_bmimtfsi |  | 50/50 | [5 empty] | 35.90077263 | 0.0027
test50 | 10.1039/c8ta10476j | 20190321_sc5/20190321_sc5_bmimtfsi |  | 50/50 | [5 empty] | 32.87590454 | 0.0025
test51 | 10.1039/c8ta10476j | 20190321_sc5/20190321_sc5_bmimtfsi |  | 33/66 | [5 empty] | 56.87603617 | 0.0063
test52 | 10.1039/c8ta10476j | 20190321_sc5/20190321_sc5_bmimtfsi |  | 33/66 | [5 empty] | 53.83877501 | 0.0058
test53 | 10.1039/c8ta10476j | 20190321_sc5/20190321_sc5_bmimtfsi |  | 33/66 | [5 empty] | 50.75621223 | 0.0054
test54 | 10.1039/c8ta10476j | 20190321_sc5/20190321_sc5_bmimtfsi |  | 33/66 | [5 empty] | 47.86300479 | 0.005
test55 | 10.1039/c8ta10476j | 20190321_sc5/20190321_sc5_bmimtfsi |  | 33/66 | [5 empty] | 44.79454613 | 0.0045
test56 | 10.1039/c8ta10476j | 20190321_sc5/20190321_sc5_bmimtfsi |  | 33/66 | [5 empty] | 41.84764927 | 0.0042
test57 | 10.1039/c8ta10476j | 20190321_sc5/20190321_sc5_bmimtfsi |  | 33/66 | [5 empty] | 38.79918354 | 0.0038
test58 | 10.1039/c8ta10476j | 20190321_sc5/20190321_sc5_bmimtfsi |  | 33/66 | [5 empty] | 35.80915679 | 0.0033
test59 | 10.1039/c8ta10476j | 20190321_sc5/20190321_sc5_bmimtfsi |  | 33/66 | [5 empty] | 32.81601103 | 0.0031
test60 | 10.1039/c8ta10476j | 20190321_sc5/20190321_sc5_bmimtfsi |  | 20/80 | [5 empty] | 56.80638103 | 0.0082
test61 | 10.1039/c8ta10476j | 20190321_sc5/20190321_sc5_bmimtfsi |  | 20/80 | [5 empty] | 53.8045819 | 0.0074
test62 | 10.1039/c8ta10476j | 20190321_sc5/20190321_sc5_bmimtfsi |  | 20/80 | [5 empty] | 50.78977069 | 0.0071
test63 | 10.1039/c8ta10476j | 20190321_sc5/20190321_sc5_bmimtfsi |  | 20/80 | [5 empty] | 47.92893476 | 0.0066
test64 | 10.1039/c8ta10476j | 20190321_sc5/20190321_sc5_bmimtfsi |  | 20/80 | [5 empty] | 44.98865147 | 0.0061
test65 | 10.1039/c8ta10476j | 20190321_sc5/20190321_sc5_bmimtfsi |  | 20/80 | [5 empty] | 41.84764927 | 0.0057
test66 | 10.1039/c8ta10476j | 20190321_sc5/20190321_sc5_bmimtfsi |  | 20/80 | [5 empty] | 38.86144264 | 0.0052
test67 | 10.1039/c8ta10476j | 20190321_sc5/20190321_sc5_bmimtfsi |  | 20/80 | [5 empty] | 35.87022798 | 0.0048
test68 | 10.1039/c8ta10476j | 20190321_sc5/20190321_sc5_bmimtfsi |  | 20/80 | [5 empty] | 32.81601103 | 0.0045
test69 | 10.1039/c8ta10476j | 20190321_sc5/20190321_sc5_bmimtfsi |  | 25/75 | [5 empty] | 56.73675529 | 0.01
test70 | 10.1039/c8ta10476j | 20190321_sc5/20190321_sc5_bmimtfsi |  | 25/75 | [5 empty] | 53.77039593 | 0.0095
test71 | 10.1039/c8ta10476j | 20190321_sc5/20190321_sc5_bmimtfsi |  | 25/75 | [5 empty] | 50.85690846 | 0.0088
test72 | 10.1039/c8ta10476j | 20190321_sc5/20190321_sc5_bmimtfsi |  | 25/75 | [5 empty] | 47.92893476 | 0.0081
test73 | 10.1039/c8ta10476j | 20190321_sc5/20190321_sc5_bmimtfsi |  | 25/75 | [5 empty] | 44.82688057 | 0.0076
test74 | 10.1039/c8ta10476j | 20190321_sc5/20190321_sc5_bmimtfsi |  | 25/75 | [5 empty] | 41.78419286 | 0.0064
test75 | 10.1039/c8ta10476j | 20190321_sc5/20190321_sc5_bmimtfsi |  | 25/75 | [5 empty] | 38.83030998 | 0.0063
test76 | 10.1039/c8ta10476j | 20190321_sc5/20190321_sc5_bmimtfsi |  | 25/75 | [5 empty] | 35.93132332 | 0.0059
test77 | 10.1039/c8ta10476j | 20190321_sc5/20190321_sc5_bmimtfsi |  | 25/75 | [5 empty] | 32.81601103 | 0.0053
test78 | 10.1002/anie.201813700 | 20190321_sc6_PEO/20190321_sc6_LiDTFSI | 20/1 | [6 empty] | 99.749729 | 0.0014
test79 | 10.1002/anie.201813700 | 20190321_sc6_PEO/20190321_sc6_LiDTFSI | 20/1 | [6 empty] | 89.60440262 | 0.0011
test80 | 10.1002/anie.201813700 | 20190321_sc6_PEO/20190321_sc6_LiDTFSI | 20/1 | [6 empty] | 79.67051282 | 0.00083
test81 | 10.1002/anie.201813700 | 20190321_sc6_PEO/20190321_sc6_LiDTFSI | 20/1 | [6 empty] | 69.75271132 | 0.00058
test82 | 10.1002/anie.201813700 | 20190321_sc6_PEO/20190321_sc6_LiDTFSI | 20/1 | [6 empty] | 59.6995404 | 0.00038
test83 | 10.1002/anie.201813700 | 20190321_sc6_PEO/20190321_sc6_LiDTFSI | 20/1 | [6 empty] | 49.67282282 | 0.00011
test84 | 10.1002/anie.201813700 | 20190321_sc6_PEO/20190321_sc6_LiDTFSI | 20/1 | [6 empty] | 40.14690346 | 3.3e-05
test85 | 10.1002/anie.201813700 | 20190321_sc6_PEO/20190321_sc6_LiDTFSI | 20/1 | [6 empty] | 29.9604062 | 9.6e-06
test86 | 10.1002/anie.201813700 | 20190321_sc6_PEO/20190321_sc6_LiMTFSI | 20/1 | [6 empty] | 99.50735023 | 0.00095
test87 | 10.1002/anie.201813700 | 20190321_sc6_PEO/20190321_sc6_LiMTFSI | 20/1 | [6 empty] | 89.71919831 | 0.00076
test88 | 10.1002/anie.201813700 | 20190321_sc6_PEO/20190321_sc6_LiMTFSI | 20/1 | [6 empty] | 80.10528856 | 0.00054
test89 | 10.1002/anie.201813700 | 20190321_sc6_PEO/20190321_sc6_LiMTFSI | 20/1 | [6 empty] | 69.75271132 | 0.00039
test90 | 10.1002/anie.201813700 | 20190321_sc6_PEO/20190321_sc6_LiMTFSI | 20/1 | [6 empty] | 59.7961866 | 0.00025
test91 | 10.1002/anie.201813700 | 20190321_sc6_PEO/20190321_sc6_LiMTFSI | 20/1 | [6 empty] | 50.03677189 | 3.7e-05
test92 | 10.1002/anie.201813700 | 20190321_sc6_PEO/20190321_sc6_LiMTFSI | 20/1 | [6 empty] | 39.97579647 | 1.3e-05
test93 | 10.1002/anie.201813700 | 20190321_sc6_PEO/20190321_sc6_LiMTFSI | 20/1 | [6 empty] | 29.9604062 | 2.1e-06
test94 | 10.1246/cl.180847 | 20190321_sc7 | [7 empty] | 31.84986275 | 3.5e-07
test95 | 10.1246/cl.180847 | 20190321_sc7 | [7 empty] | 41.850315 | 4.7e-07
test96 | 10.1246/cl.180847 | 20190321_sc7 | [7 empty] | 51.850325 | 5.2e-07
test97 | 10.1246/cl.180847 | 20190321_sc7 | [7 empty] | 61.85051925 | 6e-07
test98 | 10.1246/cl.180847 | 20190321_sc7 | [7 empty] | 71.85008625 | 6.6e-07
test99 | 10.1016/j.electacta.2019.01.117 | 20190321_sc8/LiTFSI |  | 9/91 | [5 empty] | 89.49639408 | 0.00013
test100 | 10.1016/j.electacta.2019.01.117 | 20190321_sc8/LiTFSI |  | 9/91 | [5 empty] | 80.46883296 | 9.5e-05
test101 | 10.1016/j.electacta.2019.01.117 | 20190321_sc8/LiTFSI |  | 9/91 | [5 empty] | 70.58630654 | 7e-05
test102 | 10.1016/j.electacta.2019.01.117 | 20190321_sc8/LiTFSI |  | 9/91 | [5 empty] | 59.80604603 | 5.3e-05
test103 | 10.1016/j.electacta.2019.01.117 | 20190321_sc8/LiTFSI |  | 9/91 | [5 empty] | 50.82209985 | 6e-06
test104 | 10.1016/j.electacta.2019.01.117 | 20190321_sc8/LiTFSI |  | 9/91 | [5 empty] | 41.0327244 | 3e-06
test105 | 10.1016/j.electacta.2019.01.117 | 20190321_sc8/LiTFSI |  | 9/91 | [5 empty] | 29.71131011 | 9.3e-07
test106 | 10.1016/j.electacta.2019.01.117 | 20190321_sc8/LiTFSI |  | 83/17 | [5 empty] | 89.10563138 | 0.00017
test107 | 10.1016/j.electacta.2019.01.117 | 20190321_sc8/LiTFSI |  | 83/17 | [5 empty] | 79.11025347 | 0.00015
test108 | 10.1016/j.electacta.2019.01.117 | 20190321_sc8/LiTFSI |  | 83/17 | [5 empty] | 69.07006786 | 0.00013
test109 | 10.1016/j.electacta.2019.01.117 | 20190321_sc8/LiTFSI |  | 83/17 | [5 empty] | 58.71048698 | 7.5e-05
test110 | 10.1016/j.electacta.2019.01.117 | 20190321_sc8/LiTFSI |  | 83/17 | [5 empty] | 50.71806734 | 2.9e-05
test111 | 10.1016/j.electacta.2019.01.117 | 20190321_sc8/LiTFSI |  | 83/17 | [5 empty] | 40.64172408 | 6.6e-06
test112 | 10.1016/j.electacta.2019.01.117 | 20190321_sc8/LiTFSI |  | 83/17 | [5 empty] | 29.71131011 | 1.9e-06
test113 | 10.1016/j.electacta.2019.01.117 | 20190321_sc8/LiTFSI |  | 77/23 | [5 empty] | 89.23579201 | 0.00046
test114 | 10.1016/j.electacta.2019.01.117 | 20190321_sc8/LiTFSI |  | 77/23 | [5 empty] | 78.9872637 | 0.00033
test115 | 10.1016/j.electacta.2019.01.117 | 20190321_sc8/LiTFSI |  | 77/23 | [5 empty] | 70.0015505 | 0.00024
test116 | 10.1016/j.electacta.2019.01.117 | 20190321_sc8/LiTFSI |  | 77/23 | [5 empty] | 60.13612567 | 0.00016
test117 | 10.1016/j.electacta.2019.01.117 | 20190321_sc8/LiTFSI |  | 77/23 | [5 empty] | 50.82209985 | 8.1e-05
test118 | 10.1016/j.electacta.2019.01.117 | 20190321_sc8/LiTFSI |  | 77/23 | [5 empty] | 40.54412601 | 8.9e-06
test119 | 10.1016/j.electacta.2019.01.117 | 20190321_sc8/LiTFSI |  | 77/23 | [5 empty] | 30.71502539 | 1.7e-06
test120 | 10.1016/j.electacta.2019.01.117 | 20190321_sc8/LiTFSI |  | 70/30 | [5 empty] | 89.10563138 | 0.00029
test121 | 10.1016/j.electacta.2019.01.117 | 20190321_sc8/LiTFSI |  | 70/30 | [5 empty] | 78.86435979 | 0.00021
test122 | 10.1016/j.electacta.2019.01.117 | 20190321_sc8/LiTFSI |  | 70/30 | [5 empty] | 70.35216513 | 0.00014
test123 | 10.1016/j.electacta.2019.01.117 | 20190321_sc8/LiTFSI |  | 70/30 | [5 empty] | 59.91599991 | 9.2e-05
test124 | 10.1016/j.electacta.2019.01.117 | 20190321_sc8/LiTFSI |  | 70/30 | [5 empty] | 50.92619922 | 5.3e-05
test125 | 10.1016/j.electacta.2019.01.117 | 20190321_sc8/LiTFSI |  | 70/30 | [5 empty] | 39.66846781 | 1.7e-05
test126 | 10.1016/j.electacta.2019.01.117 | 20190321_sc8/LiTFSI |  | 70/30 | [5 empty] | 29.71131011 | 2.8e-06
test127 | 10.1016/j.electacta.2018.10.023 | 20190321_sc10_PEO/LiTFSI/20190321_sc10_PAA |  | 75/25/1 | [5 empty] | 25 | 4.8e-06
test128 | 10.1016/j.electacta.2018.10.024 | 20190321_sc10_PEO/LiTFSI/20190321_sc10_PAA |  | 75/25/1 | [5 empty] | 60 | 0.0002
test129 | 10.1016/j.electacta.2018.10.025 | 20190321_sc10_PEO/LiTFSI/20190321_sc10_PAA |  | 75/25/1 | [5 empty] | 80 | 0.00061
test130 | 10.1016/j.electacta.2018.10.026 | 20190321_sc10_PEO/LiTFSI/20190321_sc10_PAA |  | 75/25/5 | [5 empty] | 25 | 5.4e-06
test131 | 10.1016/j.electacta.2018.10.027 | 20190321_sc10_PEO/LiTFSI/20190321_sc10_PAA |  | 75/25/5 | [5 empty] | 40 | 2.1e-05
test132 | 10.1016/j.electacta.2018.10.028 | 20190321_sc10_PEO/LiTFSI/20190321_sc10_PAA |  | 75/25/5 | [5 empty] | 50 | 3.5e-05
test133 | 10.1016/j.electacta.2018.10.029 | 20190321_sc10_PEO/LiTFSI/20190321_sc10_PAA |  | 75/25/5 | [5 empty] | 60 | 0.00038
test134 | 10.1016/j.electacta.2018.10.030 | 20190321_sc10_PEO/LiTFSI/20190321_sc10_PAA |  | 75/25/5 | [5 empty] | 70 | 0.00056
test135 | 10.1016/j.electacta.2018.10.031 | 20190321_sc10_PEO/LiTFSI/20190321_sc10_PAA |  | 75/25/5 | [5 empty] | 80 | 0.00081
test136 | 10.1016/j.electacta.2018.10.032 | 20190321_sc10_PEO/LiTFSI/20190321_sc10_PAA |  | 75/25/10 | [5 empty] | 25 | 1.6e-06
test137 | 10.1016/j.electacta.2018.10.033 | 20190321_sc10_PEO/LiTFSI/20190321_sc10_PAA |  | 75/25/10 | [5 empty] | 60 | 8.4e-05
test138 | 10.1016/j.electacta.2018.10.034 | 20190321_sc10_PEO/LiTFSI/20190321_sc10_PAA |  | 75/25/10 | [5 empty] | 80 | 0.00025
test139 | 10.1016/j.electacta.2019.01.039 | 20190321_sc12_exPTHF/LiClO4 |  | 800/63.8 | [5 empty] | 80.06066968 | 9.25271e-06
test140 | 10.1016/j.electacta.2019.01.039 | 20190321_sc12_exPTHF/LiClO4 |  | 800/63.8 | [5 empty] | 71.69688427 | 6.89467e-06
test141 | 10.1016/j.electacta.2019.01.039 | 20190321_sc12_exPTHF/LiClO4 |  | 800/63.8 | [5 empty] | 62.22248507 | 6.11955e-06
test142 | 10.1016/j.electacta.2019.01.039 | 20190321_sc12_exPTHF/LiClO4 |  | 800/63.8 | [5 empty] | 52.99103372 | 5.08257e-06
test143 | 10.1016/j.electacta.2019.01.039 | 20190321_sc12_exPTHF/LiClO4 |  | 800/63.8 | [5 empty] | 44.42030427 | 4.61131e-06
test144 | 10.1016/j.electacta.2019.01.039 | 20190321_sc12_exPTHF/LiClO4 |  | 800/63.8 | [5 empty] | 33.54114534 | 3.41986e-06
test145 | 10.1016/j.electacta.2019.01.039 | 20190321_sc12_exPTHF/LiClO4 |  | 800/63.8 | [5 empty] | 27.14053239 | 2.7223e-06
test146 | 10.1016/j.electacta.2019.01.039 | 20190321_sc12_exPTHF/LiClO4 |  | 800/63.8 | [5 empty] | 21.00710294 | 9.79912e-07

## DatabaseForTest
ID | DOI | Composition | Mole ratio | Weight ratio | Inorganic additive | Weight_ratio of inorg. additive(wt) | Crystalinity | Tg [oC] | Melting temperature [oC] | Temperature [oC] | Conductivity [S/cm]

## CompoundDatabase
ID | SMILES | mol_ratio | wt_ratio | Mw | Mn | MwMn | Polymn_deg | Structure | meltaing temp [oC] | Tg [oC] | Note | Note2
1 | [Mg]OCC[Mg] |  |  | 600000 |  |  | 13621 |  | 65 |  | PEO600000
2 | [Mg]OCC[Mg] |  |  | 6000000 |  |  | 136209 |  | 65 |  | PEO6000000
3 | [Mg]OCC[Mg] | [5 empty] | 100000 |  | 65 |  | PEO
4 | [Mg]OCC[Mg] |  |  | 5000000 |  |  | 113507 |  | 65 |  | PEO5E+6
5 | [Mg]OCC[Mg] |  |  | 5000000 | 4132231.4 | 1.21 | 113507 |  | 65 |  | PEO5E+6
12 | CC1=CC(C)=CC(C)=C1B(CCC[Mg])C[Mg].[Mg]OCC[Mg] | 1/4 | [5 empty] | block |  |  | PEO3+borane
13 | CC1=CC(C)=CC(C)=C1B(CCC[Mg])C[Mg].[Mg]OCC[Mg] | 1/5 | [5 empty] | block |  | -53.4 | PEO4+borane
14 | [Mg]B(C1=C(C=C(C=C1C)C)C)[Mg].[Mg]OCC[Mg] | 1/5 | [5 empty] | block |  |  | PEO4+borane2
15 | O=C(OCC)C1=CC=CC=C1C(OCC)=O |  |  |  |  | 1 | 1 |  | -41 |  | dioxyphthalate（Diethyl Phthalate？
16 | [Mg]OCC[Mg].[Mg]CC(C)(C(OCC[Ca])=O)[Mg] | 5/1 | [5 empty] | comb |  |  | PPEGMA
24 | N#CCCC#N |  |  |  |  | 1 | 1 |  | 57 |  | SN
25 | [Mg]OCC[Mg] | [5 empty] | 2271 |  | 65 |  | peo1e5
_CH3OCH2CH2_2SO2 | O=S(CCOC)(CCOC)=O |  |  |  |  | 1 | 1 |  |  |  | _CH3OCH2CH2_2SO2
1208_1_2 | O=S(=O)([N-]S(=O)(=O)C(F)(F)C(F)(F)C(F)(F)C(F)(F)F)C(F)(F)F |  |  |  |  | 1 | 1 |  |  |  | TBTFSI-
1208_1_SI | [Mg]Oc1ccc(c2ccc([Mg])cc2)cc1.[Mg]Oc1c(C(F)(C(F)(OC(F)(C(F)(S(=O)([N-]S(=O)(C(F)(F)F)=O)=O)F)F)F)F)cc(c2cc(C(F)(C(F)(OC(F)(C(F)(S(=O)([N-]S(=O)(C(F)(F)F)=O)=O)F)F)F)F)c(Oc3ccc(S(=O)(c4ccc([Mg])cc4)=O)cc3)cc2)cc1.[Mg]Oc1c(F)c(F)c(c2c(F)c(F)c([Mg])c(F)c2F)c(F)c1F.[Mg]Oc1c(F)c(F)c(c2c(F)c(F)c(Oc3ccc(S(=O)(c4ccc([Mg])cc4)=O)cc3)c(F)c2F)c(F)c1F | 1/37/1/27 |  |  |  |  | 8 | block_block |  | 217/148 | SI
1208_2_H | O=C1C(O)C(O)C(=O)N1CC([Mg])C[Mg] | [9 empty] | High molecular weight dopant
1208_2_L | O=C1C(O)C(O)C(=O)N1CC([Mg])C[Mg] | [9 empty] | Low molecular weight dopant
1208_3_bib | CCCCn2c[n+](CCCC)c1C(=O)O[B-]3(OC(=O)c12)OC(=O)c4c(C(=O)O3)[n+](CCCC)cn4CCCC |  |  |  |  | 1 | 1 |  | 43.4 |  | LiBIB
1208_3_bob | O=C1O[B-]2(OC1=O)OC(=O)C(=O)O2 |  |  |  |  | 1 | 1 |  | 300 |  | LiBOB | mp>300
1208_4_N1222FSI | CC[N+](C)(CC)CC.O=S(=O)(F)[N-]S(=O)(=O)F |  |  |  |  | 1 | 1 |  | 124 |  | N1222FSI | MW400,000-500,000
1208_4_P111i4FSI | CC(C)C[P+](C)(C)C.O=S(=O)(F)[N-]S(=O)(=O)F |  |  |  |  | 1 | 1 |  | 12.5 |  | 1208_4_P111i4FSI
1208_4_PIL | C[N+]1(C)CC(C[Mg])C(C[Mg])C1.O=S(=O)([N-]S(=O)(=O)C(F)(F)F)C(F)(F)F |  |  | 500000 | [6 empty] | PDADMANTf2 | synthesized from SiAl 409030 according to ref. 6, J. Power Sources, 2009, 188(2), 558-563
1208_6_C2mpyrFSI | CC[N+]1(C)CCCC1.O=S(=O)(F)[N-]S(=O)(=O)F |  |  |  |  | 1 | 1 |  | 0 |  | C2mpyrFSI
1208_6_C4mpyrFSI | CCCC[N+]1(C)CCCC1.O=S(=O)(F)[N-]S(=O)(=O)F |  |  |  |  | 1 | 1 |  | 0 |  | C4mpyrFSI
1208_6_P111i4FSI | CC(C)C[P+](C)(C)C.O=S(=O)(F)[N-]S(=O)(=O)F |  |  |  |  | 1 | 1 |  | 12.5 |  | 1208_4_P111i4FSI
1208_6_PDADMAFSI | C[N+]1(C)CC(C[Mg])C(C[Mg])C1.O=S(=O)(F)[N-]S(=O)(=O)F | [9 empty] | PDADMAFSI
1208_9_ED2003 | CC(N)C[Mg].CC([Mg])CO[Mg].[Mg]CCO[Mg].CC([Mg])CO[Mg].N[Mg] | 1/3/39/3/1 |  | 1900 |  |  |  | random | 43 |  | ED2003
1208_9_PAEG | C[Si](C)(C)O[Mg].CCO[Si](CCC[Si](C)([Mg])CO[Mg])(OCC)O[Si](CCCOCC(O)CN[Mg])(OC)OC.CC([Mg])CO[Mg].[Mg]CCO[Mg].CC([Mg])CO[Mg].CO[Si](CCCOCC(O)CNC(C)C[Mg])(OC)OC.C[Si](C)(C)[Mg] | 1/38/114/1482/114/38/1 | [5 empty] | comb |  |  | PAEG
1208nedo1_Amy_MeO_NCO | [H][C@]3([Mg])[C@@H](COC(=O)Nc1c(OC)cccc1OC)O[C@@]([H])(O[Mg])[C@H](OC(=O)Nc2c(OC)cccc2OC)[C@H]3OC(=O)Nc4c(OC)cccc4OC | [9 empty] | 1208nedo1_Amy_MeO_NCO
1208nedo1_ester_26MeO | COc1cccc(OC)c1OC(=O)c2ccc(C([Mg])C[Mg])cc2 | [9 empty] | 1208nedo1_ester_26MeO
1208nedo1_ester_2MeO | COc1ccccc1OC(=O)c2ccc(C([Mg])C[Mg])cc2 | [9 empty] | 1208nedo1_ester_2MeO
1208nedo1_peo | [Mg]OCC[Mg] | [9 empty] | 1208nedo1_peo
1208nedo1_polyGlu(dma) | COc1cccc(OC)c1NC(=O)CCC(C(=O)[Mg])N(C)[Mg] | [9 empty] | 1208nedo1_polyGlu(dma)
1208nedo1_PVA_MeO_NCO | COc1cccc(OC)c1NC(=O)OC([Mg])C[Mg] | [9 empty] | 1208nedo1_PVA_MeO_NCO
1208nedo1_thioamide_26MeO | COc1cccc(OC)c1NC(=S)c2ccc(C([Mg])C[Mg])cc2 | [9 empty] | 1208nedo1_thioamide_26MeO
1208nedo1_thioamide_2MeO | COc1ccccc1NC(=S)c2ccc(C([Mg])C[Mg])cc2 | [9 empty] | 1208nedo1_thioamide_2MeO
1208nedo1_thioamide_2MeS | CSc1ccccc1NC(=S)c2ccc(C([Mg])C[Mg])cc2 | [9 empty] | 1208nedo1_thioamide_2MeS
1208nedo2_26(OEtOEt) | CCOCCOc1cccc(OCCOCC)c1NC(=O)c2ccc(C([Mg])C[Mg])cc2 | [9 empty] | 1208nedo2_26(OEtOEt)
1208nedo3_fig9IL | CC[N+](C=C1)=CN1CCCOC(C(C[Mg])[Mg])=O.FC(F)(S(=O)([N-]S(=O)(C(F)(F)F)=O)=O)F | 1/1 | [8 empty] | 1208nedo3_fig9IL
1208nedo3_PBCD | Cc3cc(C)c(B2OC1C([Mg])C(CO[Si](C)(C)C(C)(C)C)OC(O[Mg])C1O2)c(C)c3 | [5 empty] | 8 |  |  |  | 1208nedo3_PBCD | see fig3
1208nedo3_poly(mdmb) | Cc1cc(C)c(B([Mg])[Mg])c(C)c1 | [9 empty] | 1208nedo3_poly(mdmb)
1208nedo3_poly(tmb) | [Mg]B([Mg])[Mg] | [9 empty] | 1208nedo3_poly(tmb)
1208nedo3_poly(tmos) | O[Si]([Mg])(O[Mg])O[Mg] | [9 empty] | 1208nedo3_poly(tmos)
14851-1-1-1_PEG | [Mg]OCC[Mg] |  |  | 10000 |  |  |  |  | 63 |  | PEG
2_Methyltrimethylene_sulfone | CC1S(CC1)(=O)=O |  |  |  |  | 1 | 1 |  |  |  | 2_Methyltrimethylene_sulfone
20190319_3_salt1 | O=S(C(F)(F)C1=CC=CC=C1)([N-]S(=O)(C(F)(F)F)=O)=O |  |  |  |  | 1 | 1 |  |  |  | 20190319_3_salt1
20190319_3_salt2 | O=S([N-]S(=O)(C(F)(F)F)=O)(C(F)(F)C(F)(F)C1=CC=CC=C1)=O |  |  |  |  | 1 | 1 |  |  |  | 20190319_3_salt2
20190319_4_BEP | [Ca]B([Ca])[Ca].[Mg]CCO[Mg] | 1/18 |  |  |  | 1 | 1 |  |  |  | 20190319_4_BEP
20190319_4_DL1 | O=S(C1=CC(S(=O)([N-]S(=O)(C(F)(F)F)=O)=O)=CC=C1)([N-]S(=O)(C(F)(F)F)=O)=O |  |  |  |  | 1 | 1 |  |  |  | 20190319_4_DL1
20190319_5_LiTPSM | FC(F)(C(F)(OC(F)(C(F)(S(=O)([N-]S(=O)(C(F)(F)F)=O)=O)F)F)F)F |  |  |  |  | 1 | 1 |  |  |  | 20190319_5_LiTPSM
20190319_5_LiTPSN | FC(F)(C(F)(OC(F)(C(F)(S(=O)([O-])=O)F)F)F)F |  |  |  |  | 1 | 1 |  |  |  | 20190319_5_LiTPSN
20190319_5_NPC | [Mg]OCC[Mg].[Ca]CCOCC(CO[Ca])=C | 44/1 |  | 73470 | 26740 |  |  | crosslinked |  |  | 20190319_5_NPC
20190319_5_POE | [Mg]OCC[Mg] |  |  | 300000 | [6 empty] | 20190319_5_POE
20190319_5_salt1 | FC(F)(C(F)(S([O-])(=O)=O)F)SC1=CC=C(OC/C=C/COCCOC)C=C1 |  |  |  |  | 1 | 1 |  |  |  | 20190319_5_salt1
20190319_5_salt2n1 | [Mg]OCC[Mg].[Ca]OC1=CC=C(SC(F)(C(F)(S([O-])(=O)=O)F)F)C=C1 | 1/1 |  |  |  | 1 | 1 |  |  |  | 20190319_5_salt2n1
20190319_5_salt2n16 | [Mg]OCC[Mg].[Ca]OC1=CC=C(SC(F)(C(F)(S([O-])(=O)=O)F)F)C=C1 | 16/1 |  |  |  | 1 | 1 |  |  |  | 20190319_5_salt2n16
20190319_5_salt2n3 | [Mg]OCC[Mg].[Ca]OC1=CC=C(SC(F)(C(F)(S([O-])(=O)=O)F)F)C=C1 | 3/1 |  |  |  | 1 | 1 |  |  |  | 20190319_5_salt2n3
20190319_5_salt2n7 | [Mg]OCC[Mg].[Ca]OC1=CC=C(SC(F)(C(F)(S([O-])(=O)=O)F)F)C=C1 | 7/1 |  |  |  | 1 | 1 |  |  |  | 20190319_5_salt2n7
20190319_5_salt3n1 | FC(F)(C(F)(OC(F)(C(F)(S(=O)([O-])=O)F)F)F)CC(I)COCCOC |  |  |  |  | 1 | 1 |  |  |  | 20190319_5_salt3n1
20190319_5_salt4n1 | [Mg]OCC[Mg].FC(F)(C(F)(OC(F)(C(F)(S(=O)([O-])=O)F)F)F)CCCO[Ca] | 1/1 |  |  |  | 1 | 1 |  |  |  | 20190319_5_salt4n1
20190319_5_salt4n3 | [Mg]OCC[Mg].FC(F)(C(F)(OC(F)(C(F)(S(=O)([O-])=O)F)F)F)CCCO[Ca] | 3/1 |  |  |  | 1 | 1 |  |  |  | 20190319_5_salt4n3
20190319_5_salt5n3 | [Mg]OCC[Mg].FC(F)(C(F)(OC(F)(C(F)(S(=O)([N-]S(=O)(C(F)(F)F)=O)=O)F)F)F)CCCO[Ca] | 3/1 |  |  |  | 1 | 1 |  |  |  | 20190319_5_salt5n3
20190319_6_PEO | [Mg]OCC[Mg] |  |  | 300000 | [6 empty] | PEO
20190321_sc1_IL | C[N+](CC)(C)CC.O=S([N-]S(=O)(F)=O)(F)=O |  |  |  |  | 1 | 1 |  |  |  | 20190321_sc1_IL
20190321_sc1_PIL | [Mg]CC1C[N+](C)(C)CC1C[Mg].O=S([N-]S(=O)(C(F)(F)F)=O)(C(F)(F)F)=O | [5 empty] | 2140 |  |  |  | 20190321_sc1_PIL
20190321_sc10_PAA | [Mg]CC(CN)[Mg].Cl | 1/1 |  | 20000 | 12000 | [5 empty] | 20190321_sc10_PAA
20190321_sc10_PEO | [Mg]CCO[Mg] |  |  | 4000000 | [6 empty] | 20190321_sc10_PEO
20190321_sc11_MIM | [Mg]CC(C1=CC=C(C(C)(C)C)C=C1)[Mg].[Mg]CC[Mg].[Mg]CC(C)[Mg].[Mg]CC(C1=CC=C(C[N+]2(C)CCCC2)C=C1)[Mg].FC(F)(F)S([N-]S(=O)(C(F)(F)F)=O)(=O)=O | 0.2059/0.4813/0.3208/0.135/0.135 |  |  |  |  | 1143 | co |  |  | 20190321_sc11_MIM
20190321_sc11_Mpyr | [Mg]CC(C1=CC=C(C(C)(C)C)C=C1)[Mg].[Mg]CC[Mg].[Mg]CC(C)[Mg].[Mg]CC(C1=CC=C(C[N+]2(C)CCCC2)C=C1)[Mg].FC(F)(F)S([N-]S(=O)(C(F)(F)F)=O)(=O)=O | 0.2059/0.4813/0.3208/0.135/0.135 |  |  |  |  | 1143 | co |  |  | 20190321_sc11_Mpyr
20190321_sc12_exPTHF | [Mg]CCCCO[Mg] |  |  | 1800 | [6 empty] | 20190321_sc12_exPTHF
20190321_sc4 | [Mg]=CC(C(C1=O)C2C(N1[Ca])=O)OC2C=[Mg].[Mg]OCC[Mg] | 1/12 |  |  |  |  | 300 |  |  |  | 20190321_sc4
20190321_sc5 | [Mg]C1=CC=C(N=C([Mg])[N-]2)C2=C1.CCB(CC)CC | 1/1 |  |  |  |  | 20 |  |  |  | 20190321_sc5
20190321_sc5_bmimtfsi | C[N+](C=C1)=CN1CCCC.O=S([N-]S(=O)(C(F)(F)F)=O)(C(F)(F)F)=O | 1/1 |  |  |  | 1 | 1 |  |  |  | 20190321_sc5_bmimtfsi
20190321_sc6_LiDTFSI | O=S([N-]S(=O)(C(F)(F)[H])=O)(C([H])(F)F)=O |  |  |  |  | 1 | 1 |  |  |  | 20190321_sc6_LiDTFSI
20190321_sc6_LiMSI | O=S([N-]S(=O)(C([H])([H])[H])=O)(C([H])([H])[H])=O |  |  |  |  | 1 | 1 |  |  |  | 20190321_sc6_LiMSI
20190321_sc6_LiMTFSI | O=S([N-]S(=O)(C(F)([H])[H])=O)(C([H])([H])F)=O |  |  |  |  | 1 | 1 |  |  |  | 20190321_sc6_LiMTFSI
20190321_sc6_PEO | [Mg]OCC[Mg] |  |  | 5000000 | [6 empty] | 20190321_sc6_PEO
20190321_sc7 | [Mg]CC(COCCCSCCCS(=O)([O-])=O)O[Mg] | [5 empty] | 87 |  |  |  | 20190321_sc7
20190321_sc8 | [Mg]OCCCCCC([Mg])=O |  |  |  | 50000 | [5 empty] | 20190321_sc8
20190323_4_pol | [Mg]CC1C(C[Mg])C[N+](C)(C)C1.O=S([N-]S(C(F)(F)F)(=O)=O)(C(F)(F)F)=O | [5 empty] | 2785 |  |  |  | 20190323_4_pol
20190325_1_1 | [Mg]CC(C1=CC=C(S([N-]S(C(F)(F)F)(=O)=O)(=O)=O)C=C1)[Mg].O=S(CCCN1C=C[N+](C([Mg])C[Mg])=C1)([O-])=O.[Mg]CCO[Mg].[Mg]CC(C(O[Ca])=O)(C)[Mg] |  | 2.96184947128343/2.03815052871657/53.378/11.622 | [7 empty] | 20190325_1_1
20190325_1_2 | [Mg]CC(C1=CC=C(S([N-]S(C(F)(F)F)(=O)=O)(=O)=O)C=C1)[Mg].O=S(CCCN1C=C[N+](C([Mg])C[Mg])=C1)([O-])=O.[Mg]CCO[Mg].[Mg]CC(C(O[Ca])=O)(C)[Mg] |  | 5.92369894256687/4.07630105743313/49.272/10.728 |  |  |  |  | crosslinked |  |  | 20190325_1_2
20190325_1_3 | [Mg]CC(C1=CC=C(S([N-]S(C(F)(F)F)(=O)=O)(=O)=O)C=C1)[Mg].O=S(CCCN1C=C[N+](C([Mg])C[Mg])=C1)([O-])=O.[Mg]CCO[Mg].[Mg]CC(C(O[Ca])=O)(C)[Mg] |  | 11.8473978851337/8.15260211486627/41.06/8.94 | [7 empty] | 20190325_1_3
20190325_1_4 | [Mg]CC(C1=CC=C(S([N-]S(C(F)(F)F)(=O)=O)(=O)=O)C=C1)[Mg].O=S(CCCN1C=C[N+](C([Mg])C[Mg])=C1)([O-])=O.[Mg]CCO[Mg].[Mg]CC(C(O[Ca])=O)(C)[Mg] |  | 2.96184947128343/2.03815052871657/45.166/9.834 | [7 empty] | 20190325_1_4
20190325_1_5 | [Mg]CC(C1=CC=C(S([N-]S(C(F)(F)F)(=O)=O)(=O)=O)C=C1)[Mg].O=S(CCCN1C=C[N+](C([Mg])C[Mg])=C1)([O-])=O.[Mg]CCO[Mg].[Mg]CC(C(O[Ca])=O)(C)[Mg] |  | 5.92369894256687/4.07630105743313/41.06/8.94 | [7 empty] | 20190325_1_5
20190325_1_6 | [Mg]CC(C1=CC=C(S([N-]S(C(F)(F)F)(=O)=O)(=O)=O)C=C1)[Mg].O=S(CCCN1C=C[N+](C([Mg])C[Mg])=C1)([O-])=O.[Mg]CCO[Mg].[Mg]CC(C(O[Ca])=O)(C)[Mg] |  | 8.8855484138503/6.1144515861497/36.954/8.046 | [7 empty] | 20190325_1_6
20190325_1_7 | [Mg]CC(C1=CC=C(S([N-]S(C(F)(F)F)(=O)=O)(=O)=O)C=C1)[Mg].O=S(CCCN1C=C[N+](C([Mg])C[Mg])=C1)([O-])=O.[Mg]CCO[Mg].[Mg]CC(C(O[Ca])=O)(C)[Mg] |  | 2.96184947128343/2.03815052871657/36.954/8.046 | [7 empty] | 20190325_1_7
20190325_1_8 | [Mg]CC(C1=CC=C(S([N-]S(C(F)(F)F)(=O)=O)(=O)=O)C=C1)[Mg].O=S(CCCN1C=C[N+](C([Mg])C[Mg])=C1)([O-])=O.[Mg]CCO[Mg].[Mg]CC(C(O[Ca])=O)(C)[Mg] |  | 5.92369894256687/4.07630105743313/32.848/7.15199999999999 | [7 empty] | 20190325_1_8
20190325_1_9 | [Mg]CC(C1=CC=C(S([N-]S(C(F)(F)F)(=O)=O)(=O)=O)C=C1)[Mg].O=S(CCCN1C=C[N+](C([Mg])C[Mg])=C1)([O-])=O.[Mg]CCO[Mg].[Mg]CC(C(O[Ca])=O)(C)[Mg] |  | 8.8855484138503/6.1144515861497/28.742/6.258 | [7 empty] | 20190325_1_9
20190325_12 | O=C(OCC(COC(CS[Mg])=O)(COC(CS[Mg])=O)COC(CS[Mg])=O)CS[Mg].[Mg]CCC1C(O[B-](OC(C2C[Mg])=O)(OC2=O)OC1=O)=O | 1/4 | [5 empty] | crosslinked |  |  | 20190325_12
20190325_13_PEGBC | OCCOC(NCCCOCCOCCOCCCNC(CCO)=O)=O |  |  |  |  | 1 | 1 |  |  |  | 20190325_13_PEGBC
20190325_13_PEGBCDMA | O=C(NCCCOCCOCCOCCCNC(CCOC(C([Mg])(C[Mg])C)=O)=O)OCCOC(C(C[Mg])([Mg])C)=O | [6 empty] | crosslinked |  |  | 20190325_13_PEGBCDMA
20190325_7_il | C[N+]1(CCCC1)CCCC.O=S([N-]S(=O)(F)=O)(F)=O |  |  |  |  | 1 | 1 |  |  |  | 20190325_7_il
20190325_7_peo | [Mg]OCC[Mg] |  |  | 1000000 | [6 empty] | 20190325_7_peo
20190326_1_P_LiMEGnB_14 | O=C(O[B-](O1)([Mg])O[Mg])CC1=O.[Mg]CCO[Mg] | 1/14 | [5 empty] | block_block |  |  | 20190326_1_P_LiMEGnB_14
20190326_1_P_LiMEGnB_23 | O=C(O[B-](O1)([Mg])O[Mg])CC1=O.[Mg]CCO[Mg] | 1/23 | [5 empty] | block_block |  |  | 20190326_1_P_LiMEGnB_23
20190326_1_P_LiMEGnB_5 | O=C(O[B-](O1)([Mg])O[Mg])CC1=O.[Mg]CCO[Mg] | 1/5 | [5 empty] | block_block |  |  | 20190326_1_P_LiMEGnB_5
20190326_1_P_LiMEGnB_9 | O=C(O[B-](O1)([Mg])O[Mg])CC1=O.[Mg]CCO[Mg] | 1/9 | [5 empty] | block_block |  |  | 20190326_1_P_LiMEGnB_9
20190326_1_P_LiOEGnB__14 | O=C1O[B-](OC1=O)([Mg])O[Mg].[Mg]CCO[Mg] | 1/14 | [5 empty] | block_block |  |  | 20190326_1_P_LiOEGnB__14
20190326_1_P_LiOEGnB__23 | O=C1O[B-](OC1=O)([Mg])O[Mg].[Mg]CCO[Mg] | 1/23 | [5 empty] | block_block |  |  | 20190326_1_P_LiOEGnB__23
20190326_1_P_LiOEGnB__3 | O=C1O[B-](OC1=O)([Mg])O[Mg].[Mg]CCO[Mg] | 1/3 | [5 empty] | block_block |  |  | 20190326_1_P_LiOEGnB__3
20190326_1_P_LiOEGnB__5 | O=C1O[B-](OC1=O)([Mg])O[Mg].[Mg]CCO[Mg] | 1/5 | [5 empty] | block_block |  |  | 20190326_1_P_LiOEGnB__5
20190326_1_P_LiOEGnB__9 | O=C1O[B-](OC1=O)([Mg])O[Mg].[Mg]CCO[Mg] | 1/9 | [5 empty] | block_block |  |  | 20190326_1_P_LiOEGnB__9
20190326_1_P_LiOPGnB_13 | O=C1O[B-](OC1=O)([Mg])O[Mg].[Mg]CCO[Mg] | 1/13 | [5 empty] | block_block |  |  | 20190326_1_P_LiOPGnB_13
20190326_1_P_LiOPGnB_17 | O=C1O[B-](OC1=O)([Mg])O[Mg].[Mg]CCO[Mg] | 1/17 | [5 empty] | block_block |  |  | 20190326_1_P_LiOPGnB_17
20190326_1_P_LiOPGnB_7 | O=C1O[B-](OC1=O)([Mg])O[Mg].[Mg]CCO[Mg] | 1/7 | [5 empty] | block_block |  |  | 20190326_1_P_LiOPGnB_7
20190326_10_DBP | O=C(OCCCC)C1=C(C(CCCC)=O)C=CC=C1 |  |  |  |  | 1 | 1 |  |  |  | 20190326_10_DBP
20190326_10_DOA | O=C(OCCCCCCCC)CCCCC(OCCCCCCCC)=O |  |  |  |  | 1 | 1 |  |  |  | 20190326_10_DOA
20190326_10_PVC | [Mg]CC(Cl)[Mg] | [5 empty] | 1000 |  |  |  | 20190326_10_PVC
20190326_13_PVDF | FC([Mg])(C[Mg])F |  |  | 275000 | [5 empty] | 155 | 20190326_13_PVDF
20190326_2_LiBCPEG_14 | [Mg][P-]12(OC3=C(C=CC=C3)O2)(O[Mg])OC4=C(C=CC=C4)O1.[Mg]CCO[Mg] | 1/14 | [5 empty] | block_block |  |  | 20190326_2_LiBCPEG_14
20190326_2_LiBOPEG_14 | [Mg][P-](OC1=O)(OC1=O)(OC2=O)(OC2=O)O[Mg].[Mg]CCO[Mg] | 1/14 | [5 empty] | block_block |  |  | 20190326_2_LiBOPEG_14
20190326_2_LiBOPEG_3 | [Mg][P-](OC1=O)(OC1=O)(OC2=O)(OC2=O)O[Mg].[Mg]CCO[Mg] | 1/3 | [5 empty] | block_block |  |  | 20190326_2_LiBOPEG_3
20190326_2_LiBOPEG_5 | [Mg][P-](OC1=O)(OC1=O)(OC2=O)(OC2=O)O[Mg].[Mg]CCO[Mg] | 1/5 | [5 empty] | block_block |  |  | 20190326_2_LiBOPEG_5
20190326_2_LiBOPEG_9 | [Mg][P-](OC1=O)(OC1=O)(OC2=O)(OC2=O)O[Mg].[Mg]CCO[Mg] | 1/9 | [5 empty] | block_block |  |  | 20190326_2_LiBOPEG_9
20190326_2_LiBOPPG_13 | [Mg][P-](OC1=O)(OC1=O)(OC2=O)(OC2=O)O[Mg].[Mg]CC(C)O[Mg] | 1/13 | [5 empty] | block_block |  |  | 20190326_2_LiBOPPG_13
20190326_2_LiBOPPG_17 | [Mg][P-](OC1=O)(OC1=O)(OC2=O)(OC2=O)O[Mg].[Mg]CC(C)O[Mg] | 1/17 | [5 empty] | block_block |  |  | 20190326_2_LiBOPPG_17
20190326_2_LiBOPPG_7 | [Mg][P-](OC1=O)(OC1=O)(OC2=O)(OC2=O)O[Mg].[Mg]CC(C)O[Mg] | 1/7 | [5 empty] | block_block |  |  | 20190326_2_LiBOPPG_7
20190326_3_LiPSBC | [Mg][Si]([H])(CCCOCC(O1)COC1=O)O[Mg].[Mg][Si]([H])(CCC2=CC=C([B-](C3=CC=CC=C3)(C4=CC=CC=C4)C5=CC=CC=C5)C=C2)O[Mg] | [5 empty] | 30 | random |  |  | 20190326_3_LiPSBC
20190326_3_LiPSBC_PSC | [Mg][Si]([H])(CCCOCC(O1)COC1=O)O[Mg] | [5 empty] | 30 |  |  |  | 20190326_3_LiPSBC_PSC
20190326_3_PEG | [Mg]CCO[Mg] |  |  | 600 | [6 empty] | 20190326_3_PEG
20190326_4_FA_DE | [Mg][Al-](OC1=CC=CO1)(SCCOCCS[Mg])OC2=CC=CO2 | [9 empty] | 20190326_4_FA_DE
20190326_4_FA_DS | [Mg][Al-](OC1=CC=CO1)(SCCSCCS[Mg])OC2=CC=CO2 | [9 empty] | 20190326_4_FA_DS
20190326_4_FA_ES | [Mg][Al-](OC1=CC=CO1)(SCCS[Mg])OC2=CC=CO2 | [9 empty] | 20190326_4_FA_ES
20190326_4_FA_OEG1 | [Mg][Al-](OC1=CC=CO1)(O[Mg])OC2=CC=CO2.[Mg]CCO[Mg] | 1/1 | [5 empty] | block_block |  |  | 20190326_4_FA_OEG1
20190326_4_FA_OEG2 | [Mg][Al-](OC1=CC=CO1)(O[Mg])OC2=CC=CO2.[Mg]CCO[Mg] | 1/2 | [5 empty] | block_block |  |  | 20190326_4_FA_OEG2
20190326_4_FA_OEG3 | [Mg][Al-](OC1=CC=CO1)(O[Mg])OC2=CC=CO2.[Mg]CCO[Mg] | 1/3 | [5 empty] | block_block |  |  | 20190326_4_FA_OEG3
20190326_4_FA_OEG4 | [Mg][Al-](OC1=CC=CO1)(O[Mg])OC2=CC=CO2.[Mg]CCO[Mg] | 1/4.1 | [5 empty] | block_block |  |  | 20190326_4_FA_OEG4
20190326_4_FA_OEG6 | [Mg][Al-](OC1=CC=CO1)(O[Mg])OC2=CC=CO2.[Mg]CCO[Mg] | 1/6.4 | [5 empty] | block_block |  |  | 20190326_4_FA_OEG6
20190326_4_FA_OEG9 | [Mg][Al-](OC1=CC=CO1)(O[Mg])OC2=CC=CO2.[Mg]CCO[Mg] | 1/8.7 | [5 empty] | block_block |  |  | 20190326_4_FA_OEG9
20190326_4_FM_DE | [Mg][Al-](SC1=CC=CO1)(SCCOCCS[Mg])SC2=CC=CO2 | [9 empty] | 20190326_4_FM_DE
20190326_4_FM_DS | [Mg][Al-](SC1=CC=CO1)(SCCSCCS[Mg])SC2=CC=CO2 | [9 empty] | 20190326_4_FM_DS
20190326_4_FM_ES | [Mg][Al-](SC1=CC=CO1)(SCCS[Mg])SC2=CC=CO2 | [9 empty] | 20190326_4_FM_ES
20190326_4_FM_OEG13 | [Mg][Al-](SC1=CC=CO1)(O[Mg])SC2=CC=CO2.[Mg]CCO[Mg] | 1/13.2 | [5 empty] | block_block |  |  | 20190326_4_FM_OEG13
20190326_4_FM_OEG2 | [Mg][Al-](SC1=CC=CO1)(O[Mg])SC2=CC=CO2.[Mg]CCO[Mg] | 1/2 | [5 empty] | block_block |  |  | 20190326_4_FM_OEG2
20190326_4_FM_OEG22 | [Mg][Al-](SC1=CC=CO1)(O[Mg])SC2=CC=CO2.[Mg]CCO[Mg] | 1/22.3 | [5 empty] | block_block |  |  | 20190326_4_FM_OEG22
20190326_4_FM_OEG3 | [Mg][Al-](SC1=CC=CO1)(O[Mg])SC2=CC=CO2.[Mg]CCO[Mg] | 1/3 | [5 empty] | block_block |  |  | 20190326_4_FM_OEG3
20190326_4_FM_OEG35 | [Mg][Al-](SC1=CC=CO1)(O[Mg])SC2=CC=CO2.[Mg]CCO[Mg] | 1/34.6 | [5 empty] | block_block |  |  | 20190326_4_FM_OEG35
20190326_4_FM_OEG4 | [Mg][Al-](SC1=CC=CO1)(O[Mg])SC2=CC=CO2.[Mg]CCO[Mg] | 1/4.1 | [5 empty] | block_block |  |  | 20190326_4_FM_OEG4
20190326_4_FM_OEG6 | [Mg][Al-](SC1=CC=CO1)(O[Mg])SC2=CC=CO2.[Mg]CCO[Mg] | 1/6.4 | [5 empty] | block_block |  |  | 20190326_4_FM_OEG6
20190326_4_FM_OEG9 | [Mg][Al-](SC1=CC=CO1)(O[Mg])SC2=CC=CO2.[Mg]CCO[Mg] | 1/8.7 | [5 empty] | block_block |  |  | 20190326_4_FM_OEG9
20190326_4_OGM12_DE | [Mg][Al-](O[Ca])(SCCOCCS[Mg])O[Ca].[Mg]CCO[Mg] | 1/24.2 | [5 empty] | block_block |  |  | 20190326_4_OGM12_DE
20190326_4_OGM2_DE | [Mg][Al-](O[Ca])(SCCOCCS[Mg])O[Ca].[Mg]CCO[Mg] | 1/4 | [5 empty] | block_block |  |  | 20190326_4_OGM2_DE
20190326_4_OGM3_DE | [Mg][Al-](O[Ca])(SCCOCCS[Mg])O[Ca].[Mg]CCO[Mg] | 1/6 | [5 empty] | block_block |  |  | 20190326_4_OGM3_DE
20190326_4_OGM7_DE | [Mg][Al-](O[Ca])(SCCOCCS[Mg])O[Ca].[Mg]CCO[Mg] | 1/14.4 | [5 empty] | block_block |  |  | 20190326_4_OGM7_DE
20190326_5_BP | [Mg]OB1OB(O[Mg])OB(O[Mg])O1.[Mg]CCO[Mg] | 1/27 | [5 empty] | block_block_crosslinked |  |  | 20190326_5_BP
20190326_9_MEEP | [Mg]P(OCCOCCOC)(OCCOCCOC)=N[Mg] | [9 empty] | 20190326_9_MEEP
20190326_9_PAN | [Mg]CC(C#N)[Mg] | [9 empty] | 20190326_9_PAN
20190326_9_PEO | [Mg]CCO[Mg] | [9 empty] | 20190326_9_PEO
20190326_9_PVP | [Mg]CC(N1CCCC1=O)[Mg] | [9 empty] | 20190326_9_PVP
22142-11-1-1 | [Mg]CC(C#N)[Mg] | [9 empty] | polyacrylonitrile
2-MeTHF | CC1CCCO1 |  |  |  |  | 1 | 1 |  | -136 |  | 2-MeTHF
38319-8-1-1 | [Mg]CC(C#N)[Mg] |  |  | 150000 | [6 empty] | polyacrylonitrile
3-Me-2-Oxozolidinone | O=C1OCCN1C |  |  |  |  | 1 | 1 |  |  |  | 3-Me-2-Oxozolidinone
3-MeSulfolane | O=S1(C(C)CCC1)=O |  |  |  |  | 1 | 1 |  |  |  | 3-MeSulfolane
aaim_tfsa | C=CC[N+](C=C1)=CN1CC=C.FC(F)(S(=O)([N-]S(=O)(C(F)(F)F)=O)=O)F | 1/1 |  |  |  | 1 | 1 |  |  |  | aaim_tfsa
Acetonitrile | CC#N |  |  |  |  | 1 | 1 |  | -45 |  | Acetonitrile
B_C6H3_3_5__CF3_2_4 | FC(F)(F)C1=CC([B-](C2=CC(C(F)(F)F)=CC(C(F)(F)F)=C2)(C3=CC(C(F)(F)F)=CC(C(F)(F)F)=C3)C4=CC(C(F)(F)F)=CC(C(F)(F)F)=C4)=CC(C(F)(F)F)=C1 |  |  |  |  | 1 | 1 |  |  |  | B_C6H3_3_5__CF3_2_4
B_SO2C2F5_4 | O=S(C(F)(F)C(F)(F)F)([B-](S(=O)(C(F)(C(F)(F)F)F)=O)(S(=O)(C(C(F)(F)F)(F)F)=O)S(=O)(C(F)(F)C(F)(F)F)=O)=O |  |  |  |  | 1 | 1 |  |  |  | B_SO2C2F5_4
BBB | C1(C=CC=C2)=C2O[B-]3(OC4=C(C=CC=C4)O3)O1 |  |  |  |  | 1 | 1 |  |  |  | BBB
BBPB | C12=CC=CC=C1C(C=CC=C3)=C3O[B-]4(O2)OC5=CC=CC=C5C(C=CC=C6)=C6O4 |  |  |  |  | 1 | 1 |  |  |  | BBPB
Benzene | C1=CC=CC=C1 |  |  |  |  | 1 | 1 |  | 5 |  | Benzene
BETI | C(C(F)(F)S(=O)(=O)[N-]S(=O)(=O)C(C(F)(F)F)(F)F)(F)(F)F |  |  |  |  | 1 | 1 |  | 328 |  | BETI | Lithium bis(pentafluoroethanesulfonyl)imide
BF_C2F5_3 | F[B-](C(C(F)(F)F)(F)F)(C(F)(C(F)(F)F)F)C(C(F)(F)F)(F)F |  |  |  |  | 1 | 1 |  |  |  | BF_C2F5_3
BF_C2F5_4 | FC(C(F)(F)F)([B-](C(C(F)(F)F)(F)F)(C(F)(F)C(F)(F)F)C(F)(F)C(F)(F)F)F |  |  |  |  | 1 | 1 |  |  |  | BF_C2F5_4
BF_SO2C2F5_3 | F[B-](S(=O)(C(C(F)(F)F)(F)F)=O)(S(=O)(C(F)(F)C(F)(F)F)=O)S(=O)(C(F)(C(F)(F)F)F)=O |  |  |  |  | 1 | 1 |  |  |  | BF_SO2C2F5_3
BF2_C2F5_2 | F[B-](F)(C(F)(C(F)(F)F)F)C(F)(C(F)(F)F)F |  |  |  |  | 1 | 1 |  |  |  | BF2_C2F5_2
BF2_SO2C2F5_2 | F[B-](F)(S(=O)(C(F)(F)C(F)(F)F)=O)S(=O)(C(F)(C(F)(F)F)F)=O |  |  |  |  | 1 | 1 |  |  |  | BF2_SO2C2F5_2
BF3_C2F5_ | F[B-](C(F)(C(F)(F)F)F)(F)F |  |  |  |  | 1 | 1 |  |  |  | BF3_C2F5_
BF3_SO2C2F5_ | F[B-](S(=O)(C(F)(F)C(F)(F)F)=O)(F)F |  |  |  |  | 1 | 1 |  |  |  | BF3_SO2C2F5_
bh3 | B |  |  | 13.834 |  | 1 | 1 |  | -165 |  | bh3 | diborane
bmim_cl | CCCCN1C=C[N+](=C1)C.[Cl-] | 1/1 |  | 174.672 |  | 1 | 1 |  | 70 |  | bmim_cl
BMIMTDI | FC(F)(C1=NC(C#N)=C([N-]1)C#N)F.CCCCN2C=C[N+](C)=C2 |  |  |  |  | 1 | 1 |  |  |  | BMIMTDI
BNB | C12=C(O[B-]3(O2)OC4=C(O3)C=C5C(C=CC=C5)=C4)C=C(C=CC=C6)C6=C1 |  |  |  |  | 1 | 1 |  |  |  | BNB
BSB | O=C1O[B-]2(OC(C3=C(O2)C=CC=C3)=O)OC4=C1C=CC=C4 |  |  |  |  | 1 | 1 |  |  |  | BSB
C_SO2C4F9__CN_2 | O=S([C-](C#N)C#N)(C(F)(F)C(F)(C(F)(C(F)(F)F)F)F)=O |  |  |  |  | 1 | 1 |  |  |  | C_SO2C4F9__CN_2
C_SO2CF3__CN_2 | O=S([C-](C#N)C#N)(C(F)(F)F)=O |  |  |  |  | 1 | 1 |  |  |  | C_SO2CF3__CN_2
C_SO2CF3_3 | O=S([C-](S(=O)(C(F)(F)F)=O)S(=O)(C(F)(F)F)=O)(C(F)(F)F)=O |  |  |  |  | 1 | 1 |  |  |  | C_SO2CF3_3
C_SO2OCH2CF3_3 | O=S([C-](S(=O)(C(C(F)(F)F)(F)F)=O)S(=O)(C(C(F)(F)F)(F)F)=O)(C(F)(C(F)(F)F)F)=O |  |  |  |  | 1 | 1 |  |  |  | C_SO2OCH2CF3_3
c1 | [Mg]C(CC(C[Mg])C(O[B-](OC1=O)(OC1=O)O2)=O)C2=O | [5 empty] | 6245 |  |  |  | lithium oxalate polyacrylic acid borate
c2 | [Mg]C1CC(O[B-](OC2=O)(OC2=O)O1)C[Mg] | [9 empty] | lithium polyvinyl alcohol oxalate borate
c26 | [Mg]CC1=CC=C(B2OB(C3=CC=C(C=C3)CO[Mg])O[B-]4(OB(C5=CC=C(C=C5)C[Mg])OB(C6=CC=C(C=C6)CO[Mg])O4)O2)C=C1.[Mg]OCC[Mg] | 1/9 |  |  |  | 1.94 | 5.116836282 | block |  |  | Polymer 3a
c27 | [Mg]C1=CC=C(C=C1)B2O[B-]3(OB(O2)C4=CC=C([Mg])C=C4)OB(OB(O3)C5=CC=C([Mg])C=C5)C6=CC=C(C=C6)[Mg].[Mg]OCC[Mg] | 1/14 |  |  |  | 1.26 | 4.556598312 | block |  |  | Polymer 3b
c28 | [Mg]CC(S(=O)([O-])=O)[Mg] |  |  |  |  | 1.05 | 56 |  |  |  | poly(lithium vinylsulfonate) mn7140
c29 | [Mg]CC(C([O-])=O)[Mg] | [9 empty] | poly(lithium acrylate)
C2H5SO2C5H9 | O=S(CC)(C1CCCC1)=O |  |  |  |  | 1 | 1 |  |  |  | C2H5SO2C5H9
C2H5SO2C6H11 | O=S(CC)(C1CCCCC1)=O |  |  |  |  | 1 | 1 |  |  |  | C2H5SO2C6H11
C2H5SO2CH2C6H11 | O=S(CC)(CC1CCCCC1)=O |  |  |  |  | 1 | 1 |  |  |  | C2H5SO2CH2C6H11
c3 | [Mg]CC(CC2[Mg])C(O[B-](OC1=O)(OC2=O)OC1=O)=O | [8 empty] | 124 | LiPAAOB
c30 | O=S(C1=CC=C(C(C[Mg])[Mg])C=C1)([O-])=O | [9 empty] | poly(lithium 4-styrene sulfonate)
c31 | O=S(C1=CC=C(C(C[Mg])[Mg])C=C1)([N-]S(=O)(C(F)(F)F)=O)=O |  |  | 52795.68 | 41571.4 | 1.27 | 168 |  |  |  | poly[(4-styrenesulfonyl)(trifluoromethanesulfonyl)imide]
c37 | [Mg]O[B-](C1=CC=CC=C1)(C2=C(C=C(C=C2C)C)C)[Mg].[Mg]OCC[Mg] | 1/4 | [5 empty] | block |  |  | PEO4+borate
c4 | [Mg]C(C)/C=C/C(C([O-])=O)[Mg] | [9 empty] | Poly(Li-Sorb)
c5 | [Mg]C(C([O-])=O)/C=C/C(C([O-])=O)[Mg] | [9 empty] | Poly(Li-Muco)
C6H6LiO3S | O=S(C1=CC=CC=C1)([O-])=O |  |  |  |  | 1 | 1 |  |  |  | C6H6LiO3S
c9 | [Mg]CC(C([N-]S(=O)(C(F)(F)F)=O)=O)[Mg] | [9 empty] | poly[(trifluoromethyl)sulfonyl acrylamide].
cellulose | OC1OC(O[Mg])C(O)C(O)C1[Mg] | [9 empty] | cellulose
CH2ClCOOLi | [O-]C(CCl)=O |  |  |  |  | 1 | 1 |  | 283 |  | CH2ClCOOLi | value for lithium acetate
CH3_OCH2CH2_2SO2C2H5 | O=S(CCOCCOC)(CC)=O |  |  |  |  | 1 | 1 |  |  |  | CH3_OCH2CH2_2SO2C2H5
CH3_OCH2CH2_3SO2C2H5 | O=S(CCOCCOCCOC)(CC)=O |  |  |  |  | 1 | 1 |  |  |  | CH3_OCH2CH2_3SO2C2H5
CH3OCH2CH2SO2C2H5 | O=S(CCOC)(CC)=O |  |  |  |  | 1 | 1 |  |  |  | CH3OCH2CH2SO2C2H5
CH3OCH2CH2SO2CH3 | O=S(CCOC)(C)=O |  |  |  |  | 1 | 1 |  |  |  | CH3OCH2CH2SO2CH3
CH3SO2C5H9 | CS(=O)(C1CCCC1)=O |  |  |  |  | 1 | 1 |  |  |  | CH3SO2C5H9
CH3SO2CH2C5H9 | CS(=O)(CC1CCCC1)=O |  |  |  |  | 1 | 1 |  |  |  | CH3SO2CH2C5H9
CO2CF3 | FC(F)(C([O-])=O)F |  |  |  |  | 1 | 1 |  |  |  | CO2CF3
Cumene | CC(C)C1=CC=CC=C1 |  |  |  |  | 1 | 1 |  | -96 |  | Cumene
DCTA | N#CC(N=N[N-]1)=C1C#N |  |  |  |  | 1 | 1 |  |  |  | DCTA
DEC | CCOC(=O)OCC |  |  |  |  | 1 | 1 |  | -43 |  | diethyl carbonate
DEE | CCOCCOCC |  |  |  |  | 1 | 1 |  |  |  | DEE
DFDEC | O=C(OCC(F)F)OCC |  |  |  |  | 1 | 1 |  |  |  | DFDEC
DFDMC | O=C(OCF)OCF |  |  |  |  | 1 | 1 |  |  |  | DFDMC
DFEMC | COC(OCC(F)F)=O |  |  |  |  | 1 | 1 |  |  |  | DFEMC
DFEME | COCCOC(F)F |  |  |  |  | 1 | 1 |  |  |  | DFEME
Diglyme | COCCOCCOC |  |  |  |  | 1 | 1 |  | -64 |  | Diglyme
DMC | COC(OC)=O |  |  |  |  | 1 | 1 |  | 3 |  | DMC
DME | COC |  |  |  |  | 1 | 1 |  | -25 |  | DME
DMF | O=C(NC)C |  |  |  |  | 1 | 1 |  | -61 |  | DMF
DMM | COCOC |  |  |  |  | 1 | 1 |  | -105 |  | DMM
EC | O=C1OCCO1 |  |  |  |  | 1 | 1 |  | 35 |  | ethylene carbonate
ED4CN | N#CCCN(CCC#N)CCN(CCC#N)CCC#N |  |  |  |  | 1 | 1 |  |  |  | ED4CN
EDFEE | CCOCCOC(F)F |  |  |  |  | 1 | 1 |  |  |  | EDFEE
EFEE | CCOCCOCF |  |  |  |  | 1 | 1 |  |  |  | EFEE
EMC | CCOC(OC)=O |  |  |  |  | 1 | 1 |  | -15 |  | EMC
EME | COCCOCC |  |  |  |  | 1 | 1 |  |  |  | EME
emim_tf | CCN1C=C[N+](=C1)C.C(F)(F)(F)S(=O)(=O)[O-] | 1/1 |  | 260.23 |  | 1 | 1 |  | 350 |  | emim_triflate | >350
emim_tfsa | CCN1C=C[N+](=C1)C.C(F)(F)(F)S(=O)(=O)[N-]S(=O)(=O)C(F)(F)F | 1/1 |  | 391.303 |  | 1 | 1 |  | -15 |  | emim_tfsa | emim-TFSI
EMIMBF4 | CCN1C=C[N+](C)=C1.F[B-](F)(F)F |  |  |  |  | 1 | 1 |  | 15 |  | EMIMBF4
EMSO2 | CCS(=O)(C)=O |  |  |  |  | 1 | 1 |  |  |  | EMSO2
ETFEE | CCOCCOC(F)(F)F |  |  |  |  | 1 | 1 |  |  |  | ETFEE
Ethyl_iso_butyl_sulfone | CCS(=O)(CC(C)C)=O |  |  |  |  | 1 | 1 |  |  |  | Ethyl_iso_butyl_sulfone
Ethyl_iso_propyl_sulfone | CCS(=O)(C(C)C)=O |  |  |  |  | 1 | 1 |  |  |  | Ethyl_iso_propyl_sulfone
Ethyl_sec_butyl_sulfone | CCS(=O)(C(C)CC)=O |  |  |  |  | 1 | 1 |  |  |  | Ethyl_sec_butyl_sulfone
Ethylbenzene | c1ccccc1CC |  |  |  |  | 1 | 1 |  | -95 |  | Ethylbenzene
Ethyldiglyme | CCOCCOCCOCC |  |  |  |  | 1 | 1 |  | -44 |  | Ethyldiglyme
Ethylmonoglyme | CCOCCOCC |  |  |  |  | 1 | 1 |  |  |  | Ethylmonoglyme
F_t_BC | O=C1OC(C)C(CF)O1 |  |  |  |  | 1 | 1 |  |  |  | F_t_BC
FDEC | O=C(OCCF)OCC |  |  |  |  | 1 | 1 |  |  |  | FDEC
FDMC | COC(OCF)=O |  |  |  |  | 1 | 1 |  |  |  | FDMC
FEC | O=C1OCC(F)O1 |  |  |  |  | 1 | 1 |  |  |  | FEC
FEMC | COC(OCCF)=O |  |  |  |  | 1 | 1 |  |  |  | FEMC
FEME | COCCOCF |  |  |  |  | 1 | 1 |  |  |  | FEME
FPC | O=C1OCC(CF)O1 |  |  |  |  | 1 | 1 |  |  |  | FPC
FreonII | FC(Cl)(Cl)Cl |  |  |  |  | 1 | 1 |  |  |  | FreonII
g-Butyrolactone | O=C1CCCO1 |  |  |  |  | 1 | 1 |  | -43 |  | g-Butyrolactone
j1 | [Mg]C(C1=CC=C(C=C1)S(=O)([O-])=O)C[Mg] | [5 empty] | 2672 |  |  |  | LiPSS
j2 | [Mg]C(C1=CC=C(C=C1)S(=O)([N-]S(=O)(C(F)(F)F)=O)=O)C[Mg] |  |  |  |  | 1.27 | 1881 |  |  |  | LiPSTFSI
j3 | [Mg]C(C1=CC=C(C=C1)S(=O)([N-]S(=NS(=O)(C(F)(F)F)=O)(C(F)(F)F)=O)=O)C[Mg] |  |  |  |  | 2.21 | 6742 |  |  | 44.3 | LiPSsTFSI
j4 | O=S([N-]S(=O)(C(F)(F)F)=O)(C(F)(F)F)=O |  |  |  |  | 1 | 1 |  | 236 |  | LITFSI
j5 | O=S(C(F)(F)C(C(C(F)(F)F)(F)F)(F)F)([N-]S(=O)(C(C(C(C(F)(F)F)(F)F)(F)F)(F)F)=O)=O |  |  |  |  | 1 | 1 |  |  |  | LiBNSFI
j6 | [Mg]OCC[Mg] | [5 empty] | 13636 |  |  |  | PEO
l1 | FB(F)F |  |  |  |  | 1 | 1 |  | -127 |  | BF3
l2 | CCOCC |  |  |  |  | 1 | 1 |  | -116 |  | OEt2 | 396
li_cl | [Cl-] |  |  |  |  | 1 | 1 |  | 605 |  | li_cl
Li2S | [S-2] |  |  |  |  | 1 | 1 |  | 938 |  | Li2S
LiAlCl4 | Cl[Al-](Cl)(Cl)Cl |  |  |  |  | 1 | 1 |  | 146 |  | LiAlCl4
LiAsF6 | F[As-](F)(F)(F)(F)F |  |  |  |  | 1 | 1 |  |  |  | LiAsF6
LiB_CF3_4 | FC(F)(F)[B-](C(F)(F)F)(C(F)(F)F)C(F)(F)F |  |  |  |  | 1 | 1 |  |  |  | LiB_CF3_4
LiB_SO2CF3_4 | O=S([B-](S(=O)(C(F)(F)F)=O)(S(=O)(C(F)(F)F)=O)S(=O)(C(F)(F)F)=O)(C(F)(F)F)=O |  |  |  |  | 1 | 1 |  |  |  | LiB_SO2CF3_4
LiBETI | O=S(C(C(F)(F)F)(F)F)([N-]S(C(F)(F)C(F)(F)F)(=O)=O)=O |  |  |  |  | 1 | 1 |  | 328 |  | LiBETI
LiBF_CF3_3 | F[B-](C(F)(F)F)(C(F)(F)F)C(F)(F)F |  |  |  |  | 1 | 1 |  |  |  | LiBF_CF3_3
LiBF_SO2CF3_3 | O=S([B-](S(=O)(C(F)(F)F)=O)(S(=O)(C(F)(F)F)=O)F)(C(F)(F)F)=O |  |  |  |  | 1 | 1 |  |  |  | LiBF_SO2CF3_3
LiBF2_CF3_2 | F[B-](C(F)(F)F)(F)C(F)(F)F |  |  |  |  | 1 | 1 |  |  |  | LiBF2_CF3_2
LiBF2_SO2CF3_2 | O=S([B-](F)(S(=O)(C(F)(F)F)=O)F)(C(F)(F)F)=O |  |  |  |  | 1 | 1 |  |  |  | LiBF2_SO2CF3_2
LiBF3_CF3_ | F[B-](C(F)(F)F)(F)F |  |  |  |  | 1 | 1 |  |  |  | LiBF3_CF3_
LiBF3_SO2CF3_ | F[B-](F)(F)S(=O)(C(F)(F)F)=O |  |  |  |  | 1 | 1 |  |  |  | LiBF3_SO2CF3_
LiBF4 | F[B-](F)(F)F |  |  |  |  | 1 | 1 |  | 296 |  | LiBF4
LiBOB | O=C1O[B-]2(OC1=O)OC(=O)C(=O)O2 |  |  |  |  | 1 | 1 |  | 300 |  | LiBOB | mp>300
LiBr | [Br-] |  |  |  |  | 1 | 1 |  | 552 |  | LiBr
LiCF3SO3 | O=S(C(F)(F)F)([O-])=O |  |  |  |  | 1 | 1 |  | 423 |  | LiCF3SO3
LiCH3COO | CC([O-])=O |  |  |  |  | 1 | 1 |  | 283 |  | LiCH3COO
LiCH3SO3 | CS([O-])(=O)=O |  |  |  |  | 1 | 1 |  | 368 |  | LiCH3SO3
LiClO4 | O=Cl(=O)([O-])=O |  |  |  |  | 1 | 1 |  | 236 |  | LiClO4
LiDFOB | F[B-](OC1=O)(F)OC1=O |  |  |  |  | 1 | 1 |  |  |  | LiDFOB
LiFSI | O=S(=O)(F)[N-]S(=O)(=O)F |  |  |  |  | 1 | 1 |  | 145 |  | LiFSI
LiI | [I-] |  |  |  |  | 1 | 1 |  | 469 |  | LiI
LiNO3 | [O-][N+]([O-])=O |  |  |  |  | 1 | 1 |  | 255 |  | LiNO3
LiPAA | O=C([O-])C([Mg])C[Mg] |  |  | 100000 | [6 empty] | poly(acrylic acid) lithium salt | sial
LiPF6 | F[P-](F)(F)(F)(F)F |  |  |  |  | 1 | 1 |  | 200 |  | LiPF6
LiSbF6 | F[Sb-](F)(F)(F)(F)F |  |  |  |  | 1 | 1 |  |  |  | LiSbF6
LiTDI | FC(C1=NC(C#N)=C([N-]1)C#N)(F)F |  |  |  |  | 1 | 1 |  |  |  | LiTDI
LiTFSI | O=S(C(F)(F)F)([N-]S(C(F)(F)F)(=O)=O)=O |  |  |  |  | 1 | 1 |  | 236 |  | LiTFSI
m1 | O=C1OCCO1 |  |  |  |  | 1 | 1 |  | 35 |  | EC
M10 | [Mg]OCC[Mg].[Mg]CC[Mg] | 5/1 |  |  |  | 1.3 | 5 | block_block | -2.8 | -72.8 | C2EO5
M11 | [Mg]OCC[Mg].[Mg]CC[Mg] | 4/1 |  |  |  | 1.5 | 4 | block_block | -4.5, 9.0 | -67 | C2EO4
M12 | [Mg]OCC[Mg].[Mg]CC[Mg] | 5/2 |  |  |  | 1.4 | 5 | block_block | 13.4 |  | C4EO5
M13 | [Mg]OCC[Mg].[Mg]CC[Mg] | 4/2 |  |  |  | 1.6 | 4 | block_block | 8 |  | C4EO4
M14 | [Mg]OCC[Mg].[Mg]CC[Mg] | 5/3 |  |  |  | 1.8 | 5 | block_block | 24.7, 33.4 |  | C6EO5
M15 | [Mg]OCC[Mg].[Mg]CC[Mg] | 4/3 |  |  |  | 1.8 | 4 | block_block | 23.4 |  | C6EO4
M6 | [Ca]OCC(CCC1=CN(CCCS(=O)([N-]S(=O)(C(F)(F)F)=O)=O)N=N1)=O.[Mg]C(CC[Mg])(C)CC(CC[Ca])=O.[Mg]OCC[Mg] | 1/1/10 |  |  |  | 1.2 | 1 | comb |  | -30 | poly(PEOMA-TFSI-Li+)
M7 | [Ca]OCC(CCC1=CN(CCCS(=O)([N-]S(=O)(C(F)(F)F)=O)=O)N=N1)=O.[Mg]C(CC[Mg])(C)CC(CC[Ca])=O.[Mg]OCC[Mg] | 1/1/10 |  |  |  | 1.3 | 7 | comb |  | -24 | poly(PEOMA-TFSI-Li+)
M8 | [Ca]OCC(CCC1=CN(CCCS(=O)([N-]S(=O)(C(F)(F)F)=O)=O)N=N1)=O.[Mg]C(CC[Mg])(C)CC(CC[Ca])=O.[Mg]OCC[Mg] | 1/1/10 |  |  |  | 1.4 | 14 | comb |  | -17 | poly(PEOMA-TFSI-Li+)
M9 | [Ca]OCC(CCC1=CN(CCCS(=O)([N-]S(=O)(C(F)(F)F)=O)=O)N=N1)=O.[Mg]C(CC[Mg])(C)CC(CC[Ca])=O.[Mg]OCC[Mg] | 1/1/10 |  |  |  | 1.4 | 30 | comb |  | -14 | poly(PEOMA-TFSI-Li+)
MethyleneChloride | ClCCl |  |  |  |  | 1 | 1 |  | 39.6 |  | MethyleneChloride
m-Xylene | CC1=CC(C)=CC=C1 |  |  |  |  | 1 | 1 |  | -48 |  | m-Xylene
N_COCF3_2 | O=C(C(F)(F)F)[N-]C(C(F)(F)F)=O |  |  |  |  | 1 | 1 |  |  |  | N_COCF3_2
N_SO2C2F5__SO2C4F9_ | O=S([N-]S(=O)(C(F)(C(F)(C(F)(F)F)F)F)=O)(C(F)(C(F)(F)F)F)=O |  |  |  |  | 1 | 1 |  |  |  | N_SO2C2F5__SO2C4F9_
N_SO2C2F5_2 | O=S([N-]S(=O)(C(F)(C(F)(F)F)F)=O)(C(F)(C(F)(F)F)F)=O |  |  |  |  | 1 | 1 |  |  |  | N_SO2C2F5_2
N_SO2C3F6SO2_ | FC1(F)C(F)(F)S([N-]S(C1(F)F)(=O)=O)(=O)=O |  |  |  |  | 1 | 1 |  |  |  | N_SO2C3F6SO2_
N_SO2C4F9__CN_ | O=S([N-]C#N)(C(C(F)(C(C(F)(F)F)(F)F)F)(F)F)=O |  |  |  |  | 1 | 1 |  |  |  | N_SO2C4F9__CN_
N_SO2C4F9__SO2CF3_ | O=S([N-]S(=O)(C(F)(F)F)=O)(C(F)(C(F)(C(F)(C(F)(F)F)F)F)F)=O |  |  |  |  | 1 | 1 |  |  |  | N_SO2C4F9__SO2CF3_
N_SO2C4F9_2 | O=S([N-]S(=O)(C(F)(C(F)(C(F)(F)F)F)F)=O)(C(F)(C(F)(F)C(F)(F)F)F)=O |  |  |  |  | 1 | 1 |  |  |  | N_SO2C4F9_2
N_SO2CF3__C6F4SO2F_ | O=S([N-]S(=O)(C(F)(F)F)=O)(C1=C(F)C(F)=C(F)C(F)=C1F)=O |  |  |  |  | 1 | 1 |  |  |  | N_SO2CF3__C6F4SO2F_
N_SO2CF3__CN_ | O=S([N-]C#N)(C(F)(F)F)=O |  |  |  |  | 1 | 1 |  |  |  | N_SO2CF3__CN_
N_SO2CF3__SO2C8F17_ | O=S([N-]S(=O)(C(F)(F)F)=O)(C(F)(C(F)(C(F)(C(C(F)(C(F)(F)C(F)(C(F)(F)F)F)F)(F)F)F)F)F)=O |  |  |  |  | 1 | 1 |  |  |  | N_SO2CF3__SO2C8F17_
N_SO2CF3_2 | O=S([N-]S(=O)(C(F)(F)F)=O)(C(F)(F)F)=O |  |  |  |  | 1 | 1 |  |  |  | N_SO2CF3_2
N_SO2OCH_CF3_2_2 | O=S([N-]S(=O)(C(C(F)(F)F)(C(F)(F)F)[H])=O)(C(C(F)(F)F)(C(F)(F)F)[H])=O |  |  |  |  | 1 | 1 |  |  |  | N_SO2OCH_CF3_2_2
N_SO2OCH2CF2CF2H_2 | O=S([N-]S(=O)(C([H])(C(F)(C([H])(F)F)F)[H])=O)(C([H])(C(F)(F)C(F)([H])F)[H])=O |  |  |  |  | 1 | 1 |  |  |  | N_SO2OCH2CF2CF2H_2
N_SO2OCH2CF2CF3_2 | O=S([N-]S(=O)(C([H])(C([H])(C(F)(F)F)[H])[H])=O)(C([H])(C([H])([H])C(F)(F)F)[H])=O |  |  |  |  | 1 | 1 |  |  |  | N_SO2OCH2CF2CF3_2
N_SO2OCH2CF3_2 | O=S([N-]S(=O)(C([H])(C(F)(F)F)[H])=O)(C([H])(C(F)(F)F)[H])=O |  |  |  |  | 1 | 1 |  |  |  | N_SO2OCH2CF3_2
nedo2_26OMe | COc1cccc(OC)c1NC(=O)c2ccc(C([Mg])C[Mg])cc2 | [9 empty] | nedo2_26OMe
nedo2_2OMe | COc1ccccc1NC(=O)c2ccc(C([Mg])C[Mg])cc2 | [9 empty] | nedo2_2OMe
nedo2_2Py | O=C(Nc1ccccn1)c2ccc(C([Mg])C[Mg])cc2 | [9 empty] | nedo2_2Py
nedo2_2Pyrim | O=C(Nc1ncccn1)c2ccc(C([Mg])C[Mg])cc2 | [9 empty] | nedo2_2Pyrim
nedo2_2SMe | CSc1ccccc1NC(=O)c2ccc(C([Mg])C[Mg])cc2 | [9 empty] | nedo2_2SMe
nedo2_3Py | O=C(Nc1cccnc1)c2ccc(C([Mg])C[Mg])cc2 | [9 empty] | nedo2_3Py
nedo2_4Py | O=C(Nc1ccncc1)c2ccc(C([Mg])C[Mg])cc2 | [9 empty] | nedo2_4Py
nedo4_ref3_A9 | [Ca]O[Al](O[Ca])O[Ca].[Mg]OCC[Mg] | 27/1 | [5 empty] | star |  |  | nedo4_ref3_A9
nedo4_ref3_B9 | [Mg]OCC[Mg].[Ca]OB(O[Ca])O[Ca] | 27/1 | [5 empty] | star |  |  | nedo4_ref3_B9
nedo4_ref3_matrix | [Mg]OCC[Mg].CC(C[Mg])(C(O[Ca])=O)[Mg].O=C(C([Mg])(C[Mg])C)OCC[Ca] | 21/2/1 | [5 empty] | random_comb |  |  | nedo4_ref3_matrix
nedo4_ref3_P11 | [Mg]OCC[Mg] | [5 empty] | 11 |  |  |  | nedo4_ref3_P11
nedo4_ref3_pde600 | [Mg]OCC[Mg].CC(C[Mg])(C(O[Ca])=O)[Mg].O=C(C([Mg])(C[Mg])C)OCC[Ca] | 12/1/1 | [5 empty] | comb |  |  | nedo4_ref3_pde600
nedo4_ref3_pme400 | [Mg]OCC[Mg].[Ca]OC(C([Mg])(C[Mg])C)=O | 9/1 | [5 empty] | comb |  |  | nedo4_ref3_pme400
NMP | CN1C(CCC1)=O |  |  |  |  | 1 | 1 |  | -24 |  | NMP
o-Xylene | CC1=CC=CC=C1C |  |  |  |  | 1 | 1 |  | -25 |  | o-Xylene
P111i4FSI | C[P+](C)(CC(C)C)C.FS([N-]S(F)(=O)=O)(=O)=O |  |  |  |  | 1 | 1 |  |  |  | P111i4FSI
P2S5 | S=P12SP3(=S)SP(=S)(S1)SP(=S)(S2)S3 |  |  |  |  | 1 | 1 |  | 288 |  | P2S5
PAM | NC(=O)C([Mg])C[Mg] |  |  | 6000000 | [6 empty] | poly(acrylamide) | MW5,000,000-6,000,000
PC | CC1COC(=O)O1 |  |  |  |  | 1 | 1 |  | -55 |  | propylene carbonate
PDI | FC(F)(F)C(F)(F)C([N-]1)=NC(C#N)=C1C#N |  |  |  |  | 1 | 1 |  |  |  | PDI
PEC | O=C(O[Mg])OCC[Mg] |  |  | 157000 | [5 empty] | 5 | poly(ethylene carbonate) | Empower materials
peo3e+5 | [Mg]OCC[Mg] |  |  | 300000 | [6 empty] | peo3e+5 | Alfa Aesar 42237
PEO4e6 | [Mg]OCC[Mg] |  |  | 4000000 | [6 empty] | PEO4e6 | Dow chemical
PEO5E+6 | [Mg]OCC[Mg] |  |  | 5000000 |  |  | 113507 |  | 65 |  | PEO5E+6
PFPE-diol | OCC(F)(F)O[Mg]C(F)(F)C(F)(F)O[Mg].[Mg]C(F)(F)O[Mg]C(F)(F)CO |  |  |  | 1000 | [5 empty] | PFPE-diol
PO2_C2F5_2 | O=[P-](C(F)(C(F)(F)F)F)(C(C(F)(F)F)(F)F)=O |  |  |  |  | 1 | 1 |  |  |  | PO2_C2F5_2
pol_s116 | [Mg]C(C(O1)=O)C(CCC[Mg])C1=O.[Mg]C(C(N2C3=CC=C(S([N-]S(C4=CC=C(C(F)(F)F)C=C4)(=O)=O)(=O)=O)C=C3)=O)C(CCC[Mg])C2=O | 46/54 |  |  |  |  | 1830 | random |  |  | pol_s116
pol_s39 | [Mg]CC(C)(C(O[Ca])=O)[Mg].[Mg]CC(C)(C(OC1=CC=CC=C1)=O)[Mg].[Mg]CCO[Mg] |  | 109/272/396 |  | 47830 | 1.22 |  | comb_block |  |  | pol_s39
pol_s40_43 | [Mg]C(C(O[Ca])=O)(C)C[Mg].[Mg]C(C(OC)=O)(C)C[Mg].[Mg]OCC[Mg] |  | 7.6/57/35.4 |  | 76400 | 1.17 |  |  |  |  | pol_s40_43
pol_s40_48 | [Mg]C(C(O[Ca])=O)(C)C[Mg].[Mg]C(C(OC)=O)(C)C[Mg].[Mg]OCC[Mg] |  | 8.5/52/39.5 |  | 68900 | 1.15 |  |  |  |  | pol_s40_48
pol_s40_60 | [Mg]C(C(O[Ca])=O)(C)C[Mg].[Mg]C(C(OC)=O)(C)C[Mg].[Mg]OCC[Mg] |  | 11/40/49 |  | 55510 | 1.21 |  |  |  |  | pol_s40_60
pol_s40_69 | [Mg]C(C(O[Ca])=O)(C)C[Mg].[Mg]C(C(OC)=O)(C)C[Mg].[Mg]OCC[Mg] |  | 12/31/57 |  | 48300 | 1.13 |  |  |  |  | pol_s40_69
pol_s40_75 | [Mg]C(C(O[Ca])=O)(C)C[Mg].[Mg]C(C(OC)=O)(C)C[Mg].[Mg]OCC[Mg] |  | 13/25/62 |  | 44194 | 1.13 |  |  |  |  | pol_s40_75
pol_s52_1 | [Mg]C(OCCCCC[Mg])=O |  |  |  | 24390 | 1.86 |  |  |  |  | pol_s52_1
pol_s52_2 | [Mg]C(OCCCCC[Mg])=O.[Mg]C(C1=CC=CC=C1)C[Mg] |  | 2.48/2.43 |  | 49151 | 1.43 |  | comb_block |  |  | pol_s52_2
pol_s52_3 | [Mg]C(OCCCCC[Mg])=O.[Mg]C(C1=CC=CC=C1)C[Mg].O=C(OCCC[Mg])O[Mg] |  | 69.8/23.2/7 |  | 51210 | 2.33 |  | comb_block |  |  | pol_s52_3
Propylsulfone | O=S(CCC)(CCC)=O |  |  |  |  | 1 | 1 |  | 27 |  | Propylsulfone
Pry13FSI | C[N+]1(CCC)CCCC1.O=S([N-]S(=O)(F)=O)(F)=O |  |  |  |  | 1 | 1 |  |  |  | Pry13FSI
Pseudocumene | CC1=C(C)C=C(C)C=C1 |  |  |  |  | 1 | 1 |  | -44 |  | Pseudocumene
PVDF-HFP | FC(F)([Mg])C[Mg].FC(F)(F)C(F)([Mg])C(F)(F)[Mg] |  |  | 455000 | 110000 |  |  | random |  | 155 | PVDF-HFP | sial 427179
Pyr11O1FSI | C[N+]1(COC)CCCC1.O=S([N-]S(=O)(F)=O)(F)=O |  |  |  |  | 1 | 1 |  |  |  | Pyr11O1FSI
Pyr13FSI | C[N+]1(CCC)CCCC1.O=S(F)([N-]S(=O)(F)=O)=O |  |  |  |  | 1 | 1 |  |  |  | Pyr13FSI
Pyr13TFSI | C[N+]1(CCC)CCCC1.O=S(C(F)(F)F)([N-]S(=O)(C(F)(F)F)=O)=O |  |  |  |  | 1 | 1 |  | 12 |  | Pyr13TFSI
s1 | O=Cl(=O)([O-])=O |  |  |  |  | 1 | 1 |  | 236 |  | ClO4
s152-A | [Mg]CCC1C(N([Ca])C(C1[Mg])=O)=O.[Mg]C(C)CO[Mg].[Mg]CCO[Mg] | 1/10/31 | [5 empty] | comb | 12 | -54 | M-2070
s152-B | [Mg]CCC1C(N([Ca])C(C1[Mg])=O)=O.[Mg]C(C)CO[Mg].[Mg]CCO[Mg] | 1/3/19 | [5 empty] | comb | 40 |  | M-1000
s152-C | [Mg]CCC1C(N([Ca])C(C1[Mg])=O)=O.[Mg]C(C)CO[Mg].[Mg]CCO[Mg] | 1/9/1 | [5 empty] | comb |  | -57 | M-600
s2 | F[B-](F)(F)F |  |  |  |  | 1 | 1 |  | 297 |  | BF4
s3 | O=S(C(F)(F)F)([O-])=O |  |  |  |  | 1 | 1 |  | 300 |  | CF3SO3
s3-01 | Fc4c(F)c(F)c(S[B-](Sc1c(F)c(F)c(F)c(F)c1F)(Sc2c(F)c(F)c(F)c(F)c2F)Sc3c(F)c(F)c(F)c(F)c3F)c(F)c4F |  |  |  |  | 1 | 1 |  |  |  | TPSB-
s3-04 | [Mg]OCC[Mg].[Ca]OC(C([Mg])(C[Mg])C)=O | 4/1 | [5 empty] | comb |  |  | PEGM
s3-2 | Fc4c(F)c(F)c(O[B-](Oc1c(F)c(F)c(F)c(F)c1F)(Oc2c(F)c(F)c(F)c(F)c2F)Oc3c(F)c(F)c(F)c(F)c3F)c(F)c4F |  |  |  |  | 1 | 1 |  |  |  | TPOB-
s3-3 | [Mg]OCC[Mg] |  |  |  | 1000 |  |  |  | 42 |  | PEGDME | without endgroup
s3-5 | C(F)(F)(F)S(=O)(=O)[O-] |  |  | 156 |  | 1 | 1 |  | 423 |  | Lithium Trifluoromethanesulfonate (Lithium triflate)
s4 | F[P-](F)(F)(F)(F)F |  |  |  |  | 1 | 1 |  | 200 |  | PF6
s5 | O=S(C(F)(F)F)([N-]S(C(F)(F)F)(=O)=O)=O |  |  |  |  | 1 | 1 |  | 236 |  | TFSI
s6 | O=S(F)([N-]S(F)(=O)=O)=O |  |  |  |  | 1 | 1 |  | 145 |  | fsi
sk1 | [Mg]OCC[Mg] | [5 empty] | 181611.8 |  |  |  | peo8000000
sk10 | [Mg]OCC[Mg].[Mg]SCC[Mg] | 6/2 |  |  |  |  | 30 | block_block |  |  | peo-pes | no note for mw
sk11 | [Mg]OCC[Mg].[Mg]S(CCOCCOCCS(CC[Mg])=O)=O | 4/1 |  |  |  |  | 30 | block_block |  |  | peo-pes
sk12 | CCC(CO[Mg])(C(NC(COCCC#N)(COCCC#N)COCCC#N)=O)C[Mg] | [5 empty] | 10 |  |  |  | cn-ox
sk13 | CCC(CO[Mg])(COCCC#N)C[Mg] | [5 empty] | 51 |  |  |  | cn-ox
sk2 | [Mg]SCC[Mg].[Mg]OCCCCOCC[Mg] | 2/1 |  |  |  | 1.6 | 31 | block_block |  | -62 | peo-pes
sk3 | [Mg]CCOCCCCO[Mg].[Mg]SCCCCSCC[Mg] | 1/1 |  |  |  | 2 | 33 | block_block | 31 | -77 | peo-pes
sk4 | [Mg]OCCCCOCC[Mg].[Mg]SCCCCCCSCC[Mg] | 1/1 |  |  |  | 2.1 | 38 | block_block | 32 |  | peo-pes
sk5 | [Mg]OCCCCOCC[Mg].[Mg]SCCCCCCCCSCC[Mg] | 1/1 |  |  |  | 1.8 | 41 | block_block | 39 |  | peo-pes
sk6 | [Mg]OCC[Mg].[Mg]SCC[Mg] | 3/2 |  |  |  | 1.7 | 47 | block_block |  | -59 | peo-pes
sk7 | [Mg]S(CSCCSCC[Mg])=O.[Mg]OCC[Mg] | 1/3 |  |  |  | 1.7 | 39 | block_block | 70 |  | peo-pes
sk8 | [Mg]OCC[Mg].[Mg]SCC[Mg] | 4/2 |  |  |  | 1.7 | 36 | block_block |  | -60 | peo-pes
sk9 | [Mg]OCC[Mg].[Mg]SCC[Mg] | 4/3 |  |  |  | 1.6 | 26 | block_block | 57 | -50 | peo-pes
skn1 | O=S(C1=CC=C(C=C1)C([Mg])C[Mg])([N-]S(=O)(C(F)(F)F)=O)=O.[Mg]C(C[Mg])C(O[Ca])=O.[Mg]OCC[Mg] | 0.432/0.135/1.08 |  |  |  | 1.05 |  | random_comb |  |  | Li[PSTFSI-co-MPEGA]
skn10 | [Mg][B-](OC(C(C(C(C(O[Mg])=O)(F)F)(F)F)(F)F)=O)(O[Ca])O[Ca].[Mg]OCC[Mg] | 1/6 | [5 empty] | comb |  | -27.6 | B-PEG
skn11 | [Mg][B-](OC(C(C(C(C(O[Mg])=O)(F)F)(F)F)(F)F)=O)(O[Ca])O[Ca].[Mg]OCC[Mg] | 0.06097561/0.87804878 | [5 empty] | comb |  | -50 | B-PEG
skn12 | [Mg][B-](OC(C(C(C(C(O[Mg])=O)(F)F)(F)F)(F)F)=O)(O[Ca])O[Ca].[Mg]OCC[Mg] | 0.0390625/0.921875 | [5 empty] | comb |  | -36.5 | B-PEG
skn13 | [Mg][B-](O[Ca])(O[Ca])OC(CCCC(O[Mg])=O)=O.[Mg]OCC[Mg] | 0.0390625/0.921875 | [5 empty] | comb |  |  | B2-PEG
skn14 | [Mg]CC(C1=CC=C(S([N-]S(C(F)(F)F)(=O)=O)(=O)=O)C=C1)[Mg].[Mg]OCC[Mg] |  | 5/2 | 10710 | 7000 | 1.53 |  | block |  |  | PSLiTFSI-b-PEO5000
skn15 | [Mg]CC(C1=CC=C(S([N-]S(C(F)(F)F)(=O)=O)(=O)=O)C=C1)[Mg].[Mg]OCC[Mg] |  | 5/3.2 | 10578 | 8200 | 1.29 |  | block |  |  | PSLiTFSI-b-PEO5000
skn16 | [Mg]CC(C1=CC=C(S([N-]S(C(F)(F)F)(=O)=O)(=O)=O)C=C1)[Mg].[Mg]OCC[Mg] |  | 5/4 | 11340 | 9000 | 1.26 |  | block |  |  | PSLiTFSI-b-PEO5000
skn17 | [Mg]CC(C1=CC=C(S([N-]S(C(F)(F)F)(=O)=O)(=O)=O)C=C1)[Mg].[Mg]OCC[Mg] |  | 5/5.4 | 11374 | 9400 | 1.21 |  | block |  |  | PSLiTFSI-b-PEO5000
skn18 | [Mg]CC(C1=CC=C(S([N-]S(C(F)(F)F)(=O)=O)(=O)=O)C=C1)[Mg].[Mg]OCC[Mg] |  | 5/7.2 | 15250 | 12200 | 1.25 |  | block |  |  | PSLiTFSI-b-PEO5000
skn19 | [Mg]CC(C1=CC=C(S([N-]S(C(F)(F)F)(=O)=O)(=O)=O)C=C1)[Mg].[Mg]OCC[Mg] |  | 5/7.5 | 14750 | 12500 | 1.18 |  | block |  |  | PSLiTFSI-b-PEO5000
skn2 | [Mg]C(C[Mg])C(O[Ca])=O.O=S(C1=CC=C(C=C1)C([Mg])C[Mg])([N-]S(=O)(C(F)(F)F)=O)=O.[Mg]OCC[Mg] | 0.325/0.3368/2.6 |  | 25300 | 25049.5 | 1.01 |  | random_comb |  |  | Li[PSTFSI-co-MPEGA]
skn20 | [Mg]C(C[Mg])(C(OCCCS(=O)([N-]S(=O)(C(F)(F)F)=O)=O)=O)C.[Mg]OCC[Mg] |  | 6/35 | 65934 | 40700 | 1.62 |  | block | 60 | -46 | poly tfsi-b-peo-b-poly tfsi
skn21 | [Mg]C(C[Mg])(C(OCCCS(=O)([N-]S(=O)(C(F)(F)F)=O)=O)=O)C.[Mg]OCC[Mg] |  | 12/35 | 61628 | 43400 | 1.42 |  | block | 57 | -40 | poly tfsi-b-peo-b-poly tfsi
skn22 | [Mg]C(C[Mg])(C(OCCCS(=O)([N-]S(=O)(C(F)(F)F)=O)=O)=O)C.[Mg]OCC[Mg] |  | 16/35 | 54636 | 47100 | 1.16 |  | block | 57.7 | -31.7 | poly tfsi-b-peo-b-poly tfsi
skn23 | [Mg]C(C[Mg])(C(OCCCS(=O)([N-]S(=O)(C(F)(F)F)=O)=O)=O)C.[Mg]OCC[Mg] |  | 22/35 | 71247 | 56100 | 1.27 |  | block | 54.8 | -25.6 | poly tfsi-b-peo-b-poly tfsi
skn24 | [Mg]C(C[Mg])(C(OCCCS(=O)([N-]S(=O)(C(F)(F)F)=O)=O)=O)C.[Mg]OCC[Mg] |  | 26/35 | 92678 | 62200 | 1.49 |  | block | 56.7 | -20 | poly tfsi-b-peo-b-poly tfsi
skn25 | [Mg]OCC[Mg].[Mg]C(NCC1(CC(CC(C)(C1)C)NC(OCC(C(OCCCS(=O)([N-]S(=O)(C(F)(F)F)=O)=O)=O)(CO[Mg])C)=O)C)=O.[Mg]C(NCC2(CC(CC(C)(C2)C)NC(OCC[Mg])=O)C)=O | 10.73/0.175/0.825 |  | 3696 | 2800 | 1.32 |  | block_block |  | -21 | PEO600 urethane1-Urethane TFSI1
skn26 | [Mg]OCC[Mg].[Mg]C(NCC1(CC(CC(C)(C1)C)NC(OCC(C(OCCCS(=O)([N-]S(=O)(C(F)(F)F)=O)=O)=O)(CO[Mg])C)=O)C)=O.[Mg]C(NCC2(CC(CC(C)(C2)C)NC(OCC[Mg])=O)C)=O | 0.41/1.59/20.7 |  | 5320 | 4000 | 1.33 |  | block_block |  | -18 | PEO600 urethane1-Urethane TFSI1
skn27 | [Mg]OCC[Mg].[Mg]C(NCC1(CC(CC(C)(C1)C)NC(OCC(C(OCCCS(=O)([N-]S(=O)(C(F)(F)F)=O)=O)=O)(CO[Mg])C)=O)C)=O.[Mg]C(NCC2(CC(CC(C)(C2)C)NC(OCC[Mg])=O)C)=O | 0.5/1.5/19.5 |  | 5670 | 4200 | 1.35 |  | block_block |  | -15 | PEO600 urethane1-Urethane TFSI1
skn28 | [Mg]OCC[Mg].[Mg]C(NCC1(CC(CC(C)(C1)C)NC(OCC(C(OCCCS(=O)([N-]S(=O)(C(F)(F)F)=O)=O)=O)(CO[Mg])C)=O)C)=O.[Mg]C(NCC2(CC(CC(C)(C2)C)NC(OCC[Mg])=O)C)=O | 0.61/1.39/18.07 |  | 7772 | 5800 | 1.34 |  | block_block |  | 18 | PEO600 urethane1-Urethane TFSI1
skn29 | [Mg]OCC[Mg].[Mg]C(NCC1(CC(CC(C)(C1)C)NC(OCC(C(OCCCS(=O)([N-]S(=O)(C(F)(F)F)=O)=O)=O)(CO[Mg])C)=O)C)=O.[Mg]C(NCC2(CC(CC(C)(C2)C)NC(OCC[Mg])=O)C)=O | 0.61/1.39/18.07 |  | 8432 | 6200 | 1.36 |  | block_block |  | -10 | PEO600 urethane1-Urethane TFSI1
skn3 | O=S(C1=CC=C(C=C1)C([Mg])C[Mg])([N-]S(=O)(C(F)(F)F)=O)=O.[Mg]C(C[Mg])C(O[Ca])=O.[Mg]OCC[Mg] | 0.23/0.43/3.44 |  | 12400 | 10333.33 | 1.2 |  | random_comb |  |  | Li[PSTFSI-co-MPEGA]
skn30 | [Mg]OCC[Mg].[Mg][Si](O[Mg])(CCC[N-]S(C(F)(F)F)(=O)=O)C.[Mg][Si](O[Mg])(C[Ca])C | 0.61/1.39/18.07 |  | 14382 | 10200 | 1.41 |  | block_block |  | -43 | PEO600 urethane1-Urethane TFSI1
skn31 | [Mg]OCC[Mg].[Mg][Si](O[Mg])(CCC[N-]S(C(F)(F)F)(=O)=O)C.[Mg][Si](O[Mg])(C[Ca])C | 2.224/0.222/0.556 | [5 empty] | random_comb |  | -36.5 | LiMPSA-r-PMHS-EO
skn32 | [Mg]OCC[Mg].[Mg][Si](O[Mg])(CCC[N-]S(C(F)(F)F)(=O)=O)C.[Mg][Si](O[Mg])(C[Ca])C | 2.544/0.182/0.636 | [5 empty] | random_comb |  | -45.4 | LiMPSA-r-PMHS-EO
skn33 | [Mg]OCC[Mg].[Mg][Si](O[Mg])(CCC[N-]S(C(F)(F)F)(=O)=O)C.[Mg][Si](O[Mg])(C[Ca])C | 2.932/0.133/0.733 | [5 empty] | random_comb |  | -62.1 | LiMPSA-r-PMHS-EO
skn34 | [Mg]OCC[Mg].[Mg][Si](O[Mg])(CCC[N-]S(C(F)(F)F)(=O)=O)C.[Mg][Si](O[Mg])(C[Ca])C | 3.06/0.118/0.765 | [5 empty] | random_comb |  | -67.1 | LiMPSA-r-PMHS-EO
skn35 | [Mg]OCC[Mg].[Mg][Si](O[Mg])(CCC[N-]S(C(F)(F)F)(=O)=O)C.[Mg][Si](O[Mg])(C[Ca])C | 3.332/0.083/0.833 | [5 empty] | random_comb |  | -69.7 | LiMPSA-r-PMHS-EO
skn36 | [Mg]OCC[Mg].[Mg][Si](C[Ca])(C)O[Mg].[Mg][Si](C)(O[Mg])CCCC(F)(C(OC(C(S(=O)([O-])=O)(F)F)(F)F)(F)F)F | 3.856/0.964/0.018 | [5 empty] | random_comb |  | -73 | silicone so3 random
skn37 | [Mg]OCC[Mg].[Mg][Si](C[Ca])(C)O[Mg].[Mg][Si](C)(O[Mg])CCCC(F)(C(OC(C(S(=O)([O-])=O)(F)F)(F)F)(F)F)F | 3.812/0.953/0.023 | [5 empty] | random_comb |  | -73 | silicone so3 random
skn38 | [Mg]OCC[Mg].[Mg][Si](C[Ca])(C)O[Mg].[Mg][Si](C)(O[Mg])CCCC(F)(C(OC(C(S(=O)([O-])=O)(F)F)(F)F)(F)F)F | 3.772/0.943/0.029 | [5 empty] | random_comb |  | -70 | silicone so3 random
skn39 | [Mg]OCC[Mg].[Mg][Si](C[Ca])(C)O[Mg].[Mg][Si](C)(O[Mg])CCCC(F)(C(OC(C(S(=O)([O-])=O)(F)F)(F)F)(F)F)F | 3.74/0.935/0.032 | [5 empty] | random_comb |  | -67 | silicone so3 random
skn4 | [Mg]OCC[Mg].[Mg][Si](C)(O[Mg])C[Ca].O=S(C1=CC=C(C=C1)C([Mg])C[Mg])([N-]S(=O)(C(F)(F)F)=O)=O | 4.16/0.52/0.24 |  | 24200 | 13988.44 | 1.73 |  | random_comb |  |  | Li[PSTFSI-co-MPEGA]
skn40 | [Mg]OCC[Mg].[Mg][Si](C[Ca])(C)O[Mg].[Mg][Si](C)(O[Mg])CCCC(F)(C(OC(C(S(=O)([O-])=O)(F)F)(F)F)(F)F)F | 3.6/0.9/0.05 | [5 empty] | random_comb |  | -59 | silicone so3 random
skn41 | [Mg]OCC[Mg].[Mg][Si](C[Ca])(C)O[Mg].[Mg][Si](C)(O[Mg])CCCC(F)(C(OC(C(S(=O)([O-])=O)(F)F)(F)F)(F)F)F | 3.292/0.823/0.088 | [5 empty] | random_comb |  | -53 | silicone so3 random
skn42 | [Mg]OCC[Mg].[Mg][Si](C[Ca])(C)O[Mg].[Mg][Si](C)(O[Mg])CCCC(F)(C(OC(C(S(=O)([O-])=O)(F)F)(F)F)(F)F)F | 3.12/0.78/0.109 | [5 empty] | random_comb |  | -37 | silicone so3 random
skn43 | [Mg]OCC[Mg].[Mg][Si](C[Ca])(C)O[Mg].[Mg][Si](C)(O[Mg])CCCC(F)(C(OC(C(S(=O)([O-])=O)(F)F)(F)F)(F)F)F | 2.872/0.718/0.141 | [5 empty] | random_comb |  | -15 | silicone so3 random
skn44 | [Mg][Si](CCC1=CC=C([B-](C3=CC=CC=C3)(C4=CC=CC=C4)C2=CC=CC=C2)C=C1)(O[Mg])C.[Mg][Si](CCCOC(O1)COC1=O)(O[Mg])C | 0.95/0.05 | [5 empty] | random |  | -11 | Siloxane borate+borate
skn45 | [Mg][Si](CCC1=CC=C([B-](C3=CC=CC=C3)(C4=CC=CC=C4)C2=CC=CC=C2)C=C1)(O[Mg])C.[Mg][Si](CCCOC(O1)COC1=O)(O[Mg])C | 0.92/0.08 | [5 empty] | random |  | -6 | Siloxane borate+borate
skn46 | [Mg][Si](CCC1=CC=C([B-](C3=CC=CC=C3)(C4=CC=CC=C4)C2=CC=CC=C2)C=C1)(O[Mg])C.[Mg][Si](CCCOC(O1)COC1=O)(O[Mg])C | 0.9/0.1 | [5 empty] | random |  | 10 | Siloxane borate+borate
skn47 | [Mg][Si](CCOCCOCCOC1=CC=C([B-](C3=CC=CC=C3)(C4=CC=CC=C4)C2=CC=CC=C2)C=C1)(O[Mg])C.[Mg][Si](CCCOC(O1)COC1=O)(O[Mg])C | 0.98/0.02 | [5 empty] | random |  | -17 | Siloxane borate+borate
skn48 | [Mg][Si](CCOCCOCCOC1=CC=C([B-](C3=CC=CC=C3)(C4=CC=CC=C4)C2=CC=CC=C2)C=C1)(O[Mg])C.[Mg][Si](CCCOC(O1)COC1=O)(O[Mg])C | 0.95/0.05 | [5 empty] | random |  | -15 | Siloxane borate+borate
skn49 | [Mg][Si](CCOCCOCCOC1=C(F)C(F)=C([B-](C3=C(F)C(F)=C(F)C(F)=C3F)(C4=C(F)C(F)=C(F)C(F)=C4F)C2=C(F)C(F)=C(F)C(F)=C2F)C(F)=C1F)(O[Mg])C.[Mg][Si](CCCOC(O1)COC1=O)(O[Mg])C | 0.95/0.05 | [5 empty] | random |  | -16 | Siloxane borate+borate
skn5 | [Mg]OCC[Mg].[Mg][Si](C)(O[Mg])C[Ca].O=S(C1=CC=C(C=C1)C([Mg])C[Mg])([N-]S(=O)(C(F)(F)F)=O)=O | 4.48/0.56/0.22 |  | 18300 | 11806.45 | 1.55 |  | random_comb |  |  | Li[PSTFSI-co-MPEGA]
skn50 | [Mg]CC(C1=CC=C(S([N-]S(C(F)(F)F)(=O)=O)(=O)=O)C=C1)[Mg].[Mg]OCC[Mg] |  | 3700/35000 |  | 38700 |  |  | block |  |  | PSTFSILi-b-PEO-b-PSTFSILi
skn51 | [Mg]CC(C1=CC=C(S([N-]S(C(F)(F)F)(=O)=O)(=O)=O)C=C1)[Mg].[Mg]OCC[Mg] |  | 7200/35000 |  | 42200 |  |  | block |  |  | PSTFSILi-b-PEO-b-PSTFSILi
skn52 | [Mg]CC(C1=CC=C(S([N-]S(C(F)(F)F)(=O)=O)(=O)=O)C=C1)[Mg].[Mg]OCC[Mg] |  | 9500/35000 |  | 44500 |  |  | block |  |  | PSTFSILi-b-PEO-b-PSTFSILi
skn53 | [Mg]CC(C1=CC=C(S([N-]S(C(F)(F)F)(=O)=O)(=O)=O)C=C1)[Mg].[Mg]OCC[Mg] |  | 15600/35000 |  | 50600 |  |  | block |  |  | PSTFSILi-b-PEO-b-PSTFSILi
skn54 | [Mg]CC(C1=CC=C(S([N-]S(C(F)(F)F)(=O)=O)(=O)=O)C=C1)[Mg].[Mg]OCC[Mg] |  | 16400/35000 |  | 61400 |  |  | block |  |  | PSTFSILi-b-PEO-b-PSTFSILi
skn6 | [Mg]OCC[Mg].[Mg]OC(C)C[Mg] | 0.68/0.12 |  |  | 60000 |  |  | random |  |  | PEO-r-PPO
skn8 | [Mg][Al-](OC(C(C(C(C(O[Mg])=O)(F)F)(F)F)(F)F)=O)(O[Ca])O[Ca].[Mg]OCC[Mg] | 0.06097561/0.87804878 | [5 empty] | comb |  | -59.3 | Al-PEG
skn9 | [Mg][Al-](OC(C(C(C(C(O[Mg])=O)(F)F)(F)F)(F)F)=O)(O[Ca])O[Ca].[Mg]OCC[Mg] | 0.0390625/0.921875 | [5 empty] | comb |  | -51.1 | Al-PEG
SO3_C6F5 | O=S([O-])(C1=C(F)C(F)=C(F)C(F)=C1F)=O |  |  |  |  | 1 | 1 |  |  |  | SO3_C6F5
SO3_C6H5 | O=S([O-])(C1=CC=CC=C1)=O |  |  |  |  | 1 | 1 |  |  |  | SO3_C6H5
SO3C4F9 | O=S(C(F)(C(F)(C(F)(C(F)(F)F)F)F)F)([O-])=O |  |  |  |  | 1 | 1 |  |  |  | SO3C4F9
SO3C8F17 | O=S(C(F)(C(F)(C(F)(C(C(F)(C(F)(F)C(F)(C(F)(F)F)F)F)(F)F)F)F)F)([O-])=O |  |  |  |  | 1 | 1 |  |  |  | SO3C8F17
SO3CF3 | FC(F)(S(=O)([O-])=O)F |  |  |  |  | 1 | 1 |  |  |  | SO3CF3
Sulfolane | O=S1(CCCC1)=O |  |  |  |  | 1 | 1 |  | 28 |  | Sulfolane
t_BC | O=C1OC(C)C(C)O1 |  |  |  |  | 1 | 1 |  |  |  | t_BC
TDI | FC(F)(F)C([N-]1)=NC(C#N)=C1C#N |  |  |  |  | 1 | 1 |  |  |  | TDI
TEOS | CCO[Si](OCC)(OCC)OCC |  |  |  |  | 1 | 1 |  | -77 |  | TEOS
TEP | O=P(OCC)(OCC)OCC |  |  |  |  | 1 | 1 |  |  |  | TEP
Tetraglyme | COCCOCCOCCOCCOC |  |  |  |  | 1 | 1 |  | -30 |  | Tetraglyme
Tetramethylene sulfone | O=S1(CCCC1)=O |  |  |  |  | 1 | 1 |  |  |  | Tetramethylene sulfone
TFDEC | O=C(OCC(F)(F)F)OCC |  |  |  |  | 1 | 1 |  |  |  | TFDEC
TFEMC | COC(OCC(F)(F)F)=O |  |  |  |  | 1 | 1 |  |  |  | TFEMC
TFEME | COCCOC(F)(F)F |  |  |  |  | 1 | 1 |  |  |  | TFEME
THF | C1CCOC1 |  |  |  |  | 1 | 1 |  | -108 |  | THF
TMP | O=P(OC)(OC)OC |  |  |  |  | 1 | 1 |  |  |  | TMP
Toluene | CC1=CC=CC=C1 |  |  |  |  | 1 | 1 |  | -95 |  | Toluene
Triglyme | COCCOCCOCCOC |  |  |  |  | 1 | 1 |  | -45 |  | Triglyme
Urea | O=C(N)N |  |  |  |  | 1 | 1 |  | 133 |  | Urea
w13 | [Mg]OCC[Mg] | 1 |  |  |  |  | 1363.636 |  |  |  | peo
w14 | [Mg]C(F)(F)C(F)(F)OC(F)(F)C(F)(F)S([N-]S([Mg])(=O)=O)(=O)=O | 1 |  |  | 21000 | [5 empty] | PFSI
w29 | [Mg]OCC[Mg] | [9 empty] | PEG600

## CompoundDatabase_larger
ID | SMILES | mol_ratio | wt_ratio | Mw | Mn | MwMn | Polymn_deg | Structure | meltaing temp [oC] | Tg [oC] | Note | Note2
1 | [Mg]OCC[Mg] |  |  | 600000 |  |  | 13621 |  | 65 |  | PEO600000
2 | [Mg]OCC[Mg] |  |  | 6000000 |  |  | 136209 |  | 65 |  | PEO6000000
3 | [Mg]OCC[Mg] | [5 empty] | 100000 |  | 65 |  | PEO
4 | [Mg]OCC[Mg] |  |  | 5000000 |  |  | 113507 |  | 65 |  | PEO5E+6
5 | [Mg]OCC[Mg] |  |  | 5000000 | 4132231.4 | 1.21 | 113507 |  | 65 |  | PEO5E+6
12 | CC1=CC(C)=CC(C)=C1B(CCC[Mg])C[Mg].[Mg]OCC[Mg] | 1/4 | [5 empty] | block |  |  | PEO3+borane
13 | CC1=CC(C)=CC(C)=C1B(CCC[Mg])C[Mg].[Mg]OCC[Mg] | 1/5 | [5 empty] | block |  | -53.4 | PEO4+borane
14 | [Mg]B(C1=C(C=C(C=C1C)C)C)[Mg].[Mg]OCC[Mg] | 1/5 | [5 empty] | block |  |  | PEO4+borane2
15 | O=C(OCC)C1=CC=CC=C1C(OCC)=O |  |  |  |  | 1 | 1 |  | -41 |  | dioxyphthalate（Diethyl Phthalate？
16 | [Mg]OCC[Mg].[Mg]CC(C)(C(OCC[Ca])=O)[Mg] | 5/1 | [5 empty] | comb |  |  | PPEGMA
24 | N#CCCC#N |  |  |  |  | 1 | 1 |  | 57 |  | SN
25 | [Mg]OCC[Mg] | [5 empty] | 2271 |  | 65 |  | peo1e5
_CH3OCH2CH2_2SO2 | O=S(CCOC)(CCOC)=O |  |  |  |  | 1 | 1 |  |  |  | _CH3OCH2CH2_2SO2
1208_1_2 | O=S(=O)([N-]S(=O)(=O)C(F)(F)C(F)(F)C(F)(F)C(F)(F)F)C(F)(F)F |  |  |  |  | 1 | 1 |  |  |  | TBTFSI-
1208_1_SI | [Mg]Oc1ccc(c2ccc([Mg])cc2)cc1.[Mg]Oc1c(C(F)(C(F)(OC(F)(C(F)(S(=O)([N-]S(=O)(C(F)(F)F)=O)=O)F)F)F)F)cc(c2cc(C(F)(C(F)(OC(F)(C(F)(S(=O)([N-]S(=O)(C(F)(F)F)=O)=O)F)F)F)F)c(Oc3ccc(S(=O)(c4ccc([Mg])cc4)=O)cc3)cc2)cc1.[Mg]Oc1c(F)c(F)c(c2c(F)c(F)c([Mg])c(F)c2F)c(F)c1F.[Mg]Oc1c(F)c(F)c(c2c(F)c(F)c(Oc3ccc(S(=O)(c4ccc([Mg])cc4)=O)cc3)c(F)c2F)c(F)c1F | 1/37/1/27 |  |  |  |  | 8 | block_block |  | 217/148 | SI
1208_2_H | O=C1C(O)C(O)C(=O)N1CC([Mg])C[Mg] | [9 empty] | High molecular weight dopant
1208_2_L | O=C1C(O)C(O)C(=O)N1CC([Mg])C[Mg] | [9 empty] | Low molecular weight dopant
1208_3_bib | CCCCn2c[n+](CCCC)c1C(=O)O[B-]3(OC(=O)c12)OC(=O)c4c(C(=O)O3)[n+](CCCC)cn4CCCC |  |  |  |  | 1 | 1 |  | 43.4 |  | LiBIB
1208_3_bob | O=C1O[B-]2(OC1=O)OC(=O)C(=O)O2 |  |  |  |  | 1 | 1 |  | 300 |  | LiBOB | mp>300
1208_4_N1222FSI | CC[N+](C)(CC)CC.O=S(=O)(F)[N-]S(=O)(=O)F |  |  |  |  | 1 | 1 |  | 124 |  | N1222FSI | MW400,000-500,000
1208_4_P111i4FSI | CC(C)C[P+](C)(C)C.O=S(=O)(F)[N-]S(=O)(=O)F |  |  |  |  | 1 | 1 |  | 12.5 |  | 1208_4_P111i4FSI
1208_4_PIL | C[N+]1(C)CC(C[Mg])C(C[Mg])C1.O=S(=O)([N-]S(=O)(=O)C(F)(F)F)C(F)(F)F |  |  | 500000 | [6 empty] | PDADMANTf2 | synthesized from SiAl 409030 according to ref. 6, J. Power Sources, 2009, 188(2), 558-563
1208_6_C2mpyrFSI | CC[N+]1(C)CCCC1.O=S(=O)(F)[N-]S(=O)(=O)F |  |  |  |  | 1 | 1 |  | 0 |  | C2mpyrFSI
1208_6_C4mpyrFSI | CCCC[N+]1(C)CCCC1.O=S(=O)(F)[N-]S(=O)(=O)F |  |  |  |  | 1 | 1 |  | 0 |  | C4mpyrFSI
1208_6_P111i4FSI | CC(C)C[P+](C)(C)C.O=S(=O)(F)[N-]S(=O)(=O)F |  |  |  |  | 1 | 1 |  | 12.5 |  | 1208_4_P111i4FSI
1208_6_PDADMAFSI | C[N+]1(C)CC(C[Mg])C(C[Mg])C1.O=S(=O)(F)[N-]S(=O)(=O)F | [9 empty] | PDADMAFSI
1208_9_ED2003 | CC(N)C[Mg].CC([Mg])CO[Mg].[Mg]CCO[Mg].CC([Mg])CO[Mg].N[Mg] | 1/3/39/3/1 |  | 1900 |  |  |  | random | 43 |  | ED2003
1208_9_PAEG | C[Si](C)(C)O[Mg].CCO[Si](CCC[Si](C)([Mg])CO[Mg])(OCC)O[Si](CCCOCC(O)CN[Mg])(OC)OC.CC([Mg])CO[Mg].[Mg]CCO[Mg].CC([Mg])CO[Mg].CO[Si](CCCOCC(O)CNC(C)C[Mg])(OC)OC.C[Si](C)(C)[Mg] | 1/38/114/1482/114/38/1 | [5 empty] | comb |  |  | PAEG
1208nedo1_Amy_MeO_NCO | [H][C@]3([Mg])[C@@H](COC(=O)Nc1c(OC)cccc1OC)O[C@@]([H])(O[Mg])[C@H](OC(=O)Nc2c(OC)cccc2OC)[C@H]3OC(=O)Nc4c(OC)cccc4OC | [9 empty] | 1208nedo1_Amy_MeO_NCO
1208nedo1_ester_26MeO | COc1cccc(OC)c1OC(=O)c2ccc(C([Mg])C[Mg])cc2 | [9 empty] | 1208nedo1_ester_26MeO
1208nedo1_ester_2MeO | COc1ccccc1OC(=O)c2ccc(C([Mg])C[Mg])cc2 | [9 empty] | 1208nedo1_ester_2MeO
1208nedo1_peo | [Mg]OCC[Mg] | [9 empty] | 1208nedo1_peo
1208nedo1_polyGlu(dma) | COc1cccc(OC)c1NC(=O)CCC(C(=O)[Mg])N(C)[Mg] | [9 empty] | 1208nedo1_polyGlu(dma)
1208nedo1_PVA_MeO_NCO | COc1cccc(OC)c1NC(=O)OC([Mg])C[Mg] | [9 empty] | 1208nedo1_PVA_MeO_NCO
1208nedo1_thioamide_26MeO | COc1cccc(OC)c1NC(=S)c2ccc(C([Mg])C[Mg])cc2 | [9 empty] | 1208nedo1_thioamide_26MeO
1208nedo1_thioamide_2MeO | COc1ccccc1NC(=S)c2ccc(C([Mg])C[Mg])cc2 | [9 empty] | 1208nedo1_thioamide_2MeO
1208nedo1_thioamide_2MeS | CSc1ccccc1NC(=S)c2ccc(C([Mg])C[Mg])cc2 | [9 empty] | 1208nedo1_thioamide_2MeS
1208nedo2_26(OEtOEt) | CCOCCOc1cccc(OCCOCC)c1NC(=O)c2ccc(C([Mg])C[Mg])cc2 | [9 empty] | 1208nedo2_26(OEtOEt)
1208nedo3_fig9IL | CC[N+](C=C1)=CN1CCCOC(C(C[Mg])[Mg])=O.FC(F)(S(=O)([N-]S(=O)(C(F)(F)F)=O)=O)F | 1/1 | [8 empty] | 1208nedo3_fig9IL
1208nedo3_PBCD | Cc3cc(C)c(B2OC1C([Mg])C(CO[Si](C)(C)C(C)(C)C)OC(O[Mg])C1O2)c(C)c3 | [5 empty] | 8 |  |  |  | 1208nedo3_PBCD | see fig3
1208nedo3_poly(mdmb) | Cc1cc(C)c(B([Mg])[Mg])c(C)c1 | [9 empty] | 1208nedo3_poly(mdmb)
1208nedo3_poly(tmb) | [Mg]B([Mg])[Mg] | [9 empty] | 1208nedo3_poly(tmb)
1208nedo3_poly(tmos) | O[Si]([Mg])(O[Mg])O[Mg] | [9 empty] | 1208nedo3_poly(tmos)
14851-1-1-1_PEG | [Mg]OCC[Mg] |  |  | 10000 |  |  |  |  | 63 |  | PEG
2_Methyltrimethylene_sulfone | CC1S(CC1)(=O)=O |  |  |  |  | 1 | 1 |  |  |  | 2_Methyltrimethylene_sulfone
20190319_3_salt1 | O=S(C(F)(F)C1=CC=CC=C1)([N-]S(=O)(C(F)(F)F)=O)=O |  |  |  |  | 1 | 1 |  |  |  | 20190319_3_salt1
20190319_3_salt2 | O=S([N-]S(=O)(C(F)(F)F)=O)(C(F)(F)C(F)(F)C1=CC=CC=C1)=O |  |  |  |  | 1 | 1 |  |  |  | 20190319_3_salt2
20190319_4_BEP | [Ca]B([Ca])[Ca].[Mg]CCO[Mg] | 1/18 |  |  |  | 1 | 1 |  |  |  | 20190319_4_BEP
20190319_4_DL1 | O=S(C1=CC(S(=O)([N-]S(=O)(C(F)(F)F)=O)=O)=CC=C1)([N-]S(=O)(C(F)(F)F)=O)=O |  |  |  |  | 1 | 1 |  |  |  | 20190319_4_DL1
20190319_5_LiTPSM | FC(F)(C(F)(OC(F)(C(F)(S(=O)([N-]S(=O)(C(F)(F)F)=O)=O)F)F)F)F |  |  |  |  | 1 | 1 |  |  |  | 20190319_5_LiTPSM
20190319_5_LiTPSN | FC(F)(C(F)(OC(F)(C(F)(S(=O)([O-])=O)F)F)F)F |  |  |  |  | 1 | 1 |  |  |  | 20190319_5_LiTPSN
20190319_5_NPC | [Mg]OCC[Mg].[Ca]CCOCC(CO[Ca])=C | 44/1 |  | 73470 | 26740 |  |  | crosslinked |  |  | 20190319_5_NPC
20190319_5_POE | [Mg]OCC[Mg] |  |  | 300000 | [6 empty] | 20190319_5_POE
20190319_5_salt1 | FC(F)(C(F)(S([O-])(=O)=O)F)SC1=CC=C(OC/C=C/COCCOC)C=C1 |  |  |  |  | 1 | 1 |  |  |  | 20190319_5_salt1
20190319_5_salt2n1 | [Mg]OCC[Mg].[Ca]OC1=CC=C(SC(F)(C(F)(S([O-])(=O)=O)F)F)C=C1 | 1/1 |  |  |  | 1 | 1 |  |  |  | 20190319_5_salt2n1
20190319_5_salt2n16 | [Mg]OCC[Mg].[Ca]OC1=CC=C(SC(F)(C(F)(S([O-])(=O)=O)F)F)C=C1 | 16/1 |  |  |  | 1 | 1 |  |  |  | 20190319_5_salt2n16
20190319_5_salt2n3 | [Mg]OCC[Mg].[Ca]OC1=CC=C(SC(F)(C(F)(S([O-])(=O)=O)F)F)C=C1 | 3/1 |  |  |  | 1 | 1 |  |  |  | 20190319_5_salt2n3
20190319_5_salt2n7 | [Mg]OCC[Mg].[Ca]OC1=CC=C(SC(F)(C(F)(S([O-])(=O)=O)F)F)C=C1 | 7/1 |  |  |  | 1 | 1 |  |  |  | 20190319_5_salt2n7
20190319_5_salt3n1 | FC(F)(C(F)(OC(F)(C(F)(S(=O)([O-])=O)F)F)F)CC(I)COCCOC |  |  |  |  | 1 | 1 |  |  |  | 20190319_5_salt3n1
20190319_5_salt4n1 | [Mg]OCC[Mg].FC(F)(C(F)(OC(F)(C(F)(S(=O)([O-])=O)F)F)F)CCCO[Ca] | 1/1 |  |  |  | 1 | 1 |  |  |  | 20190319_5_salt4n1
20190319_5_salt4n3 | [Mg]OCC[Mg].FC(F)(C(F)(OC(F)(C(F)(S(=O)([O-])=O)F)F)F)CCCO[Ca] | 3/1 |  |  |  | 1 | 1 |  |  |  | 20190319_5_salt4n3
20190319_5_salt5n3 | [Mg]OCC[Mg].FC(F)(C(F)(OC(F)(C(F)(S(=O)([N-]S(=O)(C(F)(F)F)=O)=O)F)F)F)CCCO[Ca] | 3/1 |  |  |  | 1 | 1 |  |  |  | 20190319_5_salt5n3
20190319_6_PEO | [Mg]OCC[Mg] |  |  | 300000 | [6 empty] | PEO
20190321_sc1_IL | C[N+](CC)(C)CC.O=S([N-]S(=O)(F)=O)(F)=O |  |  |  |  | 1 | 1 |  |  |  | 20190321_sc1_IL
20190321_sc1_PIL | [Mg]CC1C[N+](C)(C)CC1C[Mg].O=S([N-]S(=O)(C(F)(F)F)=O)(C(F)(F)F)=O | [5 empty] | 2140 |  |  |  | 20190321_sc1_PIL
20190321_sc10_PAA | [Mg]CC(CN)[Mg].Cl | 1/1 |  | 20000 | 12000 | [5 empty] | 20190321_sc10_PAA
20190321_sc10_PEO | [Mg]CCO[Mg] |  |  | 4000000 | [6 empty] | 20190321_sc10_PEO
20190321_sc11_MIM | [Mg]CC(C1=CC=C(C(C)(C)C)C=C1)[Mg].[Mg]CC[Mg].[Mg]CC(C)[Mg].[Mg]CC(C1=CC=C(C[N+]2(C)CCCC2)C=C1)[Mg].FC(F)(F)S([N-]S(=O)(C(F)(F)F)=O)(=O)=O | 0.2059/0.4813/0.3208/0.135/0.135 |  |  |  |  | 1143 | co |  |  | 20190321_sc11_MIM
20190321_sc11_Mpyr | [Mg]CC(C1=CC=C(C(C)(C)C)C=C1)[Mg].[Mg]CC[Mg].[Mg]CC(C)[Mg].[Mg]CC(C1=CC=C(C[N+]2(C)CCCC2)C=C1)[Mg].FC(F)(F)S([N-]S(=O)(C(F)(F)F)=O)(=O)=O | 0.2059/0.4813/0.3208/0.135/0.135 |  |  |  |  | 1143 | co |  |  | 20190321_sc11_Mpyr
20190321_sc12_exPTHF | [Mg]CCCCO[Mg] |  |  | 1800 | [6 empty] | 20190321_sc12_exPTHF
20190321_sc4 | [Mg]=CC(C(C1=O)C2C(N1[Ca])=O)OC2C=[Mg].[Mg]OCC[Mg] | 1/12 |  |  |  |  | 300 |  |  |  | 20190321_sc4
20190321_sc5 | [Mg]C1=CC=C(N=C([Mg])[N-]2)C2=C1.CCB(CC)CC | 1/1 |  |  |  |  | 20 |  |  |  | 20190321_sc5
20190321_sc5_bmimtfsi | C[N+](C=C1)=CN1CCCC.O=S([N-]S(=O)(C(F)(F)F)=O)(C(F)(F)F)=O | 1/1 |  |  |  | 1 | 1 |  |  |  | 20190321_sc5_bmimtfsi
20190321_sc6_LiDTFSI | O=S([N-]S(=O)(C(F)(F)[H])=O)(C([H])(F)F)=O |  |  |  |  | 1 | 1 |  |  |  | 20190321_sc6_LiDTFSI
20190321_sc6_LiMSI | O=S([N-]S(=O)(C([H])([H])[H])=O)(C([H])([H])[H])=O |  |  |  |  | 1 | 1 |  |  |  | 20190321_sc6_LiMSI
20190321_sc6_LiMTFSI | O=S([N-]S(=O)(C(F)([H])[H])=O)(C([H])([H])F)=O |  |  |  |  | 1 | 1 |  |  |  | 20190321_sc6_LiMTFSI
20190321_sc6_PEO | [Mg]OCC[Mg] |  |  | 5000000 | [6 empty] | 20190321_sc6_PEO
20190321_sc7 | [Mg]CC(COCCCSCCCS(=O)([O-])=O)O[Mg] | [5 empty] | 87 |  |  |  | 20190321_sc7
20190321_sc8 | [Mg]OCCCCCC([Mg])=O |  |  |  | 50000 | [5 empty] | 20190321_sc8
20190323_4_pol | [Mg]CC1C(C[Mg])C[N+](C)(C)C1.O=S([N-]S(C(F)(F)F)(=O)=O)(C(F)(F)F)=O | [5 empty] | 2785 |  |  |  | 20190323_4_pol
20190325_1_1 | [Mg]CC(C1=CC=C(S([N-]S(C(F)(F)F)(=O)=O)(=O)=O)C=C1)[Mg].O=S(CCCN1C=C[N+](C([Mg])C[Mg])=C1)([O-])=O.[Mg]CCO[Mg].[Mg]CC(C(O[Ca])=O)(C)[Mg] |  | 2.96184947128343/2.03815052871657/53.378/11.622 | [7 empty] | 20190325_1_1
20190325_1_2 | [Mg]CC(C1=CC=C(S([N-]S(C(F)(F)F)(=O)=O)(=O)=O)C=C1)[Mg].O=S(CCCN1C=C[N+](C([Mg])C[Mg])=C1)([O-])=O.[Mg]CCO[Mg].[Mg]CC(C(O[Ca])=O)(C)[Mg] |  | 5.92369894256687/4.07630105743313/49.272/10.728 |  |  |  |  | crosslinked |  |  | 20190325_1_2
20190325_1_3 | [Mg]CC(C1=CC=C(S([N-]S(C(F)(F)F)(=O)=O)(=O)=O)C=C1)[Mg].O=S(CCCN1C=C[N+](C([Mg])C[Mg])=C1)([O-])=O.[Mg]CCO[Mg].[Mg]CC(C(O[Ca])=O)(C)[Mg] |  | 11.8473978851337/8.15260211486627/41.06/8.94 | [7 empty] | 20190325_1_3
20190325_1_4 | [Mg]CC(C1=CC=C(S([N-]S(C(F)(F)F)(=O)=O)(=O)=O)C=C1)[Mg].O=S(CCCN1C=C[N+](C([Mg])C[Mg])=C1)([O-])=O.[Mg]CCO[Mg].[Mg]CC(C(O[Ca])=O)(C)[Mg] |  | 2.96184947128343/2.03815052871657/45.166/9.834 | [7 empty] | 20190325_1_4
20190325_1_5 | [Mg]CC(C1=CC=C(S([N-]S(C(F)(F)F)(=O)=O)(=O)=O)C=C1)[Mg].O=S(CCCN1C=C[N+](C([Mg])C[Mg])=C1)([O-])=O.[Mg]CCO[Mg].[Mg]CC(C(O[Ca])=O)(C)[Mg] |  | 5.92369894256687/4.07630105743313/41.06/8.94 | [7 empty] | 20190325_1_5
20190325_1_6 | [Mg]CC(C1=CC=C(S([N-]S(C(F)(F)F)(=O)=O)(=O)=O)C=C1)[Mg].O=S(CCCN1C=C[N+](C([Mg])C[Mg])=C1)([O-])=O.[Mg]CCO[Mg].[Mg]CC(C(O[Ca])=O)(C)[Mg] |  | 8.8855484138503/6.1144515861497/36.954/8.046 | [7 empty] | 20190325_1_6
20190325_1_7 | [Mg]CC(C1=CC=C(S([N-]S(C(F)(F)F)(=O)=O)(=O)=O)C=C1)[Mg].O=S(CCCN1C=C[N+](C([Mg])C[Mg])=C1)([O-])=O.[Mg]CCO[Mg].[Mg]CC(C(O[Ca])=O)(C)[Mg] |  | 2.96184947128343/2.03815052871657/36.954/8.046 | [7 empty] | 20190325_1_7
20190325_1_8 | [Mg]CC(C1=CC=C(S([N-]S(C(F)(F)F)(=O)=O)(=O)=O)C=C1)[Mg].O=S(CCCN1C=C[N+](C([Mg])C[Mg])=C1)([O-])=O.[Mg]CCO[Mg].[Mg]CC(C(O[Ca])=O)(C)[Mg] |  | 5.92369894256687/4.07630105743313/32.848/7.15199999999999 | [7 empty] | 20190325_1_8
20190325_1_9 | [Mg]CC(C1=CC=C(S([N-]S(C(F)(F)F)(=O)=O)(=O)=O)C=C1)[Mg].O=S(CCCN1C=C[N+](C([Mg])C[Mg])=C1)([O-])=O.[Mg]CCO[Mg].[Mg]CC(C(O[Ca])=O)(C)[Mg] |  | 8.8855484138503/6.1144515861497/28.742/6.258 | [7 empty] | 20190325_1_9
20190325_12 | O=C(OCC(COC(CS[Mg])=O)(COC(CS[Mg])=O)COC(CS[Mg])=O)CS[Mg].[Mg]CCC1C(O[B-](OC(C2C[Mg])=O)(OC2=O)OC1=O)=O | 1/4 | [5 empty] | crosslinked |  |  | 20190325_12
20190325_13_PEGBC | OCCOC(NCCCOCCOCCOCCCNC(CCO)=O)=O |  |  |  |  | 1 | 1 |  |  |  | 20190325_13_PEGBC
20190325_13_PEGBCDMA | O=C(NCCCOCCOCCOCCCNC(CCOC(C([Mg])(C[Mg])C)=O)=O)OCCOC(C(C[Mg])([Mg])C)=O | [6 empty] | crosslinked |  |  | 20190325_13_PEGBCDMA
20190325_7_il | C[N+]1(CCCC1)CCCC.O=S([N-]S(=O)(F)=O)(F)=O |  |  |  |  | 1 | 1 |  |  |  | 20190325_7_il
20190325_7_peo | [Mg]OCC[Mg] |  |  | 1000000 | [6 empty] | 20190325_7_peo
20190326_1_P_LiMEGnB_14 | O=C(O[B-](O1)([Mg])O[Mg])CC1=O.[Mg]CCO[Mg] | 1/14 | [5 empty] | block_block |  |  | 20190326_1_P_LiMEGnB_14
20190326_1_P_LiMEGnB_23 | O=C(O[B-](O1)([Mg])O[Mg])CC1=O.[Mg]CCO[Mg] | 1/23 | [5 empty] | block_block |  |  | 20190326_1_P_LiMEGnB_23
20190326_1_P_LiMEGnB_5 | O=C(O[B-](O1)([Mg])O[Mg])CC1=O.[Mg]CCO[Mg] | 1/5 | [5 empty] | block_block |  |  | 20190326_1_P_LiMEGnB_5
20190326_1_P_LiMEGnB_9 | O=C(O[B-](O1)([Mg])O[Mg])CC1=O.[Mg]CCO[Mg] | 1/9 | [5 empty] | block_block |  |  | 20190326_1_P_LiMEGnB_9
20190326_1_P_LiOEGnB__14 | O=C1O[B-](OC1=O)([Mg])O[Mg].[Mg]CCO[Mg] | 1/14 | [5 empty] | block_block |  |  | 20190326_1_P_LiOEGnB__14
20190326_1_P_LiOEGnB__23 | O=C1O[B-](OC1=O)([Mg])O[Mg].[Mg]CCO[Mg] | 1/23 | [5 empty] | block_block |  |  | 20190326_1_P_LiOEGnB__23
20190326_1_P_LiOEGnB__3 | O=C1O[B-](OC1=O)([Mg])O[Mg].[Mg]CCO[Mg] | 1/3 | [5 empty] | block_block |  |  | 20190326_1_P_LiOEGnB__3
20190326_1_P_LiOEGnB__5 | O=C1O[B-](OC1=O)([Mg])O[Mg].[Mg]CCO[Mg] | 1/5 | [5 empty] | block_block |  |  | 20190326_1_P_LiOEGnB__5
20190326_1_P_LiOEGnB__9 | O=C1O[B-](OC1=O)([Mg])O[Mg].[Mg]CCO[Mg] | 1/9 | [5 empty] | block_block |  |  | 20190326_1_P_LiOEGnB__9
20190326_1_P_LiOPGnB_13 | O=C1O[B-](OC1=O)([Mg])O[Mg].[Mg]CCO[Mg] | 1/13 | [5 empty] | block_block |  |  | 20190326_1_P_LiOPGnB_13
20190326_1_P_LiOPGnB_17 | O=C1O[B-](OC1=O)([Mg])O[Mg].[Mg]CCO[Mg] | 1/17 | [5 empty] | block_block |  |  | 20190326_1_P_LiOPGnB_17
20190326_1_P_LiOPGnB_7 | O=C1O[B-](OC1=O)([Mg])O[Mg].[Mg]CCO[Mg] | 1/7 | [5 empty] | block_block |  |  | 20190326_1_P_LiOPGnB_7
20190326_10_DBP | O=C(OCCCC)C1=C(C(CCCC)=O)C=CC=C1 |  |  |  |  | 1 | 1 |  |  |  | 20190326_10_DBP
20190326_10_DOA | O=C(OCCCCCCCC)CCCCC(OCCCCCCCC)=O |  |  |  |  | 1 | 1 |  |  |  | 20190326_10_DOA
20190326_10_PVC | [Mg]CC(Cl)[Mg] | [5 empty] | 1000 |  |  |  | 20190326_10_PVC
20190326_13_PVDF | FC([Mg])(C[Mg])F |  |  | 275000 | [5 empty] | 155 | 20190326_13_PVDF
20190326_2_LiBCPEG_14 | [Mg][P-]12(OC3=C(C=CC=C3)O2)(O[Mg])OC4=C(C=CC=C4)O1.[Mg]CCO[Mg] | 1/14 | [5 empty] | block_block |  |  | 20190326_2_LiBCPEG_14
20190326_2_LiBOPEG_14 | [Mg][P-](OC1=O)(OC1=O)(OC2=O)(OC2=O)O[Mg].[Mg]CCO[Mg] | 1/14 | [5 empty] | block_block |  |  | 20190326_2_LiBOPEG_14
20190326_2_LiBOPEG_3 | [Mg][P-](OC1=O)(OC1=O)(OC2=O)(OC2=O)O[Mg].[Mg]CCO[Mg] | 1/3 | [5 empty] | block_block |  |  | 20190326_2_LiBOPEG_3
20190326_2_LiBOPEG_5 | [Mg][P-](OC1=O)(OC1=O)(OC2=O)(OC2=O)O[Mg].[Mg]CCO[Mg] | 1/5 | [5 empty] | block_block |  |  | 20190326_2_LiBOPEG_5
20190326_2_LiBOPEG_9 | [Mg][P-](OC1=O)(OC1=O)(OC2=O)(OC2=O)O[Mg].[Mg]CCO[Mg] | 1/9 | [5 empty] | block_block |  |  | 20190326_2_LiBOPEG_9
20190326_2_LiBOPPG_13 | [Mg][P-](OC1=O)(OC1=O)(OC2=O)(OC2=O)O[Mg].[Mg]CC(C)O[Mg] | 1/13 | [5 empty] | block_block |  |  | 20190326_2_LiBOPPG_13
20190326_2_LiBOPPG_17 | [Mg][P-](OC1=O)(OC1=O)(OC2=O)(OC2=O)O[Mg].[Mg]CC(C)O[Mg] | 1/17 | [5 empty] | block_block |  |  | 20190326_2_LiBOPPG_17
20190326_2_LiBOPPG_7 | [Mg][P-](OC1=O)(OC1=O)(OC2=O)(OC2=O)O[Mg].[Mg]CC(C)O[Mg] | 1/7 | [5 empty] | block_block |  |  | 20190326_2_LiBOPPG_7
20190326_3_LiPSBC | [Mg][Si]([H])(CCCOCC(O1)COC1=O)O[Mg].[Mg][Si]([H])(CCC2=CC=C([B-](C3=CC=CC=C3)(C4=CC=CC=C4)C5=CC=CC=C5)C=C2)O[Mg] | [5 empty] | 30 | random |  |  | 20190326_3_LiPSBC
20190326_3_LiPSBC_PSC | [Mg][Si]([H])(CCCOCC(O1)COC1=O)O[Mg] | [5 empty] | 30 |  |  |  | 20190326_3_LiPSBC_PSC
20190326_3_PEG | [Mg]CCO[Mg] |  |  | 600 | [6 empty] | 20190326_3_PEG
20190326_4_FA_DE | [Mg][Al-](OC1=CC=CO1)(SCCOCCS[Mg])OC2=CC=CO2 | [9 empty] | 20190326_4_FA_DE
20190326_4_FA_DS | [Mg][Al-](OC1=CC=CO1)(SCCSCCS[Mg])OC2=CC=CO2 | [9 empty] | 20190326_4_FA_DS
20190326_4_FA_ES | [Mg][Al-](OC1=CC=CO1)(SCCS[Mg])OC2=CC=CO2 | [9 empty] | 20190326_4_FA_ES
20190326_4_FA_OEG1 | [Mg][Al-](OC1=CC=CO1)(O[Mg])OC2=CC=CO2.[Mg]CCO[Mg] | 1/1 | [5 empty] | block_block |  |  | 20190326_4_FA_OEG1
20190326_4_FA_OEG2 | [Mg][Al-](OC1=CC=CO1)(O[Mg])OC2=CC=CO2.[Mg]CCO[Mg] | 1/2 | [5 empty] | block_block |  |  | 20190326_4_FA_OEG2
20190326_4_FA_OEG3 | [Mg][Al-](OC1=CC=CO1)(O[Mg])OC2=CC=CO2.[Mg]CCO[Mg] | 1/3 | [5 empty] | block_block |  |  | 20190326_4_FA_OEG3
20190326_4_FA_OEG4 | [Mg][Al-](OC1=CC=CO1)(O[Mg])OC2=CC=CO2.[Mg]CCO[Mg] | 1/4.1 | [5 empty] | block_block |  |  | 20190326_4_FA_OEG4
20190326_4_FA_OEG6 | [Mg][Al-](OC1=CC=CO1)(O[Mg])OC2=CC=CO2.[Mg]CCO[Mg] | 1/6.4 | [5 empty] | block_block |  |  | 20190326_4_FA_OEG6
20190326_4_FA_OEG9 | [Mg][Al-](OC1=CC=CO1)(O[Mg])OC2=CC=CO2.[Mg]CCO[Mg] | 1/8.7 | [5 empty] | block_block |  |  | 20190326_4_FA_OEG9
20190326_4_FM_DE | [Mg][Al-](SC1=CC=CO1)(SCCOCCS[Mg])SC2=CC=CO2 | [9 empty] | 20190326_4_FM_DE
20190326_4_FM_DS | [Mg][Al-](SC1=CC=CO1)(SCCSCCS[Mg])SC2=CC=CO2 | [9 empty] | 20190326_4_FM_DS
20190326_4_FM_ES | [Mg][Al-](SC1=CC=CO1)(SCCS[Mg])SC2=CC=CO2 | [9 empty] | 20190326_4_FM_ES
20190326_4_FM_OEG13 | [Mg][Al-](SC1=CC=CO1)(O[Mg])SC2=CC=CO2.[Mg]CCO[Mg] | 1/13.2 | [5 empty] | block_block |  |  | 20190326_4_FM_OEG13
20190326_4_FM_OEG2 | [Mg][Al-](SC1=CC=CO1)(O[Mg])SC2=CC=CO2.[Mg]CCO[Mg] | 1/2 | [5 empty] | block_block |  |  | 20190326_4_FM_OEG2
20190326_4_FM_OEG22 | [Mg][Al-](SC1=CC=CO1)(O[Mg])SC2=CC=CO2.[Mg]CCO[Mg] | 1/22.3 | [5 empty] | block_block |  |  | 20190326_4_FM_OEG22
20190326_4_FM_OEG3 | [Mg][Al-](SC1=CC=CO1)(O[Mg])SC2=CC=CO2.[Mg]CCO[Mg] | 1/3 | [5 empty] | block_block |  |  | 20190326_4_FM_OEG3
20190326_4_FM_OEG35 | [Mg][Al-](SC1=CC=CO1)(O[Mg])SC2=CC=CO2.[Mg]CCO[Mg] | 1/34.6 | [5 empty] | block_block |  |  | 20190326_4_FM_OEG35
20190326_4_FM_OEG4 | [Mg][Al-](SC1=CC=CO1)(O[Mg])SC2=CC=CO2.[Mg]CCO[Mg] | 1/4.1 | [5 empty] | block_block |  |  | 20190326_4_FM_OEG4
20190326_4_FM_OEG6 | [Mg][Al-](SC1=CC=CO1)(O[Mg])SC2=CC=CO2.[Mg]CCO[Mg] | 1/6.4 | [5 empty] | block_block |  |  | 20190326_4_FM_OEG6
20190326_4_FM_OEG9 | [Mg][Al-](SC1=CC=CO1)(O[Mg])SC2=CC=CO2.[Mg]CCO[Mg] | 1/8.7 | [5 empty] | block_block |  |  | 20190326_4_FM_OEG9
20190326_4_OGM12_DE | [Mg][Al-](O[Ca])(SCCOCCS[Mg])O[Ca].[Mg]CCO[Mg] | 1/24.2 | [5 empty] | block_block |  |  | 20190326_4_OGM12_DE
20190326_4_OGM2_DE | [Mg][Al-](O[Ca])(SCCOCCS[Mg])O[Ca].[Mg]CCO[Mg] | 1/4 | [5 empty] | block_block |  |  | 20190326_4_OGM2_DE
20190326_4_OGM3_DE | [Mg][Al-](O[Ca])(SCCOCCS[Mg])O[Ca].[Mg]CCO[Mg] | 1/6 | [5 empty] | block_block |  |  | 20190326_4_OGM3_DE
20190326_4_OGM7_DE | [Mg][Al-](O[Ca])(SCCOCCS[Mg])O[Ca].[Mg]CCO[Mg] | 1/14.4 | [5 empty] | block_block |  |  | 20190326_4_OGM7_DE
20190326_5_BP | [Mg]OB1OB(O[Mg])OB(O[Mg])O1.[Mg]CCO[Mg] | 1/27 | [5 empty] | block_block_crosslinked |  |  | 20190326_5_BP
20190326_9_MEEP | [Mg]P(OCCOCCOC)(OCCOCCOC)=N[Mg] | [9 empty] | 20190326_9_MEEP
20190326_9_PAN | [Mg]CC(C#N)[Mg] | [9 empty] | 20190326_9_PAN
20190326_9_PEO | [Mg]CCO[Mg] | [9 empty] | 20190326_9_PEO
20190326_9_PVP | [Mg]CC(N1CCCC1=O)[Mg] | [9 empty] | 20190326_9_PVP
22142-11-1-1 | [Mg]CC(C#N)[Mg] | [9 empty] | polyacrylonitrile
2-MeTHF | CC1CCCO1 |  |  |  |  | 1 | 1 |  | -136 |  | 2-MeTHF
38319-8-1-1 | [Mg]CC(C#N)[Mg] |  |  | 150000 | [6 empty] | polyacrylonitrile
3-Me-2-Oxozolidinone | O=C1OCCN1C |  |  |  |  | 1 | 1 |  |  |  | 3-Me-2-Oxozolidinone
3-MeSulfolane | O=S1(C(C)CCC1)=O |  |  |  |  | 1 | 1 |  |  |  | 3-MeSulfolane
aaim_tfsa | C=CC[N+](C=C1)=CN1CC=C.FC(F)(S(=O)([N-]S(=O)(C(F)(F)F)=O)=O)F | 1/1 |  |  |  | 1 | 1 |  |  |  | aaim_tfsa
Acetonitrile | CC#N |  |  |  |  | 1 | 1 |  | -45 |  | Acetonitrile
B_C6H3_3_5__CF3_2_4 | FC(F)(F)C1=CC([B-](C2=CC(C(F)(F)F)=CC(C(F)(F)F)=C2)(C3=CC(C(F)(F)F)=CC(C(F)(F)F)=C3)C4=CC(C(F)(F)F)=CC(C(F)(F)F)=C4)=CC(C(F)(F)F)=C1 |  |  |  |  | 1 | 1 |  |  |  | B_C6H3_3_5__CF3_2_4
B_SO2C2F5_4 | O=S(C(F)(F)C(F)(F)F)([B-](S(=O)(C(F)(C(F)(F)F)F)=O)(S(=O)(C(C(F)(F)F)(F)F)=O)S(=O)(C(F)(F)C(F)(F)F)=O)=O |  |  |  |  | 1 | 1 |  |  |  | B_SO2C2F5_4
BBB | C1(C=CC=C2)=C2O[B-]3(OC4=C(C=CC=C4)O3)O1 |  |  |  |  | 1 | 1 |  |  |  | BBB
BBPB | C12=CC=CC=C1C(C=CC=C3)=C3O[B-]4(O2)OC5=CC=CC=C5C(C=CC=C6)=C6O4 |  |  |  |  | 1 | 1 |  |  |  | BBPB
Benzene | C1=CC=CC=C1 |  |  |  |  | 1 | 1 |  | 5 |  | Benzene
BETI | C(C(F)(F)S(=O)(=O)[N-]S(=O)(=O)C(C(F)(F)F)(F)F)(F)(F)F |  |  |  |  | 1 | 1 |  | 328 |  | BETI | Lithium bis(pentafluoroethanesulfonyl)imide
BF_C2F5_3 | F[B-](C(C(F)(F)F)(F)F)(C(F)(C(F)(F)F)F)C(C(F)(F)F)(F)F |  |  |  |  | 1 | 1 |  |  |  | BF_C2F5_3
BF_C2F5_4 | FC(C(F)(F)F)([B-](C(C(F)(F)F)(F)F)(C(F)(F)C(F)(F)F)C(F)(F)C(F)(F)F)F |  |  |  |  | 1 | 1 |  |  |  | BF_C2F5_4
BF_SO2C2F5_3 | F[B-](S(=O)(C(C(F)(F)F)(F)F)=O)(S(=O)(C(F)(F)C(F)(F)F)=O)S(=O)(C(F)(C(F)(F)F)F)=O |  |  |  |  | 1 | 1 |  |  |  | BF_SO2C2F5_3
BF2_C2F5_2 | F[B-](F)(C(F)(C(F)(F)F)F)C(F)(C(F)(F)F)F |  |  |  |  | 1 | 1 |  |  |  | BF2_C2F5_2
BF2_SO2C2F5_2 | F[B-](F)(S(=O)(C(F)(F)C(F)(F)F)=O)S(=O)(C(F)(C(F)(F)F)F)=O |  |  |  |  | 1 | 1 |  |  |  | BF2_SO2C2F5_2
BF3_C2F5_ | F[B-](C(F)(C(F)(F)F)F)(F)F |  |  |  |  | 1 | 1 |  |  |  | BF3_C2F5_
BF3_SO2C2F5_ | F[B-](S(=O)(C(F)(F)C(F)(F)F)=O)(F)F |  |  |  |  | 1 | 1 |  |  |  | BF3_SO2C2F5_
bh3 | B |  |  | 13.834 |  | 1 | 1 |  | -165 |  | bh3 | diborane
bmim_cl | CCCCN1C=C[N+](=C1)C.[Cl-] | 1/1 |  | 174.672 |  | 1 | 1 |  | 70 |  | bmim_cl
BMIMTDI | FC(F)(C1=NC(C#N)=C([N-]1)C#N)F.CCCCN2C=C[N+](C)=C2 |  |  |  |  | 1 | 1 |  |  |  | BMIMTDI
BNB | C12=C(O[B-]3(O2)OC4=C(O3)C=C5C(C=CC=C5)=C4)C=C(C=CC=C6)C6=C1 |  |  |  |  | 1 | 1 |  |  |  | BNB
BSB | O=C1O[B-]2(OC(C3=C(O2)C=CC=C3)=O)OC4=C1C=CC=C4 |  |  |  |  | 1 | 1 |  |  |  | BSB
C_SO2C4F9__CN_2 | O=S([C-](C#N)C#N)(C(F)(F)C(F)(C(F)(C(F)(F)F)F)F)=O |  |  |  |  | 1 | 1 |  |  |  | C_SO2C4F9__CN_2
C_SO2CF3__CN_2 | O=S([C-](C#N)C#N)(C(F)(F)F)=O |  |  |  |  | 1 | 1 |  |  |  | C_SO2CF3__CN_2
C_SO2CF3_3 | O=S([C-](S(=O)(C(F)(F)F)=O)S(=O)(C(F)(F)F)=O)(C(F)(F)F)=O |  |  |  |  | 1 | 1 |  |  |  | C_SO2CF3_3
C_SO2OCH2CF3_3 | O=S([C-](S(=O)(C(C(F)(F)F)(F)F)=O)S(=O)(C(C(F)(F)F)(F)F)=O)(C(F)(C(F)(F)F)F)=O |  |  |  |  | 1 | 1 |  |  |  | C_SO2OCH2CF3_3
c1 | [Mg]C(CC(C[Mg])C(O[B-](OC1=O)(OC1=O)O2)=O)C2=O | [5 empty] | 6245 |  |  |  | lithium oxalate polyacrylic acid borate
c2 | [Mg]C1CC(O[B-](OC2=O)(OC2=O)O1)C[Mg] | [9 empty] | lithium polyvinyl alcohol oxalate borate
c26 | [Mg]CC1=CC=C(B2OB(C3=CC=C(C=C3)CO[Mg])O[B-]4(OB(C5=CC=C(C=C5)C[Mg])OB(C6=CC=C(C=C6)CO[Mg])O4)O2)C=C1.[Mg]OCC[Mg] | 1/9 |  |  |  | 1.94 | 5.116836282 | block |  |  | Polymer 3a
c27 | [Mg]C1=CC=C(C=C1)B2O[B-]3(OB(O2)C4=CC=C([Mg])C=C4)OB(OB(O3)C5=CC=C([Mg])C=C5)C6=CC=C(C=C6)[Mg].[Mg]OCC[Mg] | 1/14 |  |  |  | 1.26 | 4.556598312 | block |  |  | Polymer 3b
c28 | [Mg]CC(S(=O)([O-])=O)[Mg] |  |  |  |  | 1.05 | 56 |  |  |  | poly(lithium vinylsulfonate) mn7140
c29 | [Mg]CC(C([O-])=O)[Mg] | [9 empty] | poly(lithium acrylate)
C2H5SO2C5H9 | O=S(CC)(C1CCCC1)=O |  |  |  |  | 1 | 1 |  |  |  | C2H5SO2C5H9
C2H5SO2C6H11 | O=S(CC)(C1CCCCC1)=O |  |  |  |  | 1 | 1 |  |  |  | C2H5SO2C6H11
C2H5SO2CH2C6H11 | O=S(CC)(CC1CCCCC1)=O |  |  |  |  | 1 | 1 |  |  |  | C2H5SO2CH2C6H11
c3 | [Mg]CC(CC2[Mg])C(O[B-](OC1=O)(OC2=O)OC1=O)=O | [8 empty] | 124 | LiPAAOB
c30 | O=S(C1=CC=C(C(C[Mg])[Mg])C=C1)([O-])=O | [9 empty] | poly(lithium 4-styrene sulfonate)
c31 | O=S(C1=CC=C(C(C[Mg])[Mg])C=C1)([N-]S(=O)(C(F)(F)F)=O)=O |  |  | 52795.68 | 41571.4 | 1.27 | 168 |  |  |  | poly[(4-styrenesulfonyl)(trifluoromethanesulfonyl)imide]
c37 | [Mg]O[B-](C1=CC=CC=C1)(C2=C(C=C(C=C2C)C)C)[Mg].[Mg]OCC[Mg] | 1/4 | [5 empty] | block |  |  | PEO4+borate
c4 | [Mg]C(C)/C=C/C(C([O-])=O)[Mg] | [9 empty] | Poly(Li-Sorb)
c5 | [Mg]C(C([O-])=O)/C=C/C(C([O-])=O)[Mg] | [9 empty] | Poly(Li-Muco)
C6H6LiO3S | O=S(C1=CC=CC=C1)([O-])=O |  |  |  |  | 1 | 1 |  |  |  | C6H6LiO3S
c9 | [Mg]CC(C([N-]S(=O)(C(F)(F)F)=O)=O)[Mg] | [9 empty] | poly[(trifluoromethyl)sulfonyl acrylamide].
cellulose | OC1OC(O[Mg])C(O)C(O)C1[Mg] | [9 empty] | cellulose
CH2ClCOOLi | [O-]C(CCl)=O |  |  |  |  | 1 | 1 |  | 283 |  | CH2ClCOOLi | value for lithium acetate
CH3_OCH2CH2_2SO2C2H5 | O=S(CCOCCOC)(CC)=O |  |  |  |  | 1 | 1 |  |  |  | CH3_OCH2CH2_2SO2C2H5
CH3_OCH2CH2_3SO2C2H5 | O=S(CCOCCOCCOC)(CC)=O |  |  |  |  | 1 | 1 |  |  |  | CH3_OCH2CH2_3SO2C2H5
CH3OCH2CH2SO2C2H5 | O=S(CCOC)(CC)=O |  |  |  |  | 1 | 1 |  |  |  | CH3OCH2CH2SO2C2H5
CH3OCH2CH2SO2CH3 | O=S(CCOC)(C)=O |  |  |  |  | 1 | 1 |  |  |  | CH3OCH2CH2SO2CH3
CH3SO2C5H9 | CS(=O)(C1CCCC1)=O |  |  |  |  | 1 | 1 |  |  |  | CH3SO2C5H9
CH3SO2CH2C5H9 | CS(=O)(CC1CCCC1)=O |  |  |  |  | 1 | 1 |  |  |  | CH3SO2CH2C5H9
CO2CF3 | FC(F)(C([O-])=O)F |  |  |  |  | 1 | 1 |  |  |  | CO2CF3
Cumene | CC(C)C1=CC=CC=C1 |  |  |  |  | 1 | 1 |  | -96 |  | Cumene
DCTA | N#CC(N=N[N-]1)=C1C#N |  |  |  |  | 1 | 1 |  |  |  | DCTA
DEC | CCOC(=O)OCC |  |  |  |  | 1 | 1 |  | -43 |  | diethyl carbonate
DEE | CCOCCOCC |  |  |  |  | 1 | 1 |  |  |  | DEE
DFDEC | O=C(OCC(F)F)OCC |  |  |  |  | 1 | 1 |  |  |  | DFDEC
DFDMC | O=C(OCF)OCF |  |  |  |  | 1 | 1 |  |  |  | DFDMC
DFEMC | COC(OCC(F)F)=O |  |  |  |  | 1 | 1 |  |  |  | DFEMC
DFEME | COCCOC(F)F |  |  |  |  | 1 | 1 |  |  |  | DFEME
Diglyme | COCCOCCOC |  |  |  |  | 1 | 1 |  | -64 |  | Diglyme
DMC | COC(OC)=O |  |  |  |  | 1 | 1 |  | 3 |  | DMC
DME | COC |  |  |  |  | 1 | 1 |  | -25 |  | DME
DMF | O=C(NC)C |  |  |  |  | 1 | 1 |  | -61 |  | DMF
DMM | COCOC |  |  |  |  | 1 | 1 |  | -105 |  | DMM
EC | O=C1OCCO1 |  |  |  |  | 1 | 1 |  | 35 |  | ethylene carbonate
ED4CN | N#CCCN(CCC#N)CCN(CCC#N)CCC#N |  |  |  |  | 1 | 1 |  |  |  | ED4CN
EDFEE | CCOCCOC(F)F |  |  |  |  | 1 | 1 |  |  |  | EDFEE
EFEE | CCOCCOCF |  |  |  |  | 1 | 1 |  |  |  | EFEE
EMC | CCOC(OC)=O |  |  |  |  | 1 | 1 |  | -15 |  | EMC
EME | COCCOCC |  |  |  |  | 1 | 1 |  |  |  | EME
emim_tf | CCN1C=C[N+](=C1)C.C(F)(F)(F)S(=O)(=O)[O-] | 1/1 |  | 260.23 |  | 1 | 1 |  | 350 |  | emim_triflate | >350
emim_tfsa | CCN1C=C[N+](=C1)C.C(F)(F)(F)S(=O)(=O)[N-]S(=O)(=O)C(F)(F)F | 1/1 |  | 391.303 |  | 1 | 1 |  | -15 |  | emim_tfsa | emim-TFSI
EMIMBF4 | CCN1C=C[N+](C)=C1.F[B-](F)(F)F |  |  |  |  | 1 | 1 |  | 15 |  | EMIMBF4
EMSO2 | CCS(=O)(C)=O |  |  |  |  | 1 | 1 |  |  |  | EMSO2
ETFEE | CCOCCOC(F)(F)F |  |  |  |  | 1 | 1 |  |  |  | ETFEE
Ethyl_iso_butyl_sulfone | CCS(=O)(CC(C)C)=O |  |  |  |  | 1 | 1 |  |  |  | Ethyl_iso_butyl_sulfone
Ethyl_iso_propyl_sulfone | CCS(=O)(C(C)C)=O |  |  |  |  | 1 | 1 |  |  |  | Ethyl_iso_propyl_sulfone
Ethyl_sec_butyl_sulfone | CCS(=O)(C(C)CC)=O |  |  |  |  | 1 | 1 |  |  |  | Ethyl_sec_butyl_sulfone
Ethylbenzene | c1ccccc1CC |  |  |  |  | 1 | 1 |  | -95 |  | Ethylbenzene
Ethyldiglyme | CCOCCOCCOCC |  |  |  |  | 1 | 1 |  | -44 |  | Ethyldiglyme
Ethylmonoglyme | CCOCCOCC |  |  |  |  | 1 | 1 |  |  |  | Ethylmonoglyme
F_t_BC | O=C1OC(C)C(CF)O1 |  |  |  |  | 1 | 1 |  |  |  | F_t_BC
FDEC | O=C(OCCF)OCC |  |  |  |  | 1 | 1 |  |  |  | FDEC
FDMC | COC(OCF)=O |  |  |  |  | 1 | 1 |  |  |  | FDMC
FEC | O=C1OCC(F)O1 |  |  |  |  | 1 | 1 |  |  |  | FEC
FEMC | COC(OCCF)=O |  |  |  |  | 1 | 1 |  |  |  | FEMC
FEME | COCCOCF |  |  |  |  | 1 | 1 |  |  |  | FEME
FPC | O=C1OCC(CF)O1 |  |  |  |  | 1 | 1 |  |  |  | FPC
FreonII | FC(Cl)(Cl)Cl |  |  |  |  | 1 | 1 |  |  |  | FreonII
g-Butyrolactone | O=C1CCCO1 |  |  |  |  | 1 | 1 |  | -43 |  | g-Butyrolactone
j1 | [Mg]C(C1=CC=C(C=C1)S(=O)([O-])=O)C[Mg] | [5 empty] | 2672 |  |  |  | LiPSS
j2 | [Mg]C(C1=CC=C(C=C1)S(=O)([N-]S(=O)(C(F)(F)F)=O)=O)C[Mg] |  |  |  |  | 1.27 | 1881 |  |  |  | LiPSTFSI
j3 | [Mg]C(C1=CC=C(C=C1)S(=O)([N-]S(=NS(=O)(C(F)(F)F)=O)(C(F)(F)F)=O)=O)C[Mg] |  |  |  |  | 2.21 | 6742 |  |  | 44.3 | LiPSsTFSI
j4 | O=S([N-]S(=O)(C(F)(F)F)=O)(C(F)(F)F)=O |  |  |  |  | 1 | 1 |  | 236 |  | LITFSI
j5 | O=S(C(F)(F)C(C(C(F)(F)F)(F)F)(F)F)([N-]S(=O)(C(C(C(C(F)(F)F)(F)F)(F)F)(F)F)=O)=O |  |  |  |  | 1 | 1 |  |  |  | LiBNSFI
j6 | [Mg]OCC[Mg] | [5 empty] | 13636 |  |  |  | PEO
l1 | FB(F)F |  |  |  |  | 1 | 1 |  | -127 |  | BF3
l2 | CCOCC |  |  |  |  | 1 | 1 |  | -116 |  | OEt2 | 396
li_cl | [Cl-] |  |  |  |  | 1 | 1 |  | 605 |  | li_cl
Li2S | [S-2] |  |  |  |  | 1 | 1 |  | 938 |  | Li2S
LiAlCl4 | Cl[Al-](Cl)(Cl)Cl |  |  |  |  | 1 | 1 |  | 146 |  | LiAlCl4
LiAsF6 | F[As-](F)(F)(F)(F)F |  |  |  |  | 1 | 1 |  |  |  | LiAsF6
LiB_CF3_4 | FC(F)(F)[B-](C(F)(F)F)(C(F)(F)F)C(F)(F)F |  |  |  |  | 1 | 1 |  |  |  | LiB_CF3_4
LiB_SO2CF3_4 | O=S([B-](S(=O)(C(F)(F)F)=O)(S(=O)(C(F)(F)F)=O)S(=O)(C(F)(F)F)=O)(C(F)(F)F)=O |  |  |  |  | 1 | 1 |  |  |  | LiB_SO2CF3_4
LiBETI | O=S(C(C(F)(F)F)(F)F)([N-]S(C(F)(F)C(F)(F)F)(=O)=O)=O |  |  |  |  | 1 | 1 |  | 328 |  | LiBETI
LiBF_CF3_3 | F[B-](C(F)(F)F)(C(F)(F)F)C(F)(F)F |  |  |  |  | 1 | 1 |  |  |  | LiBF_CF3_3
LiBF_SO2CF3_3 | O=S([B-](S(=O)(C(F)(F)F)=O)(S(=O)(C(F)(F)F)=O)F)(C(F)(F)F)=O |  |  |  |  | 1 | 1 |  |  |  | LiBF_SO2CF3_3
LiBF2_CF3_2 | F[B-](C(F)(F)F)(F)C(F)(F)F |  |  |  |  | 1 | 1 |  |  |  | LiBF2_CF3_2
LiBF2_SO2CF3_2 | O=S([B-](F)(S(=O)(C(F)(F)F)=O)F)(C(F)(F)F)=O |  |  |  |  | 1 | 1 |  |  |  | LiBF2_SO2CF3_2
LiBF3_CF3_ | F[B-](C(F)(F)F)(F)F |  |  |  |  | 1 | 1 |  |  |  | LiBF3_CF3_
LiBF3_SO2CF3_ | F[B-](F)(F)S(=O)(C(F)(F)F)=O |  |  |  |  | 1 | 1 |  |  |  | LiBF3_SO2CF3_
LiBF4 | F[B-](F)(F)F |  |  |  |  | 1 | 1 |  | 296 |  | LiBF4
LiBOB | O=C1O[B-]2(OC1=O)OC(=O)C(=O)O2 |  |  |  |  | 1 | 1 |  | 300 |  | LiBOB | mp>300
LiBr | [Br-] |  |  |  |  | 1 | 1 |  | 552 |  | LiBr
LiCF3SO3 | O=S(C(F)(F)F)([O-])=O |  |  |  |  | 1 | 1 |  | 423 |  | LiCF3SO3
LiCH3COO | CC([O-])=O |  |  |  |  | 1 | 1 |  | 283 |  | LiCH3COO
LiCH3SO3 | CS([O-])(=O)=O |  |  |  |  | 1 | 1 |  | 368 |  | LiCH3SO3
LiClO4 | O=Cl(=O)([O-])=O |  |  |  |  | 1 | 1 |  | 236 |  | LiClO4
LiDFOB | F[B-](OC1=O)(F)OC1=O |  |  |  |  | 1 | 1 |  |  |  | LiDFOB
LiFSI | O=S(=O)(F)[N-]S(=O)(=O)F |  |  |  |  | 1 | 1 |  | 145 |  | LiFSI
LiI | [I-] |  |  |  |  | 1 | 1 |  | 469 |  | LiI
LiNO3 | [O-][N+]([O-])=O |  |  |  |  | 1 | 1 |  | 255 |  | LiNO3
LiPAA | O=C([O-])C([Mg])C[Mg] |  |  | 100000 | [6 empty] | poly(acrylic acid) lithium salt | sial
LiPF6 | F[P-](F)(F)(F)(F)F |  |  |  |  | 1 | 1 |  | 200 |  | LiPF6
LiSbF6 | F[Sb-](F)(F)(F)(F)F |  |  |  |  | 1 | 1 |  |  |  | LiSbF6
LiTDI | FC(C1=NC(C#N)=C([N-]1)C#N)(F)F |  |  |  |  | 1 | 1 |  |  |  | LiTDI
LiTFSI | O=S(C(F)(F)F)([N-]S(C(F)(F)F)(=O)=O)=O |  |  |  |  | 1 | 1 |  | 236 |  | LiTFSI
m1 | O=C1OCCO1 |  |  |  |  | 1 | 1 |  | 35 |  | EC
M10 | [Mg]OCC[Mg].[Mg]CC[Mg] | 5/1 |  |  |  | 1.3 | 5 | block_block | -2.8 | -72.8 | C2EO5
M11 | [Mg]OCC[Mg].[Mg]CC[Mg] | 4/1 |  |  |  | 1.5 | 4 | block_block | -4.5, 9.0 | -67 | C2EO4
M12 | [Mg]OCC[Mg].[Mg]CC[Mg] | 5/2 |  |  |  | 1.4 | 5 | block_block | 13.4 |  | C4EO5
M13 | [Mg]OCC[Mg].[Mg]CC[Mg] | 4/2 |  |  |  | 1.6 | 4 | block_block | 8 |  | C4EO4
M14 | [Mg]OCC[Mg].[Mg]CC[Mg] | 5/3 |  |  |  | 1.8 | 5 | block_block | 24.7, 33.4 |  | C6EO5
M15 | [Mg]OCC[Mg].[Mg]CC[Mg] | 4/3 |  |  |  | 1.8 | 4 | block_block | 23.4 |  | C6EO4
M6 | [Ca]OCC(CCC1=CN(CCCS(=O)([N-]S(=O)(C(F)(F)F)=O)=O)N=N1)=O.[Mg]C(CC[Mg])(C)CC(CC[Ca])=O.[Mg]OCC[Mg] | 1/1/10 |  |  |  | 1.2 | 1 | comb |  | -30 | poly(PEOMA-TFSI-Li+)
M7 | [Ca]OCC(CCC1=CN(CCCS(=O)([N-]S(=O)(C(F)(F)F)=O)=O)N=N1)=O.[Mg]C(CC[Mg])(C)CC(CC[Ca])=O.[Mg]OCC[Mg] | 1/1/10 |  |  |  | 1.3 | 7 | comb |  | -24 | poly(PEOMA-TFSI-Li+)
M8 | [Ca]OCC(CCC1=CN(CCCS(=O)([N-]S(=O)(C(F)(F)F)=O)=O)N=N1)=O.[Mg]C(CC[Mg])(C)CC(CC[Ca])=O.[Mg]OCC[Mg] | 1/1/10 |  |  |  | 1.4 | 14 | comb |  | -17 | poly(PEOMA-TFSI-Li+)
M9 | [Ca]OCC(CCC1=CN(CCCS(=O)([N-]S(=O)(C(F)(F)F)=O)=O)N=N1)=O.[Mg]C(CC[Mg])(C)CC(CC[Ca])=O.[Mg]OCC[Mg] | 1/1/10 |  |  |  | 1.4 | 30 | comb |  | -14 | poly(PEOMA-TFSI-Li+)
MethyleneChloride | ClCCl |  |  |  |  | 1 | 1 |  | 39.6 |  | MethyleneChloride
m-Xylene | CC1=CC(C)=CC=C1 |  |  |  |  | 1 | 1 |  | -48 |  | m-Xylene
N_COCF3_2 | O=C(C(F)(F)F)[N-]C(C(F)(F)F)=O |  |  |  |  | 1 | 1 |  |  |  | N_COCF3_2
N_SO2C2F5__SO2C4F9_ | O=S([N-]S(=O)(C(F)(C(F)(C(F)(F)F)F)F)=O)(C(F)(C(F)(F)F)F)=O |  |  |  |  | 1 | 1 |  |  |  | N_SO2C2F5__SO2C4F9_
N_SO2C2F5_2 | O=S([N-]S(=O)(C(F)(C(F)(F)F)F)=O)(C(F)(C(F)(F)F)F)=O |  |  |  |  | 1 | 1 |  |  |  | N_SO2C2F5_2
N_SO2C3F6SO2_ | FC1(F)C(F)(F)S([N-]S(C1(F)F)(=O)=O)(=O)=O |  |  |  |  | 1 | 1 |  |  |  | N_SO2C3F6SO2_
N_SO2C4F9__CN_ | O=S([N-]C#N)(C(C(F)(C(C(F)(F)F)(F)F)F)(F)F)=O |  |  |  |  | 1 | 1 |  |  |  | N_SO2C4F9__CN_
N_SO2C4F9__SO2CF3_ | O=S([N-]S(=O)(C(F)(F)F)=O)(C(F)(C(F)(C(F)(C(F)(F)F)F)F)F)=O |  |  |  |  | 1 | 1 |  |  |  | N_SO2C4F9__SO2CF3_
N_SO2C4F9_2 | O=S([N-]S(=O)(C(F)(C(F)(C(F)(F)F)F)F)=O)(C(F)(C(F)(F)C(F)(F)F)F)=O |  |  |  |  | 1 | 1 |  |  |  | N_SO2C4F9_2
N_SO2CF3__C6F4SO2F_ | O=S([N-]S(=O)(C(F)(F)F)=O)(C1=C(F)C(F)=C(F)C(F)=C1F)=O |  |  |  |  | 1 | 1 |  |  |  | N_SO2CF3__C6F4SO2F_
N_SO2CF3__CN_ | O=S([N-]C#N)(C(F)(F)F)=O |  |  |  |  | 1 | 1 |  |  |  | N_SO2CF3__CN_
N_SO2CF3__SO2C8F17_ | O=S([N-]S(=O)(C(F)(F)F)=O)(C(F)(C(F)(C(F)(C(C(F)(C(F)(F)C(F)(C(F)(F)F)F)F)(F)F)F)F)F)=O |  |  |  |  | 1 | 1 |  |  |  | N_SO2CF3__SO2C8F17_
N_SO2CF3_2 | O=S([N-]S(=O)(C(F)(F)F)=O)(C(F)(F)F)=O |  |  |  |  | 1 | 1 |  |  |  | N_SO2CF3_2
N_SO2OCH_CF3_2_2 | O=S([N-]S(=O)(C(C(F)(F)F)(C(F)(F)F)[H])=O)(C(C(F)(F)F)(C(F)(F)F)[H])=O |  |  |  |  | 1 | 1 |  |  |  | N_SO2OCH_CF3_2_2
N_SO2OCH2CF2CF2H_2 | O=S([N-]S(=O)(C([H])(C(F)(C([H])(F)F)F)[H])=O)(C([H])(C(F)(F)C(F)([H])F)[H])=O |  |  |  |  | 1 | 1 |  |  |  | N_SO2OCH2CF2CF2H_2
N_SO2OCH2CF2CF3_2 | O=S([N-]S(=O)(C([H])(C([H])(C(F)(F)F)[H])[H])=O)(C([H])(C([H])([H])C(F)(F)F)[H])=O |  |  |  |  | 1 | 1 |  |  |  | N_SO2OCH2CF2CF3_2
N_SO2OCH2CF3_2 | O=S([N-]S(=O)(C([H])(C(F)(F)F)[H])=O)(C([H])(C(F)(F)F)[H])=O |  |  |  |  | 1 | 1 |  |  |  | N_SO2OCH2CF3_2
nedo2_26OMe | COc1cccc(OC)c1NC(=O)c2ccc(C([Mg])C[Mg])cc2 | [9 empty] | nedo2_26OMe
nedo2_2OMe | COc1ccccc1NC(=O)c2ccc(C([Mg])C[Mg])cc2 | [9 empty] | nedo2_2OMe
nedo2_2Py | O=C(Nc1ccccn1)c2ccc(C([Mg])C[Mg])cc2 | [9 empty] | nedo2_2Py
nedo2_2Pyrim | O=C(Nc1ncccn1)c2ccc(C([Mg])C[Mg])cc2 | [9 empty] | nedo2_2Pyrim
nedo2_2SMe | CSc1ccccc1NC(=O)c2ccc(C([Mg])C[Mg])cc2 | [9 empty] | nedo2_2SMe
nedo2_3Py | O=C(Nc1cccnc1)c2ccc(C([Mg])C[Mg])cc2 | [9 empty] | nedo2_3Py
nedo2_4Py | O=C(Nc1ccncc1)c2ccc(C([Mg])C[Mg])cc2 | [9 empty] | nedo2_4Py
nedo4_ref3_A9 | [Ca]O[Al](O[Ca])O[Ca].[Mg]OCC[Mg] | 27/1 | [5 empty] | star |  |  | nedo4_ref3_A9
nedo4_ref3_B9 | [Mg]OCC[Mg].[Ca]OB(O[Ca])O[Ca] | 27/1 | [5 empty] | star |  |  | nedo4_ref3_B9
nedo4_ref3_matrix | [Mg]OCC[Mg].CC(C[Mg])(C(O[Ca])=O)[Mg].O=C(C([Mg])(C[Mg])C)OCC[Ca] | 21/2/1 | [5 empty] | random_comb |  |  | nedo4_ref3_matrix
nedo4_ref3_P11 | [Mg]OCC[Mg] | [5 empty] | 11 |  |  |  | nedo4_ref3_P11
nedo4_ref3_pde600 | [Mg]OCC[Mg].CC(C[Mg])(C(O[Ca])=O)[Mg].O=C(C([Mg])(C[Mg])C)OCC[Ca] | 12/1/1 | [5 empty] | comb |  |  | nedo4_ref3_pde600
nedo4_ref3_pme400 | [Mg]OCC[Mg].[Ca]OC(C([Mg])(C[Mg])C)=O | 9/1 | [5 empty] | comb |  |  | nedo4_ref3_pme400
NMP | CN1C(CCC1)=O |  |  |  |  | 1 | 1 |  | -24 |  | NMP
o-Xylene | CC1=CC=CC=C1C |  |  |  |  | 1 | 1 |  | -25 |  | o-Xylene
P111i4FSI | C[P+](C)(CC(C)C)C.FS([N-]S(F)(=O)=O)(=O)=O |  |  |  |  | 1 | 1 |  |  |  | P111i4FSI
P2S5 | S=P12SP3(=S)SP(=S)(S1)SP(=S)(S2)S3 |  |  |  |  | 1 | 1 |  | 288 |  | P2S5
PAM | NC(=O)C([Mg])C[Mg] |  |  | 6000000 | [6 empty] | poly(acrylamide) | MW5,000,000-6,000,000
PC | CC1COC(=O)O1 |  |  |  |  | 1 | 1 |  | -55 |  | propylene carbonate
PDI | FC(F)(F)C(F)(F)C([N-]1)=NC(C#N)=C1C#N |  |  |  |  | 1 | 1 |  |  |  | PDI
PEC | O=C(O[Mg])OCC[Mg] |  |  | 157000 | [5 empty] | 5 | poly(ethylene carbonate) | Empower materials
peo3e+5 | [Mg]OCC[Mg] |  |  | 300000 | [6 empty] | peo3e+5 | Alfa Aesar 42237
PEO4e6 | [Mg]OCC[Mg] |  |  | 4000000 | [6 empty] | PEO4e6 | Dow chemical
PEO5E+6 | [Mg]OCC[Mg] |  |  | 5000000 |  |  | 113507 |  | 65 |  | PEO5E+6
PFPE-diol | OCC(F)(F)O[Mg]C(F)(F)C(F)(F)O[Mg].[Mg]C(F)(F)O[Mg]C(F)(F)CO |  |  |  | 1000 | [5 empty] | PFPE-diol
PO2_C2F5_2 | O=[P-](C(F)(C(F)(F)F)F)(C(C(F)(F)F)(F)F)=O |  |  |  |  | 1 | 1 |  |  |  | PO2_C2F5_2
pol_s116 | [Mg]C(C(O1)=O)C(CCC[Mg])C1=O.[Mg]C(C(N2C3=CC=C(S([N-]S(C4=CC=C(C(F)(F)F)C=C4)(=O)=O)(=O)=O)C=C3)=O)C(CCC[Mg])C2=O | 46/54 |  |  |  |  | 1830 | random |  |  | pol_s116
pol_s39 | [Mg]CC(C)(C(O[Ca])=O)[Mg].[Mg]CC(C)(C(OC1=CC=CC=C1)=O)[Mg].[Mg]CCO[Mg] |  | 109/272/396 |  | 47830 | 1.22 |  | comb_block |  |  | pol_s39
pol_s40_43 | [Mg]C(C(O[Ca])=O)(C)C[Mg].[Mg]C(C(OC)=O)(C)C[Mg].[Mg]OCC[Mg] |  | 7.6/57/35.4 |  | 76400 | 1.17 |  |  |  |  | pol_s40_43
pol_s40_48 | [Mg]C(C(O[Ca])=O)(C)C[Mg].[Mg]C(C(OC)=O)(C)C[Mg].[Mg]OCC[Mg] |  | 8.5/52/39.5 |  | 68900 | 1.15 |  |  |  |  | pol_s40_48
pol_s40_60 | [Mg]C(C(O[Ca])=O)(C)C[Mg].[Mg]C(C(OC)=O)(C)C[Mg].[Mg]OCC[Mg] |  | 11/40/49 |  | 55510 | 1.21 |  |  |  |  | pol_s40_60
pol_s40_69 | [Mg]C(C(O[Ca])=O)(C)C[Mg].[Mg]C(C(OC)=O)(C)C[Mg].[Mg]OCC[Mg] |  | 12/31/57 |  | 48300 | 1.13 |  |  |  |  | pol_s40_69
pol_s40_75 | [Mg]C(C(O[Ca])=O)(C)C[Mg].[Mg]C(C(OC)=O)(C)C[Mg].[Mg]OCC[Mg] |  | 13/25/62 |  | 44194 | 1.13 |  |  |  |  | pol_s40_75
pol_s52_1 | [Mg]C(OCCCCC[Mg])=O |  |  |  | 24390 | 1.86 |  |  |  |  | pol_s52_1
pol_s52_2 | [Mg]C(OCCCCC[Mg])=O.[Mg]C(C1=CC=CC=C1)C[Mg] |  | 2.48/2.43 |  | 49151 | 1.43 |  | comb_block |  |  | pol_s52_2
pol_s52_3 | [Mg]C(OCCCCC[Mg])=O.[Mg]C(C1=CC=CC=C1)C[Mg].O=C(OCCC[Mg])O[Mg] |  | 69.8/23.2/7 |  | 51210 | 2.33 |  | comb_block |  |  | pol_s52_3
Propylsulfone | O=S(CCC)(CCC)=O |  |  |  |  | 1 | 1 |  | 27 |  | Propylsulfone
Pry13FSI | C[N+]1(CCC)CCCC1.O=S([N-]S(=O)(F)=O)(F)=O |  |  |  |  | 1 | 1 |  |  |  | Pry13FSI
Pseudocumene | CC1=C(C)C=C(C)C=C1 |  |  |  |  | 1 | 1 |  | -44 |  | Pseudocumene
PVDF-HFP | FC(F)([Mg])C[Mg].FC(F)(F)C(F)([Mg])C(F)(F)[Mg] |  |  | 455000 | 110000 |  |  | random |  | 155 | PVDF-HFP | sial 427179
Pyr11O1FSI | C[N+]1(COC)CCCC1.O=S([N-]S(=O)(F)=O)(F)=O |  |  |  |  | 1 | 1 |  |  |  | Pyr11O1FSI
Pyr13FSI | C[N+]1(CCC)CCCC1.O=S(F)([N-]S(=O)(F)=O)=O |  |  |  |  | 1 | 1 |  |  |  | Pyr13FSI
Pyr13TFSI | C[N+]1(CCC)CCCC1.O=S(C(F)(F)F)([N-]S(=O)(C(F)(F)F)=O)=O |  |  |  |  | 1 | 1 |  | 12 |  | Pyr13TFSI
s1 | O=Cl(=O)([O-])=O |  |  |  |  | 1 | 1 |  | 236 |  | ClO4
s152-A | [Mg]CCC1C(N([Ca])C(C1[Mg])=O)=O.[Mg]C(C)CO[Mg].[Mg]CCO[Mg] | 1/10/31 | [5 empty] | comb | 12 | -54 | M-2070
s152-B | [Mg]CCC1C(N([Ca])C(C1[Mg])=O)=O.[Mg]C(C)CO[Mg].[Mg]CCO[Mg] | 1/3/19 | [5 empty] | comb | 40 |  | M-1000
s152-C | [Mg]CCC1C(N([Ca])C(C1[Mg])=O)=O.[Mg]C(C)CO[Mg].[Mg]CCO[Mg] | 1/9/1 | [5 empty] | comb |  | -57 | M-600
s2 | F[B-](F)(F)F |  |  |  |  | 1 | 1 |  | 297 |  | BF4
s3 | O=S(C(F)(F)F)([O-])=O |  |  |  |  | 1 | 1 |  | 300 |  | CF3SO3
s3-01 | Fc4c(F)c(F)c(S[B-](Sc1c(F)c(F)c(F)c(F)c1F)(Sc2c(F)c(F)c(F)c(F)c2F)Sc3c(F)c(F)c(F)c(F)c3F)c(F)c4F |  |  |  |  | 1 | 1 |  |  |  | TPSB-
s3-04 | [Mg]OCC[Mg].[Ca]OC(C([Mg])(C[Mg])C)=O | 4/1 | [5 empty] | comb |  |  | PEGM
s3-2 | Fc4c(F)c(F)c(O[B-](Oc1c(F)c(F)c(F)c(F)c1F)(Oc2c(F)c(F)c(F)c(F)c2F)Oc3c(F)c(F)c(F)c(F)c3F)c(F)c4F |  |  |  |  | 1 | 1 |  |  |  | TPOB-
s3-3 | [Mg]OCC[Mg] |  |  |  | 1000 |  |  |  | 42 |  | PEGDME | without endgroup
s3-5 | C(F)(F)(F)S(=O)(=O)[O-] |  |  | 156 |  | 1 | 1 |  | 423 |  | Lithium Trifluoromethanesulfonate (Lithium triflate)
s4 | F[P-](F)(F)(F)(F)F |  |  |  |  | 1 | 1 |  | 200 |  | PF6
s5 | O=S(C(F)(F)F)([N-]S(C(F)(F)F)(=O)=O)=O |  |  |  |  | 1 | 1 |  | 236 |  | TFSI
s6 | O=S(F)([N-]S(F)(=O)=O)=O |  |  |  |  | 1 | 1 |  | 145 |  | fsi
sk1 | [Mg]OCC[Mg] | [5 empty] | 181611.8 |  |  |  | peo8000000
sk10 | [Mg]OCC[Mg].[Mg]SCC[Mg] | 6/2 |  |  |  |  | 30 | block_block |  |  | peo-pes | no note for mw
sk11 | [Mg]OCC[Mg].[Mg]S(CCOCCOCCS(CC[Mg])=O)=O | 4/1 |  |  |  |  | 30 | block_block |  |  | peo-pes
sk12 | CCC(CO[Mg])(C(NC(COCCC#N)(COCCC#N)COCCC#N)=O)C[Mg] | [5 empty] | 10 |  |  |  | cn-ox
sk13 | CCC(CO[Mg])(COCCC#N)C[Mg] | [5 empty] | 51 |  |  |  | cn-ox
sk2 | [Mg]SCC[Mg].[Mg]OCCCCOCC[Mg] | 2/1 |  |  |  | 1.6 | 31 | block_block |  | -62 | peo-pes
sk3 | [Mg]CCOCCCCO[Mg].[Mg]SCCCCSCC[Mg] | 1/1 |  |  |  | 2 | 33 | block_block | 31 | -77 | peo-pes
sk4 | [Mg]OCCCCOCC[Mg].[Mg]SCCCCCCSCC[Mg] | 1/1 |  |  |  | 2.1 | 38 | block_block | 32 |  | peo-pes
sk5 | [Mg]OCCCCOCC[Mg].[Mg]SCCCCCCCCSCC[Mg] | 1/1 |  |  |  | 1.8 | 41 | block_block | 39 |  | peo-pes
sk6 | [Mg]OCC[Mg].[Mg]SCC[Mg] | 3/2 |  |  |  | 1.7 | 47 | block_block |  | -59 | peo-pes
sk7 | [Mg]S(CSCCSCC[Mg])=O.[Mg]OCC[Mg] | 1/3 |  |  |  | 1.7 | 39 | block_block | 70 |  | peo-pes
sk8 | [Mg]OCC[Mg].[Mg]SCC[Mg] | 4/2 |  |  |  | 1.7 | 36 | block_block |  | -60 | peo-pes
sk9 | [Mg]OCC[Mg].[Mg]SCC[Mg] | 4/3 |  |  |  | 1.6 | 26 | block_block | 57 | -50 | peo-pes
skn1 | O=S(C1=CC=C(C=C1)C([Mg])C[Mg])([N-]S(=O)(C(F)(F)F)=O)=O.[Mg]C(C[Mg])C(O[Ca])=O.[Mg]OCC[Mg] | 0.432/0.135/1.08 |  |  |  | 1.05 |  | random_comb |  |  | Li[PSTFSI-co-MPEGA]
skn10 | [Mg][B-](OC(C(C(C(C(O[Mg])=O)(F)F)(F)F)(F)F)=O)(O[Ca])O[Ca].[Mg]OCC[Mg] | 1/6 | [5 empty] | comb |  | -27.6 | B-PEG
skn11 | [Mg][B-](OC(C(C(C(C(O[Mg])=O)(F)F)(F)F)(F)F)=O)(O[Ca])O[Ca].[Mg]OCC[Mg] | 0.06097561/0.87804878 | [5 empty] | comb |  | -50 | B-PEG
skn12 | [Mg][B-](OC(C(C(C(C(O[Mg])=O)(F)F)(F)F)(F)F)=O)(O[Ca])O[Ca].[Mg]OCC[Mg] | 0.0390625/0.921875 | [5 empty] | comb |  | -36.5 | B-PEG
skn13 | [Mg][B-](O[Ca])(O[Ca])OC(CCCC(O[Mg])=O)=O.[Mg]OCC[Mg] | 0.0390625/0.921875 | [5 empty] | comb |  |  | B2-PEG
skn14 | [Mg]CC(C1=CC=C(S([N-]S(C(F)(F)F)(=O)=O)(=O)=O)C=C1)[Mg].[Mg]OCC[Mg] |  | 5/2 | 10710 | 7000 | 1.53 |  | block |  |  | PSLiTFSI-b-PEO5000
skn15 | [Mg]CC(C1=CC=C(S([N-]S(C(F)(F)F)(=O)=O)(=O)=O)C=C1)[Mg].[Mg]OCC[Mg] |  | 5/3.2 | 10578 | 8200 | 1.29 |  | block |  |  | PSLiTFSI-b-PEO5000
skn16 | [Mg]CC(C1=CC=C(S([N-]S(C(F)(F)F)(=O)=O)(=O)=O)C=C1)[Mg].[Mg]OCC[Mg] |  | 5/4 | 11340 | 9000 | 1.26 |  | block |  |  | PSLiTFSI-b-PEO5000
skn17 | [Mg]CC(C1=CC=C(S([N-]S(C(F)(F)F)(=O)=O)(=O)=O)C=C1)[Mg].[Mg]OCC[Mg] |  | 5/5.4 | 11374 | 9400 | 1.21 |  | block |  |  | PSLiTFSI-b-PEO5000
skn18 | [Mg]CC(C1=CC=C(S([N-]S(C(F)(F)F)(=O)=O)(=O)=O)C=C1)[Mg].[Mg]OCC[Mg] |  | 5/7.2 | 15250 | 12200 | 1.25 |  | block |  |  | PSLiTFSI-b-PEO5000
skn19 | [Mg]CC(C1=CC=C(S([N-]S(C(F)(F)F)(=O)=O)(=O)=O)C=C1)[Mg].[Mg]OCC[Mg] |  | 5/7.5 | 14750 | 12500 | 1.18 |  | block |  |  | PSLiTFSI-b-PEO5000
skn2 | [Mg]C(C[Mg])C(O[Ca])=O.O=S(C1=CC=C(C=C1)C([Mg])C[Mg])([N-]S(=O)(C(F)(F)F)=O)=O.[Mg]OCC[Mg] | 0.325/0.3368/2.6 |  | 25300 | 25049.5 | 1.01 |  | random_comb |  |  | Li[PSTFSI-co-MPEGA]
skn20 | [Mg]C(C[Mg])(C(OCCCS(=O)([N-]S(=O)(C(F)(F)F)=O)=O)=O)C.[Mg]OCC[Mg] |  | 6/35 | 65934 | 40700 | 1.62 |  | block | 60 | -46 | poly tfsi-b-peo-b-poly tfsi
skn21 | [Mg]C(C[Mg])(C(OCCCS(=O)([N-]S(=O)(C(F)(F)F)=O)=O)=O)C.[Mg]OCC[Mg] |  | 12/35 | 61628 | 43400 | 1.42 |  | block | 57 | -40 | poly tfsi-b-peo-b-poly tfsi
skn22 | [Mg]C(C[Mg])(C(OCCCS(=O)([N-]S(=O)(C(F)(F)F)=O)=O)=O)C.[Mg]OCC[Mg] |  | 16/35 | 54636 | 47100 | 1.16 |  | block | 57.7 | -31.7 | poly tfsi-b-peo-b-poly tfsi
skn23 | [Mg]C(C[Mg])(C(OCCCS(=O)([N-]S(=O)(C(F)(F)F)=O)=O)=O)C.[Mg]OCC[Mg] |  | 22/35 | 71247 | 56100 | 1.27 |  | block | 54.8 | -25.6 | poly tfsi-b-peo-b-poly tfsi
skn24 | [Mg]C(C[Mg])(C(OCCCS(=O)([N-]S(=O)(C(F)(F)F)=O)=O)=O)C.[Mg]OCC[Mg] |  | 26/35 | 92678 | 62200 | 1.49 |  | block | 56.7 | -20 | poly tfsi-b-peo-b-poly tfsi
skn25 | [Mg]OCC[Mg].[Mg]C(NCC1(CC(CC(C)(C1)C)NC(OCC(C(OCCCS(=O)([N-]S(=O)(C(F)(F)F)=O)=O)=O)(CO[Mg])C)=O)C)=O.[Mg]C(NCC2(CC(CC(C)(C2)C)NC(OCC[Mg])=O)C)=O | 10.73/0.175/0.825 |  | 3696 | 2800 | 1.32 |  | block_block |  | -21 | PEO600 urethane1-Urethane TFSI1
skn26 | [Mg]OCC[Mg].[Mg]C(NCC1(CC(CC(C)(C1)C)NC(OCC(C(OCCCS(=O)([N-]S(=O)(C(F)(F)F)=O)=O)=O)(CO[Mg])C)=O)C)=O.[Mg]C(NCC2(CC(CC(C)(C2)C)NC(OCC[Mg])=O)C)=O | 0.41/1.59/20.7 |  | 5320 | 4000 | 1.33 |  | block_block |  | -18 | PEO600 urethane1-Urethane TFSI1
skn27 | [Mg]OCC[Mg].[Mg]C(NCC1(CC(CC(C)(C1)C)NC(OCC(C(OCCCS(=O)([N-]S(=O)(C(F)(F)F)=O)=O)=O)(CO[Mg])C)=O)C)=O.[Mg]C(NCC2(CC(CC(C)(C2)C)NC(OCC[Mg])=O)C)=O | 0.5/1.5/19.5 |  | 5670 | 4200 | 1.35 |  | block_block |  | -15 | PEO600 urethane1-Urethane TFSI1
skn28 | [Mg]OCC[Mg].[Mg]C(NCC1(CC(CC(C)(C1)C)NC(OCC(C(OCCCS(=O)([N-]S(=O)(C(F)(F)F)=O)=O)=O)(CO[Mg])C)=O)C)=O.[Mg]C(NCC2(CC(CC(C)(C2)C)NC(OCC[Mg])=O)C)=O | 0.61/1.39/18.07 |  | 7772 | 5800 | 1.34 |  | block_block |  | 18 | PEO600 urethane1-Urethane TFSI1
skn29 | [Mg]OCC[Mg].[Mg]C(NCC1(CC(CC(C)(C1)C)NC(OCC(C(OCCCS(=O)([N-]S(=O)(C(F)(F)F)=O)=O)=O)(CO[Mg])C)=O)C)=O.[Mg]C(NCC2(CC(CC(C)(C2)C)NC(OCC[Mg])=O)C)=O | 0.61/1.39/18.07 |  | 8432 | 6200 | 1.36 |  | block_block |  | -10 | PEO600 urethane1-Urethane TFSI1
skn3 | O=S(C1=CC=C(C=C1)C([Mg])C[Mg])([N-]S(=O)(C(F)(F)F)=O)=O.[Mg]C(C[Mg])C(O[Ca])=O.[Mg]OCC[Mg] | 0.23/0.43/3.44 |  | 12400 | 10333.33 | 1.2 |  | random_comb |  |  | Li[PSTFSI-co-MPEGA]
skn30 | [Mg]OCC[Mg].[Mg][Si](O[Mg])(CCC[N-]S(C(F)(F)F)(=O)=O)C.[Mg][Si](O[Mg])(C[Ca])C | 0.61/1.39/18.07 |  | 14382 | 10200 | 1.41 |  | block_block |  | -43 | PEO600 urethane1-Urethane TFSI1
skn31 | [Mg]OCC[Mg].[Mg][Si](O[Mg])(CCC[N-]S(C(F)(F)F)(=O)=O)C.[Mg][Si](O[Mg])(C[Ca])C | 2.224/0.222/0.556 | [5 empty] | random_comb |  | -36.5 | LiMPSA-r-PMHS-EO
skn32 | [Mg]OCC[Mg].[Mg][Si](O[Mg])(CCC[N-]S(C(F)(F)F)(=O)=O)C.[Mg][Si](O[Mg])(C[Ca])C | 2.544/0.182/0.636 | [5 empty] | random_comb |  | -45.4 | LiMPSA-r-PMHS-EO
skn33 | [Mg]OCC[Mg].[Mg][Si](O[Mg])(CCC[N-]S(C(F)(F)F)(=O)=O)C.[Mg][Si](O[Mg])(C[Ca])C | 2.932/0.133/0.733 | [5 empty] | random_comb |  | -62.1 | LiMPSA-r-PMHS-EO
skn34 | [Mg]OCC[Mg].[Mg][Si](O[Mg])(CCC[N-]S(C(F)(F)F)(=O)=O)C.[Mg][Si](O[Mg])(C[Ca])C | 3.06/0.118/0.765 | [5 empty] | random_comb |  | -67.1 | LiMPSA-r-PMHS-EO
skn35 | [Mg]OCC[Mg].[Mg][Si](O[Mg])(CCC[N-]S(C(F)(F)F)(=O)=O)C.[Mg][Si](O[Mg])(C[Ca])C | 3.332/0.083/0.833 | [5 empty] | random_comb |  | -69.7 | LiMPSA-r-PMHS-EO
skn36 | [Mg]OCC[Mg].[Mg][Si](C[Ca])(C)O[Mg].[Mg][Si](C)(O[Mg])CCCC(F)(C(OC(C(S(=O)([O-])=O)(F)F)(F)F)(F)F)F | 3.856/0.964/0.018 | [5 empty] | random_comb |  | -73 | silicone so3 random
skn37 | [Mg]OCC[Mg].[Mg][Si](C[Ca])(C)O[Mg].[Mg][Si](C)(O[Mg])CCCC(F)(C(OC(C(S(=O)([O-])=O)(F)F)(F)F)(F)F)F | 3.812/0.953/0.023 | [5 empty] | random_comb |  | -73 | silicone so3 random
skn38 | [Mg]OCC[Mg].[Mg][Si](C[Ca])(C)O[Mg].[Mg][Si](C)(O[Mg])CCCC(F)(C(OC(C(S(=O)([O-])=O)(F)F)(F)F)(F)F)F | 3.772/0.943/0.029 | [5 empty] | random_comb |  | -70 | silicone so3 random
skn39 | [Mg]OCC[Mg].[Mg][Si](C[Ca])(C)O[Mg].[Mg][Si](C)(O[Mg])CCCC(F)(C(OC(C(S(=O)([O-])=O)(F)F)(F)F)(F)F)F | 3.74/0.935/0.032 | [5 empty] | random_comb |  | -67 | silicone so3 random
skn4 | [Mg]OCC[Mg].[Mg][Si](C)(O[Mg])C[Ca].O=S(C1=CC=C(C=C1)C([Mg])C[Mg])([N-]S(=O)(C(F)(F)F)=O)=O | 4.16/0.52/0.24 |  | 24200 | 13988.44 | 1.73 |  | random_comb |  |  | Li[PSTFSI-co-MPEGA]
skn40 | [Mg]OCC[Mg].[Mg][Si](C[Ca])(C)O[Mg].[Mg][Si](C)(O[Mg])CCCC(F)(C(OC(C(S(=O)([O-])=O)(F)F)(F)F)(F)F)F | 3.6/0.9/0.05 | [5 empty] | random_comb |  | -59 | silicone so3 random
skn41 | [Mg]OCC[Mg].[Mg][Si](C[Ca])(C)O[Mg].[Mg][Si](C)(O[Mg])CCCC(F)(C(OC(C(S(=O)([O-])=O)(F)F)(F)F)(F)F)F | 3.292/0.823/0.088 | [5 empty] | random_comb |  | -53 | silicone so3 random
skn42 | [Mg]OCC[Mg].[Mg][Si](C[Ca])(C)O[Mg].[Mg][Si](C)(O[Mg])CCCC(F)(C(OC(C(S(=O)([O-])=O)(F)F)(F)F)(F)F)F | 3.12/0.78/0.109 | [5 empty] | random_comb |  | -37 | silicone so3 random
skn43 | [Mg]OCC[Mg].[Mg][Si](C[Ca])(C)O[Mg].[Mg][Si](C)(O[Mg])CCCC(F)(C(OC(C(S(=O)([O-])=O)(F)F)(F)F)(F)F)F | 2.872/0.718/0.141 | [5 empty] | random_comb |  | -15 | silicone so3 random
skn44 | [Mg][Si](CCC1=CC=C([B-](C3=CC=CC=C3)(C4=CC=CC=C4)C2=CC=CC=C2)C=C1)(O[Mg])C.[Mg][Si](CCCOC(O1)COC1=O)(O[Mg])C | 0.95/0.05 | [5 empty] | random |  | -11 | Siloxane borate+borate
skn45 | [Mg][Si](CCC1=CC=C([B-](C3=CC=CC=C3)(C4=CC=CC=C4)C2=CC=CC=C2)C=C1)(O[Mg])C.[Mg][Si](CCCOC(O1)COC1=O)(O[Mg])C | 0.92/0.08 | [5 empty] | random |  | -6 | Siloxane borate+borate
skn46 | [Mg][Si](CCC1=CC=C([B-](C3=CC=CC=C3)(C4=CC=CC=C4)C2=CC=CC=C2)C=C1)(O[Mg])C.[Mg][Si](CCCOC(O1)COC1=O)(O[Mg])C | 0.9/0.1 | [5 empty] | random |  | 10 | Siloxane borate+borate
skn47 | [Mg][Si](CCOCCOCCOC1=CC=C([B-](C3=CC=CC=C3)(C4=CC=CC=C4)C2=CC=CC=C2)C=C1)(O[Mg])C.[Mg][Si](CCCOC(O1)COC1=O)(O[Mg])C | 0.98/0.02 | [5 empty] | random |  | -17 | Siloxane borate+borate
skn48 | [Mg][Si](CCOCCOCCOC1=CC=C([B-](C3=CC=CC=C3)(C4=CC=CC=C4)C2=CC=CC=C2)C=C1)(O[Mg])C.[Mg][Si](CCCOC(O1)COC1=O)(O[Mg])C | 0.95/0.05 | [5 empty] | random |  | -15 | Siloxane borate+borate
skn49 | [Mg][Si](CCOCCOCCOC1=C(F)C(F)=C([B-](C3=C(F)C(F)=C(F)C(F)=C3F)(C4=C(F)C(F)=C(F)C(F)=C4F)C2=C(F)C(F)=C(F)C(F)=C2F)C(F)=C1F)(O[Mg])C.[Mg][Si](CCCOC(O1)COC1=O)(O[Mg])C | 0.95/0.05 | [5 empty] | random |  | -16 | Siloxane borate+borate
skn5 | [Mg]OCC[Mg].[Mg][Si](C)(O[Mg])C[Ca].O=S(C1=CC=C(C=C1)C([Mg])C[Mg])([N-]S(=O)(C(F)(F)F)=O)=O | 4.48/0.56/0.22 |  | 18300 | 11806.45 | 1.55 |  | random_comb |  |  | Li[PSTFSI-co-MPEGA]
skn50 | [Mg]CC(C1=CC=C(S([N-]S(C(F)(F)F)(=O)=O)(=O)=O)C=C1)[Mg].[Mg]OCC[Mg] |  | 3700/35000 |  | 38700 |  |  | block |  |  | PSTFSILi-b-PEO-b-PSTFSILi
skn51 | [Mg]CC(C1=CC=C(S([N-]S(C(F)(F)F)(=O)=O)(=O)=O)C=C1)[Mg].[Mg]OCC[Mg] |  | 7200/35000 |  | 42200 |  |  | block |  |  | PSTFSILi-b-PEO-b-PSTFSILi
skn52 | [Mg]CC(C1=CC=C(S([N-]S(C(F)(F)F)(=O)=O)(=O)=O)C=C1)[Mg].[Mg]OCC[Mg] |  | 9500/35000 |  | 44500 |  |  | block |  |  | PSTFSILi-b-PEO-b-PSTFSILi
skn53 | [Mg]CC(C1=CC=C(S([N-]S(C(F)(F)F)(=O)=O)(=O)=O)C=C1)[Mg].[Mg]OCC[Mg] |  | 15600/35000 |  | 50600 |  |  | block |  |  | PSTFSILi-b-PEO-b-PSTFSILi
skn54 | [Mg]CC(C1=CC=C(S([N-]S(C(F)(F)F)(=O)=O)(=O)=O)C=C1)[Mg].[Mg]OCC[Mg] |  | 16400/35000 |  | 61400 |  |  | block |  |  | PSTFSILi-b-PEO-b-PSTFSILi
skn6 | [Mg]OCC[Mg].[Mg]OC(C)C[Mg] | 0.68/0.12 |  |  | 60000 |  |  | random |  |  | PEO-r-PPO
skn8 | [Mg][Al-](OC(C(C(C(C(O[Mg])=O)(F)F)(F)F)(F)F)=O)(O[Ca])O[Ca].[Mg]OCC[Mg] | 0.06097561/0.87804878 | [5 empty] | comb |  | -59.3 | Al-PEG
skn9 | [Mg][Al-](OC(C(C(C(C(O[Mg])=O)(F)F)(F)F)(F)F)=O)(O[Ca])O[Ca].[Mg]OCC[Mg] | 0.0390625/0.921875 | [5 empty] | comb |  | -51.1 | Al-PEG
SO3_C6F5 | O=S([O-])(C1=C(F)C(F)=C(F)C(F)=C1F)=O |  |  |  |  | 1 | 1 |  |  |  | SO3_C6F5
SO3_C6H5 | O=S([O-])(C1=CC=CC=C1)=O |  |  |  |  | 1 | 1 |  |  |  | SO3_C6H5
SO3C4F9 | O=S(C(F)(C(F)(C(F)(C(F)(F)F)F)F)F)([O-])=O |  |  |  |  | 1 | 1 |  |  |  | SO3C4F9
SO3C8F17 | O=S(C(F)(C(F)(C(F)(C(C(F)(C(F)(F)C(F)(C(F)(F)F)F)F)(F)F)F)F)F)([O-])=O |  |  |  |  | 1 | 1 |  |  |  | SO3C8F17
SO3CF3 | FC(F)(S(=O)([O-])=O)F |  |  |  |  | 1 | 1 |  |  |  | SO3CF3
Sulfolane | O=S1(CCCC1)=O |  |  |  |  | 1 | 1 |  | 28 |  | Sulfolane
t_BC | O=C1OC(C)C(C)O1 |  |  |  |  | 1 | 1 |  |  |  | t_BC
TDI | FC(F)(F)C([N-]1)=NC(C#N)=C1C#N |  |  |  |  | 1 | 1 |  |  |  | TDI
TEOS | CCO[Si](OCC)(OCC)OCC |  |  |  |  | 1 | 1 |  | -77 |  | TEOS
TEP | O=P(OCC)(OCC)OCC |  |  |  |  | 1 | 1 |  |  |  | TEP
Tetraglyme | COCCOCCOCCOCCOC |  |  |  |  | 1 | 1 |  | -30 |  | Tetraglyme
Tetramethylene sulfone | O=S1(CCCC1)=O |  |  |  |  | 1 | 1 |  |  |  | Tetramethylene sulfone
TFDEC | O=C(OCC(F)(F)F)OCC |  |  |  |  | 1 | 1 |  |  |  | TFDEC
TFEMC | COC(OCC(F)(F)F)=O |  |  |  |  | 1 | 1 |  |  |  | TFEMC
TFEME | COCCOC(F)(F)F |  |  |  |  | 1 | 1 |  |  |  | TFEME
THF | C1CCOC1 |  |  |  |  | 1 | 1 |  | -108 |  | THF
TMP | O=P(OC)(OC)OC |  |  |  |  | 1 | 1 |  |  |  | TMP
Toluene | CC1=CC=CC=C1 |  |  |  |  | 1 | 1 |  | -95 |  | Toluene
Triglyme | COCCOCCOCCOC |  |  |  |  | 1 | 1 |  | -45 |  | Triglyme
Urea | O=C(N)N |  |  |  |  | 1 | 1 |  | 133 |  | Urea
w13 | [Mg]OCC[Mg] | 1 |  |  |  |  | 1363.636 |  |  |  | peo
w14 | [Mg]C(F)(F)C(F)(F)OC(F)(F)C(F)(F)S([N-]S([Mg])(=O)=O)(=O)=O | 1 |  |  | 21000 | [5 empty] | PFSI
w29 | [Mg]OCC[Mg] | [9 empty] | PEG600
additional_1 | CCCCC(=O)OC |  |  |  |  | 1 | 1
additional_2 | CCC[C@H]1C[C@H]1CC(=O)O[C@H](CC(=O)O)C[N+](C)(C)C |  |  |  |  | 1 | 1
additional_3 | O=C1N(COC(=O)CCC)C(=O)C(N1)(c2ccccc2)c3ccccc3 |  |  |  |  | 1 | 1
additional_4 | COc1cc(ccc1O)/C=C/CO |  |  |  |  | 1 | 1
additional_5 | CN(C)C1=CC2=C(C=C1)C(=C3C=CC(=[N+](C)C)C=C3O2)C4=C(C=C(C=C4)C(=O)NCCCCCCN)C(=O)O |  |  |  |  | 1 | 1
additional_6 | CCCCCCCCC(=O)O |  |  |  |  | 1 | 1
additional_7 | NC(N)=O |  |  |  |  | 1 | 1
additional_8 | CC1=CC(=NC(=N1)SCC(=O)[O-])C |  |  |  |  | 1 | 1
additional_9 | CCOC(=O)c1csc(n1)C |  |  |  |  | 1 | 1
additional_10 | C1=C(C(=C(C(=C1Cl)Cl)CC2=C(C(=CC(=C2Cl)Cl)Cl)[O-])[O-])Cl |  |  |  |  | 1 | 1
additional_11 | [C-]#N.[C-]#N.[C-]#N.[C-]#N.[C-]#N.[N-]=O.[Na].[Fe+6] |  |  |  |  | 1 | 1
additional_12 | CC1=CC(=O)OC1=O |  |  |  |  | 1 | 1
additional_13 | C1CN=C(N1)NNC(=O)CC2=C(N(C(=O)N2)CC(=O)NCC(C(=O)[O-])NC(=O)OCC3=CC=CC=C3)O |  |  |  |  | 1 | 1
additional_14 | O=Cc1cc(Cl)ccc1 |  |  |  |  | 1 | 1
additional_15 | C1=CC2=C(C=C(C=C2)OCC(=O)O)C(=C1)OCC(=NN)[O-] |  |  |  |  | 1 | 1
additional_16 | C1CC[N-]C(C1)C(=O)O.C1CC[N-]C(C1)C(=O)O.[N-]=O.O.[Ru+3] |  |  |  |  | 1 | 1
additional_17 | O=[N+]([O-])c1ccc(C=O)cc1 |  |  |  |  | 1 | 1
additional_18 | CN(CC1=CC=C(C=C1)C(=O)[O-])C2=NC(=NC3=C2NC=N3)Cl |  |  |  |  | 1 | 1
additional_19 | Cc1cc(c(c(c1)O)C)C |  |  |  |  | 1 | 1
additional_20 | CC1=CC(=[N+](C=C1S(=O)(=O)NC2=CC=C(C=C2)Cl)CC3=CC=CC=C3)C |  |  |  |  | 1 | 1
additional_21 | COC1=C(C(=C(C=C1)C(=O)[O-])OC)OC |  |  |  |  | 1 | 1
additional_22 | CC1(C2(CCC1(C3=NC4=CC=CC=C4N=C32)C(=O)[O-])C)C |  |  |  |  | 1 | 1
additional_23 | CCc1ccc(Br)cc1 |  |  |  |  | 1 | 1
additional_24 | CC(C)Nc1cccnc1N2CCN(CC2)C(=O)c4cc3cc(NS(C)(=O)=O)ccc3[nH]4 |  |  |  |  | 1 | 1
additional_25 | Oc1c(Cl)cc(Cl)c(Cl)c1Cl |  |  |  |  | 1 | 1
additional_26 | C[PH+](C)C.C[PH+](C)C.[CH-]1C=CC=C1.[N-]=O.[Os+8] |  |  |  |  | 1 | 1
additional_27 | Cc1cccc(c1)C=C |  |  |  |  | 1 | 1
additional_28 | [O-][N+](=O)c1ccco1 |  |  |  |  | 1 | 1
additional_29 | C1[C@@H]2[C@H]([C@H]([C@@H](O2)N3C=CC(=NC3=O)N)O)OP(=O)(O1)[O-] |  |  |  |  | 1 | 1
additional_30 | C1=CC(=C(C(=C1)Cl)Cl)Cl |  |  |  |  | 1 | 1
additional_31 | COC(=O)c1ccc(cc1)Br |  |  |  |  | 1 | 1
additional_32 | COC1=CC2=C(C=C1)N=C(S2)C(=O)[O-] |  |  |  |  | 1 | 1
additional_33 | CC1=C(C2=C(C=C1)N=C(S2)C3=CC4=C(C=C3)N=C(S4)C5=CC=C(C=C5)N)S(=O)(=O)[O-] |  |  |  |  | 1 | 1
additional_34 | CC(C)([C@@H](C(=O)O)[NH2+]C1=C(C=C(C=C1)[N+](=O)[O-])[N+](=O)[O-])S |  |  |  |  | 1 | 1
additional_35 | CCC(=C(CC)c1ccc(O)cc1)c2ccc(O)cc2 |  |  |  |  | 1 | 1
additional_36 | C1CSC(=S)N1 |  |  |  |  | 1 | 1
additional_37 | C1CCC(CC1)[N+]2=NN(C(=C2)N=C(NC3=CC=CC=C3)[Se-])C4=CC=CC=C4 |  |  |  |  | 1 | 1
additional_38 | CCCCCCCCCCCCCCCC(=O)O[C@H](COC(=O)CCCCCCCCCCC1CCCCC1)CO[P+](O)([O-])OCC[N+](C)(C)C |  |  |  |  | 1 | 1
additional_39 | CCC1=C(C(=CC=C1)CC)[N-]/C(=C\C(=NC2=C(C=CC=C2CC)CC)C)/C |  |  |  |  | 1 | 1
additional_40 | C1=CC=C(C(=C1)N=CC=NC2=CC=CC=C2[O-])[O-] |  |  |  |  | 1 | 1
additional_41 | CC1=CC2=[N+](C(=N1)C)C(=NN2C)NC3=CC=C(C=C3)[N+](=O)[O-] |  |  |  |  | 1 | 1
additional_42 | C(CNBr)C(=O)[O-] |  |  |  |  | 1 | 1
additional_43 | CCc1ccc(cc1)C(=O)O |  |  |  |  | 1 | 1
additional_44 | Clc1ccc(NC(C)=O)cc1 |  |  |  |  | 1 | 1
additional_45 | C1=CC=C(C=C1)N2C=C(C(=N2)C3=CC=C(C=C3)Cl)CC(=O)[O-] |  |  |  |  | 1 | 1
additional_46 | CC(=CC(=NCCC1=CC=CC=N1)C)[O-] |  |  |  |  | 1 | 1
additional_47 | O=C=S |  |  |  |  | 1 | 1
additional_48 | CCCC(C)(COC(N)=O)COC(N)=O |  |  |  |  | 1 | 1
additional_49 | C1=CC(=CC(=C1)Cl)/C(=C/C(=O)C2=CC(=CC=C2)Cl)/[O-] |  |  |  |  | 1 | 1
additional_50 | N1=C2C=CC=CC2=C(C)C1c1ccccc1 |  |  |  |  | 1 | 1
additional_51 | CC1=C(C=C(C(=N1)[O-])C#N)C2=CC=NC=C2 |  |  |  |  | 1 | 1
additional_52 | CC(C)P(C(C)C)C(C)C.[CH]1[CH][CH][C]([CH]1)O.[N-]=O.[Re] |  |  |  |  | 1 | 1
additional_53 | C1=CC(=C(C=C1C2=CC(=O)C3=C(C(=C(C=C3O2)O)[C@H]4[C@@H]([C@H]([C@@H]([C@H](O4)CO)O)O)O)[O-])O)O |  |  |  |  | 1 | 1
additional_54 | OCCN(CCO)CCO |  |  |  |  | 1 | 1
additional_55 | CCCCCCCCCCCCCC(=O)OC[C@H](COP(=O)(O)OCC[N+](C)(C)C)OC(=O)CCCCCCC/C=C\CCCCCCCC |  |  |  |  | 1 | 1
additional_56 | CC1=C(C(=O)N(N1C)C2=CC=CC=C2)C3C(C(=NC4=CC=C(C=C4)[NH+](C)C(=O)C)C3=O)[O-] |  |  |  |  | 1 | 1
additional_57 | O[C@@H]1CC(=O)[C@H](CCCCCCC(=O)O)[C@H]1/C=C/[C@@H](O)CCCCC |  |  |  |  | 1 | 1
additional_58 | c1c(cc(c(c1F)[N+](=O)[O-])F)F |  |  |  |  | 1 | 1
additional_59 | c1ccc(cc1)CSSCc2ccccc2 |  |  |  |  | 1 | 1
additional_60 | CCCCCCCCCCCCCCCCOC1=CC(=CC(=C1OCCCCCCCCCCCCCCCC)OCCCCCCCCCCCCCCCC)N=NC2=CC=C(C=C2)C(=O)[O-] |  |  |  |  | 1 | 1
additional_61 | C1=CC=C(C=C1)N=NC2=CC(=C(C3=CC=CC=C32)[O-])S(=O)(=O)O |  |  |  |  | 1 | 1
additional_62 | CC(CCO)(CC(=O)[O-])O |  |  |  |  | 1 | 1
additional_63 | COC1=CC(=CC(=C1OC)OC)C(=O)OC(CC2=C(C=C(C=C2[O-])O)O)C(=O)C3=CC(=C(C=C3)O)O |  |  |  |  | 1 | 1
additional_64 | CC(C)c1ccc2ccccc2c1 |  |  |  |  | 1 | 1
additional_65 | CCCCCCCCCCCCC/C=C/C=C/C(=O)OC[C@H](COP(=O)(O)OCC[N+](C)(C)C)OC(=O)/C=C/C=C/CCCCCCCCCCCCC |  |  |  |  | 1 | 1
additional_66 | C=CC(C)C |  |  |  |  | 1 | 1
additional_67 | C1[C@H]([C@@H]([C@H]([S+]1C[C@@H]([C@@H](C[OH2+])OS(=O)(=O)[O-])O)CO)O)O |  |  |  |  | 1 | 1
additional_68 | c1ccc2c(c1)c(ccn2)O |  |  |  |  | 1 | 1
additional_69 | COc1cc(cc(OC)c1OC)C(=O)NCCCCCC(O)=O |  |  |  |  | 1 | 1
additional_70 | [CH-]1[CH]C(=NC1O)[O] |  |  |  |  | 1 | 1
additional_71 | Cc1nnc(s1)S |  |  |  |  | 1 | 1
additional_72 | COC1=CC=C(C=C1)C2=C(C(=O)C3=C(C=C(C=C3O2)O)O)[O-] |  |  |  |  | 1 | 1
additional_73 | C1=CN=CC=C1CCC2=CC=[N+](C=C2)CC(=O)O |  |  |  |  | 1 | 1
additional_74 | CCCCCCCCCCCCCCCC(=O)OC[C@@H](COP(=O)([O-])OCC[N+](C)(C)C)OC(=O)CCCCCCCCCCOC(=C1C=CC=C1[N+]#N)O |  |  |  |  | 1 | 1
additional_75 | COC(=O)c1cc(O)c(O)c(O)c1 |  |  |  |  | 1 | 1
additional_76 | c1cc(ncc1Cl)Cl |  |  |  |  | 1 | 1
additional_77 | CCC(C)C1(CC=C)C(=O)NC(=O)NC1=O |  |  |  |  | 1 | 1
additional_78 | [NH2-].[NH2-].[N-]=O.[N-]=O.[Pd] |  |  |  |  | 1 | 1
additional_79 | NCCC(=O)O |  |  |  |  | 1 | 1
additional_80 | CC(C)(C)C |  |  |  |  | 1 | 1
additional_81 | COC(=O)CC[C@@H](C(=O)[O-])NCC1=CC=CC=C1 |  |  |  |  | 1 | 1
additional_82 | C(C[C@@H](C(=O)[O-])NC(=O)CCC(=O)[O-])C[NH+]=C(N)N |  |  |  |  | 1 | 1
additional_83 | CC(C)=CCCC(O)(C)C=C |  |  |  |  | 1 | 1
additional_84 | COc2cc1c(N)nc(nc1c(OC)c2OC)N3CCN(CC3)C(=O)OCC(C)(C)O |  |  |  |  | 1 | 1
additional_85 | CCCCCc1ccc(cc1)O |  |  |  |  | 1 | 1
additional_86 | COC(=O)c1cc(ccc1Cl)Cl |  |  |  |  | 1 | 1
additional_87 | [C@H]1([C@H](C([C@H]([C@@H](C1[NH+]=C(N)N)O)O)OP(=O)([O-])[O-])O)O |  |  |  |  | 1 | 1
additional_88 | CC[C@H](C)[C@@H](C(=O)N[C@@H](CC1=CC=C(C=C1)O)C(=O)N[C@H](CC2=CC=C(C=C2)O)[P+](O)(O)[O-])N=C(C)[O-] |  |  |  |  | 1 | 1
additional_89 | c1ccc(cc1)n2cccc2 |  |  |  |  | 1 | 1
additional_90 | C1(=C(C(=C(C(=C1O)[N+](=O)[O-])[O-])[N+](=O)[O-])O)[N+](=O)[O-] |  |  |  |  | 1 | 1
additional_91 | C[C@H]1[C@H](C2=C(C=C[CH]N2C1(C(=O)[O-])O)C)O |  |  |  |  | 1 | 1
additional_92 | c1ccc2c(c1)cc(c3c2cccc3)C=O |  |  |  |  | 1 | 1
additional_93 | CC1=NC=C(C(=C1O)C[NH2+][C@@H](C)C(=O)[O-])COP(=O)([O-])[O-] |  |  |  |  | 1 | 1
additional_94 | CCCCCCCCCCCCCCCCCC(=O)O[C@H](COCC1=CC=CC=C1)CO[P+](O)([O-])OCC[N+](C)(C)C |  |  |  |  | 1 | 1
additional_95 | C[Si](C)(C)C1[CH-]C=CC=C1 |  |  |  |  | 1 | 1
additional_96 | CCOP(=S)(OCC)Oc1ccc(cc1)N(=O)=O |  |  |  |  | 1 | 1
additional_97 | c1cnccc1CN |  |  |  |  | 1 | 1
additional_98 | CCN(CC)CCNc2ccc(CO)c3sc1ccccc1c(=O)c23 |  |  |  |  | 1 | 1
additional_99 | C(CCCl)CS(=O)(=O)[O-] |  |  |  |  | 1 | 1
additional_100 | CC(C(=O)O)SC(=O)CN=C(C1=CC=CC=C1)[O-] |  |  |  |  | 1 | 1
additional_101 | CC1(C2=C(C=CC(=C2)Br)N(C1=CC3=C(C(=CC4=[N+](C5=C(C4(C)C)C=C(C=C5)Br)C)C3=O)[O-])C)C |  |  |  |  | 1 | 1
additional_102 | CC[C@H](C)C(=O)O[C@H]1C[C@H](C=C2[C@H]1[C@H]([C@H](C=C2)C)CC[C@@H]3C[C@H](CC(=O)O3)O)C |  |  |  |  | 1 | 1
additional_103 | C1=CC(=CC=C1C(C2=CC=C(C=C2)[O-])(C(F)(F)F)C(F)(F)S(=O)(=O)O)O |  |  |  |  | 1 | 1
additional_104 | C1=C[N-]N=C1 |  |  |  |  | 1 | 1
additional_105 | C/C(=C(\C)/[S-])/[S-] |  |  |  |  | 1 | 1
additional_106 | CC(C)(C(=O)C(=O)[O-])O |  |  |  |  | 1 | 1
additional_107 | N(c1ccccc1)c2ccccc2 |  |  |  |  | 1 | 1
additional_108 | C1=CC(=C(C=C1/C=C/C(=O)NCC(C(=O)[O-])OC(=O)/C=C/C2=CC(=C(C=C2)O)O)O)O |  |  |  |  | 1 | 1
additional_109 | [Mg]NCC1=CC=CC(CNC(CCCCC([Mg])=O)=O)=C1 |  |  |  |  | 1 | 1
additional_110 | C=CC1=CC=C(C=C1)NC(=O)N[N+]2=CC=CC=C2 |  |  |  |  | 1 | 1
additional_111 | C1=CC(=CC=C1[N+](=O)[O-])Cl |  |  |  |  | 1 | 1
additional_112 | CC(C)C1=CC=NC=C1.CC(C)C1=CC=NC=C1.[N-]=O.[N-]=O.F[W]F |  |  |  |  | 1 | 1
additional_113 | C[N+](C)(C)CCO[P+](O)([O-])OC[C@@H](COC(=O)CCCCCCCCCOC(=O)/C=C/C=C)OC(=O)CCCCCCCCCOC(=O)/C=C/C=C |  |  |  |  | 1 | 1
additional_114 | [N-]=O.N(=O)[O-].N(=O)[O-].N(=O)[O-].N(=O)[O-].O.[K+].[K+].[Ru] |  |  |  |  | 1 | 1
additional_115 | CC(=CCC/C(=C/CC/C(=C/CC/C(=C/CC/C(=C/CC/C(=C/CC1=C(C(=CC(=C1)C(=O)O)O)[O-])/C)/C)/C)/C)/C)C |  |  |  |  | 1 | 1
additional_116 | C(C(=O)[O-])I |  |  |  |  | 1 | 1
additional_117 | CCCCC/C=C\C[C@H]([C@@H](C(/C=C\C/C=C\CCCC(=O)[O-])O)O)O |  |  |  |  | 1 | 1
additional_118 | CCCC(O)C=C |  |  |  |  | 1 | 1
additional_119 | CCCCCCCCCCCCCCCCCCCCCCCCCCCCCC |  |  |  |  | 1 | 1
additional_120 | CCCCCCCCCCCCCCCCCC(=O)OC[C@H](COP(=O)([O-])OCCN)OC(=O)CC/C=C\C/C=C\C/C=C\C/C=C\C/C=C\C/C=C\CC |  |  |  |  | 1 | 1
additional_121 | c1ccc2c(c1)ccc(n2)C(=O)O |  |  |  |  | 1 | 1
additional_122 | Cc1cc(ccc1O)Br |  |  |  |  | 1 | 1
additional_123 | N#Cc2c3ccccc3cc1ccccc12 |  |  |  |  | 1 | 1
additional_124 | CC(C)(C)I |  |  |  |  | 1 | 1
additional_125 | CCCCCCCCCCC(C(=O)O)[N+](CC)(CC)CC |  |  |  |  | 1 | 1
additional_126 | CCCCCC[C@@H]1C[C@@H]1CCCCCCCCCC(=O)OC[C@H](COP(=O)(O)OCC[N+](C)(C)C)O |  |  |  |  | 1 | 1
additional_127 | CC(CNCC(C)O)O |  |  |  |  | 1 | 1
additional_128 | C1=CC2=C(C=CC3=C2C(=C1)C(=O)N(C3=O)CCCC(=O)O)NCCCN=C(N)N |  |  |  |  | 1 | 1
additional_129 | Clc1cc(cc(Cl)c1)C(=O)O |  |  |  |  | 1 | 1
additional_130 | c1(c(c(sc1Br)Br)Br)Br |  |  |  |  | 1 | 1
additional_131 | CCCCCCCCCCCCOC[C@H](COP(=O)(O)OCC[N+](C)(C)C)O |  |  |  |  | 1 | 1
additional_132 | C(F)(F)(F)S(=O)[O-] |  |  |  |  | 1 | 1
additional_133 | BrC(Br)(Br)C(=O)O |  |  |  |  | 1 | 1
additional_134 | c1cc2cnccc2c(c1)N |  |  |  |  | 1 | 1
additional_135 | CCCCCCCCCCCCCCCC[N+](C)(C)CCO[P+](O)([O-])OCCCCCCCCCCCC |  |  |  |  | 1 | 1
additional_136 | C1(=C(C(=S)C(=S)C1=O)[O-])[O-] |  |  |  |  | 1 | 1
additional_137 | C1=CC=C(C=C1)COC(=O)NCC(=O)O |  |  |  |  | 1 | 1
additional_138 | C[C@@H](CN)O |  |  |  |  | 1 | 1
additional_139 | [C-]#N.[C-]#N.[C-]#N.[C-]#N.[C-]#N.[N-]=O.[K].[Fe+6] |  |  |  |  | 1 | 1
additional_140 | CCCCCC(/C=C/C=C\CCCCCCCC(=O)OC[C@H](COP(=O)(O)OCC[N+](C)(C)C)OC(=O)CCCCCCC/C=C\C=C\C(CCCCC)OO)OO |  |  |  |  | 1 | 1
additional_141 | CC1=CC=C(C=C1)[O-] |  |  |  |  | 1 | 1
additional_142 | C1=CC=C(C=C1)P(=O)(O)[O-] |  |  |  |  | 1 | 1
additional_143 | CC1=CN(C(=O)NC1=O)[C@H]2C[C@@H]([C@H](O2)COP(=O)([O-])[O-])O |  |  |  |  | 1 | 1
additional_144 | C1=CC=C(C=C1)CC(=N)[N-]C(=NC2=CC=CC=C2)C3=CC=CC=C3 |  |  |  |  | 1 | 1
additional_145 | Oc1ccc(Cl)c(Cl)c1Cl |  |  |  |  | 1 | 1
additional_146 | C1=C(C(=CC(=C1Cl)S(=O)(=O)[O-])[N+](=O)[O-])NCCO |  |  |  |  | 1 | 1
additional_147 | C1[C@H]([C@@H]([C@H]([NH+]1C[C@H]([C@H](CO)OS(=O)(=O)O)O)CO)O)O |  |  |  |  | 1 | 1
additional_148 | COC1=CC=C(C=C1)S(=[NH+]C(=O)OCC2=CC=CC=C2)C |  |  |  |  | 1 | 1
additional_149 | CCC(=O)Nc1ccc(Cl)c(Cl)c1 |  |  |  |  | 1 | 1
additional_150 | c1cc(ccc1C(C(=O)O)O)Br |  |  |  |  | 1 | 1
additional_151 | COC(=O)c1c(c(c(c(c1Cl)Cl)C(=O)OC)Cl)Cl |  |  |  |  | 1 | 1
additional_152 | C(F)(F)(F)S(=O)(=O)[N-]S(=O)(=O)C(F)(F)F |  |  |  |  | 1 | 1
additional_153 | COc2c1occc1c(OC)c3c(=O)cc(C)oc23 |  |  |  |  | 1 | 1
additional_154 | C(CC(=O)N[C@@H](CS)C(=O)NCCC(=O)[O-])[C@@H](C(=O)[O-])[NH3+] |  |  |  |  | 1 | 1
additional_155 | C1=C[N+](=CN1CCCN)CC(O)(P(=O)(O)[O-])P(=O)(O)[O-] |  |  |  |  | 1 | 1
additional_156 | CCCCCCCCCCCCCCCCCC(=O)OC[C@H](CO[P+](O)([O-])OCC[N+](C)(C)C)OC(=O)CCCCCCCCC(=O)OC |  |  |  |  | 1 | 1
additional_157 | C[N+](C)(C)CCO[P+](O)([O-])OC[C@@H](COC(=O)CCCCCCCCCCCCCC1CCCCC1)OC(=O)CCCCCCCCCCCCCC2CCCCC2 |  |  |  |  | 1 | 1
additional_158 | Clc1ccc(Cl)c(c1)c2cccc(Cl)c2Cl |  |  |  |  | 1 | 1
additional_159 | Cc3ccnc4N(C1CC1)c2ncccc2C(=O)Nc34 |  |  |  |  | 1 | 1
additional_160 | C1C(=O)[C@H]([C@@H]([C@H]([C@@]1(C(=O)[O-])O)F)O)O |  |  |  |  | 1 | 1
additional_161 | Brc1ccc(CC#N)cc1 |  |  |  |  | 1 | 1
additional_162 | FC(F)(F)CO |  |  |  |  | 1 | 1
additional_163 | CO[NH+]1C=CC(=C=[N-])C=C1 |  |  |  |  | 1 | 1
additional_164 | C(CBr)C(=O)O |  |  |  |  | 1 | 1
additional_165 | CCCCCCCCCCCCCCCC(=O)OC[C@H](COP(=O)([O-])OCCS)OC(=O)CCCCCCCCCCCCCCC |  |  |  |  | 1 | 1
additional_166 | C1=CC=C2C(=C1)C(=NNC3=CC=C(C=C3)[N+](=O)[O-])C=C(C2=O)S(=O)(=O)[O-] |  |  |  |  | 1 | 1
additional_167 | C(C#N)C(=C(C#N)C#N)C(=C=[N-])C#N |  |  |  |  | 1 | 1
additional_168 | n2cnc(NCc1ccccc1)c3ncnc23 |  |  |  |  | 1 | 1
additional_169 | CCCCCCN(C)C(=[Se])[Se-] |  |  |  |  | 1 | 1
additional_170 | O=[N+]([O-])c1ccccc1CC#N |  |  |  |  | 1 | 1
additional_171 | CCCCCCCCCCCC(=O)OC |  |  |  |  | 1 | 1
additional_172 | C(Cc1ccccc1)c2ccccc2 |  |  |  |  | 1 | 1
additional_173 | CC(=O)NNc1ccccc1 |  |  |  |  | 1 | 1
additional_174 | CCc1ccccc1Br |  |  |  |  | 1 | 1
additional_175 | CC1(C2=CC=CC=C2[N+](=C1C=C3C(=C(C3=O)C=C4C(C5=C(N4CCCCCC(=O)O)C=CC(=C5)S(=O)(=O)[O-])(C)C)O)C)C |  |  |  |  | 1 | 1
additional_176 | CCCCCCCCCCCCCCCC(=O)OC[C@H](COP(=O)(O)OCC[N+](C)(C)C)OC(=O)/C=C/C=C/CCCCCCCCCCCCC |  |  |  |  | 1 | 1
additional_177 | COc1ccccc1C(=O)c2ccccc2 |  |  |  |  | 1 | 1
additional_178 | C1CC(=N[C@@H]1C(=O)O)[O-] |  |  |  |  | 1 | 1
additional_179 | [CH2][CH][CH2].[C-]#[O+].[C-]#[O+].[N-]=O.[Fe+2] |  |  |  |  | 1 | 1
additional_180 | C1=CC=C(C=C1)C(CC(=O)[O-])O |  |  |  |  | 1 | 1
additional_181 | O=C1CCCCCCCCC1 |  |  |  |  | 1 | 1
additional_182 | CC(=O)CCC(=O)O |  |  |  |  | 1 | 1
additional_183 | C1=COC(=C1)/C=C/C(=O)C(=O)[O-] |  |  |  |  | 1 | 1
additional_184 | CC(C)CC(=O)OC[C@H](CO[P+](O)([O-])OCC[N+](C)(C)C)OC(=O)CC(C)C |  |  |  |  | 1 | 1
additional_185 | CC(C)O |  |  |  |  | 1 | 1
additional_186 | OC(=O)CC(O)(CC(O)=O)C(=O)O |  |  |  |  | 1 | 1
additional_187 | OCCOC |  |  |  |  | 1 | 1
additional_188 | CC(C)CC=CC |  |  |  |  | 1 | 1
additional_189 | CC(C)(C)C1=CC(=C(C(=C1)C(C)(C)C)[O-])CN(C)[C@H]2CCCC[C@@H]2N=CC3=CC(=CC(=C3[O-])I)I |  |  |  |  | 1 | 1
additional_190 | CCCCCCC1=CN=CC=C1.CCCCCCC1=CN=CC=C1.[N-]=O.[N-]=O.Cl[Mo]Cl |  |  |  |  | 1 | 1
additional_191 | C[C@@H]([C@@H]([C@@H]([C@H]([C@@H]([C@H](CCCCCC/C=C/Cl)Cl)Cl)Cl)OS(=O)(=O)[O-])Cl)Cl |  |  |  |  | 1 | 1
additional_192 | C1=CC=C(C(=C1)C(=O)O)O |  |  |  |  | 1 | 1
additional_193 | CCC(C)(C(=O)C(=O)[O-])O |  |  |  |  | 1 | 1
additional_194 | CC1(C)C(C=C(Cl)Cl)C1C(=O)OCc2cccc(Oc3ccccc3)c2 |  |  |  |  | 1 | 1
additional_195 | [SeH-] |  |  |  |  | 1 | 1
additional_196 | CCCCCCCCCCCCCCC(C[N+](C)(C)CCOP(=O)(O)O)[O-] |  |  |  |  | 1 | 1
additional_197 | C[N+](C)(C)CCOP(=O)(O)OC[C@@H](COC(=O)CCCCCCCCCCCNC1=CC=C(C2=NON=C12)[N+](=O)O)O |  |  |  |  | 1 | 1
additional_198 | C1=C[N+](=CC=N1)NS(=O)(=O)C(C(C(C(F)(F)F)(F)F)(F)F)(F)F |  |  |  |  | 1 | 1
additional_199 | C1=CC=C(C(=C1)C=NC2=CC=CC=C2N=CC3=CC=CC=C3[O-])[O-] |  |  |  |  | 1 | 1
additional_200 | C1=CC=C(C=C1)C[NH-] |  |  |  |  | 1 | 1
additional_201 | C(C(=O)CCl)Cl |  |  |  |  | 1 | 1
additional_202 | C1CC2=CC(=C3C(=C(C3=O)C4=CC5=C6C(=C4O)CCCN6CCC5)O)C(=O)C7=C2N(C1)CCC7 |  |  |  |  | 1 | 1
additional_203 | COc1ccc(c(c1)[N+](=O)[O-])N |  |  |  |  | 1 | 1
additional_204 | CC1(CCCC(N1C(=O)[O-])(C)C)C |  |  |  |  | 1 | 1
additional_205 | c1ccc(c(c1)c2nc3ccccc3s2)O |  |  |  |  | 1 | 1
additional_206 | O=[N+]([O-])c1ccc(CCl)cc1 |  |  |  |  | 1 | 1
additional_207 | CN(C)C(=O)C(c1ccccc1)c2ccccc2 |  |  |  |  | 1 | 1
additional_208 | c1ccc2c(c1)nc(s2)O |  |  |  |  | 1 | 1
additional_209 | [C-]#CC1=CC=CC=C1.C1=CC=C(C=C1)P(C2=CC=CC=C2)C3=CC=CC=C3.[CH]1[CH][CH][CH][CH]1.[N-]=O.[Re] |  |  |  |  | 1 | 1
additional_210 | C[C@H](CC(=O)O)C[NH3+] |  |  |  |  | 1 | 1
additional_211 | FC(F)(F)C(=O)C(F)(F)F |  |  |  |  | 1 | 1
additional_212 | CC(CCC)CCCC |  |  |  |  | 1 | 1
additional_213 | O=C([Mg])OC1=CC(C)=C(C(C)(C)C2=C(C)C=C(O[Mg])C=C2)C=C1 |  |  |  |  | 1 | 1
additional_214 | C[C@@H](C=C)OC(=C=[N+]=NC1=CC=CC=C1)[O-] |  |  |  |  | 1 | 1
additional_215 | CC1([OH+]O1)C |  |  |  |  | 1 | 1
additional_216 | O=C(C)c1cc(N)ccc1 |  |  |  |  | 1 | 1
additional_217 | CC(C)c1ccc(NC(=O)N(C)C)cc1 |  |  |  |  | 1 | 1
additional_218 | CC(COP(=O)([O-])OC1=CC=CC=C1)O |  |  |  |  | 1 | 1
additional_219 | C(=O)(C(F)(F)F)N |  |  |  |  | 1 | 1
additional_220 | Cn1c(=O)n(C)c2nc[nH]c2c1=O |  |  |  |  | 1 | 1
additional_221 | CC1=C(C(C(=O)CC1)(C)C)/C=C/C(=C/C=C/C(=C\C(=O)O)/C)/C |  |  |  |  | 1 | 1
additional_222 | Fc1c(F)c(F)c(F)c(F)c1F |  |  |  |  | 1 | 1
additional_223 | c1ccc(cc1)Cc2ccc(cc2)c3ccccc3 |  |  |  |  | 1 | 1
additional_224 | C[Si]1(N[Si](N[Si](N[Si](N1)(C)C)(C)C)(C)C)C |  |  |  |  | 1 | 1
additional_225 | C1=CC=C(C=C1)C(=O)N=C(NC2=NC=C(C=C2)Cl)N[N+]3=CC=CC=C3 |  |  |  |  | 1 | 1
additional_226 | CC(C)C1=C(C(=C(C(=C1OC[C@H](C[C@H](CC(=O)[O-])O)O)C(C)C)C(C)C)O)C2=CC=C(C=C2)F |  |  |  |  | 1 | 1
additional_227 | CC1=CC=C(C=C1)[N-]C2C=C(C=CC2=N)C |  |  |  |  | 1 | 1
additional_228 | CC[C@@](C(=O)C)(C(=O)[O-])O |  |  |  |  | 1 | 1
additional_229 | C1=CC(=C(C=C1OC2=C(C=C(C=C2I)C[C@@H](C(=O)[O-])N)I)I)O |  |  |  |  | 1 | 1
additional_230 | CCCCCCCCCCCCCCCCCC(=O)OCC |  |  |  |  | 1 | 1
additional_231 | O=C(O)CCCCCCCCC(=O)O |  |  |  |  | 1 | 1
additional_232 | C[C@H]([C@@H](C(=O)OP(=O)([O-])OC[C@@H]1[C@H]([C@H]([C@@H](O1)N2C=NC3=C2N=CN=C3N)O)O)N)O |  |  |  |  | 1 | 1
additional_233 | O=[N+]([O-])c1cc(cc(N)c1)[N+]([O-])=O |  |  |  |  | 1 | 1
additional_234 | CCCCCCCCCCCCCCCC(=O)OC[C@H](CO[P+](O)([O-])OCC[N+](C)(C)C)OC(=O)/C=C/C=C/CCCCCOC(=O)/C=C/C=C/C |  |  |  |  | 1 | 1
additional_235 | C1=CC(=NC(=C1)N)CN(CC2=NC(=CC=C2)N)CC(CN(CC3=NC(=CC=C3)N)CC4=NC(=CC=C4)N)[O-] |  |  |  |  | 1 | 1
additional_236 | O=[N+]([O-])c1ccc(cc1)C(F)(F)F |  |  |  |  | 1 | 1
additional_237 | C[N-]C1=CC(=C(C=C1[O-])[O-])[N-]C |  |  |  |  | 1 | 1
additional_238 | COc1c(O)c(Cl)c(Cl)c(Cl)c1Cl |  |  |  |  | 1 | 1
additional_239 | CC1=C/C(=C\CCCN=P(C2=CC=CC=C2)(C3=CC=CC=C3)C4=CC=CC=C4)/OC1=O |  |  |  |  | 1 | 1
additional_240 | CCc1cccc2ccccc12 |  |  |  |  | 1 | 1
additional_241 | C(N)P(=O)(O)O |  |  |  |  | 1 | 1
additional_242 | NC(=S)Nc1ccccc1 |  |  |  |  | 1 | 1
additional_243 | CC(=O)c1ccc(cc1)Cl |  |  |  |  | 1 | 1
additional_244 | c1ccc(cc1)c2cc3ccccc3[nH]2 |  |  |  |  | 1 | 1
additional_245 | C1CCCCCCC1 |  |  |  |  | 1 | 1
additional_246 | Clc1ccc2N=C(C[N+]([O-])=C(c2c1)c3ccccc3)NC |  |  |  |  | 1 | 1
additional_247 | [N-]=O.[OH-].[Ru+2] |  |  |  |  | 1 | 1
additional_248 | CCCCCCCCCCCC(=O)OC[C@H](COP(=O)([O-])OCCN)OC(=O)CCCCCCCCCCC |  |  |  |  | 1 | 1
additional_249 | O=C(OC)C(=O)OC |  |  |  |  | 1 | 1
additional_250 | C[C@@H]1CC[C@H]([C@@H](C1)OS(=O)(=O)[O-])C(C)C |  |  |  |  | 1 | 1
additional_251 | CCC(=O)C(CC(C)N1CCOCC1)(c2ccccc2)c3ccccc3 |  |  |  |  | 1 | 1
additional_252 | CC(C)C[C@H](COP(=O)(C(CC1=CC=CC=C1)[NH3+])[O-])C(=O)[O-] |  |  |  |  | 1 | 1
additional_253 | [Mg]C(c1ccc(C(OCC2CCC(CO[Mg])CC2)=O)cc1)=O |  |  |  |  | 1 | 1
additional_254 | CC(C)P(C1=CC=CC=C1[N-]C2=CC=CC=C2P(C(C)C)C(C)C)C(C)C |  |  |  |  | 1 | 1
additional_255 | c1cc(ccc1F)Cl |  |  |  |  | 1 | 1
additional_256 | C[C@@H]1CCCCC1[Si]23OCCN(CCO2)CCO3.[C-]#[O+].C([C-]=O)C#N.[N-]=O.[Mn+3] |  |  |  |  | 1 | 1
additional_257 | c1cc(sc1I)I |  |  |  |  | 1 | 1
additional_258 | CC1=CC=C(C=C1)S(=O)(=O)N[N+]2=CC(=CC(=C2)Cl)Cl |  |  |  |  | 1 | 1
additional_259 | C(C(C(CO)O)O)O |  |  |  |  | 1 | 1
additional_260 | C[C@H]([C@@H](C(=O)OC)[N-]C(C)(C)C)[N-]C(C)(C)C |  |  |  |  | 1 | 1
additional_261 | C[N-]S(=O)(=O)C1=CC=C(C=C1)Cl |  |  |  |  | 1 | 1
additional_262 | C[C@H](CCC(=O)[O-])[C@H]1CC[C@@H]2[C@@]1(CC[C@H]3[C@H]2[C@@H](C[C@H]4[C@@]3(CC[C@H](C4)O)C)O)C |  |  |  |  | 1 | 1
additional_263 | OC(Cn1cncn1)(Cn2cncn2)c3ccc(F)cc3F |  |  |  |  | 1 | 1
additional_264 | O=C([Mg])OC1=CC=C(C(C2=CC=CC=C2)(C3=CC=CC=C3)C4=CC=C(O[Mg])C=C4)C=C1 |  |  |  |  | 1 | 1
additional_265 | C#[N+][O-] |  |  |  |  | 1 | 1
additional_266 | CS(=O)c1ccccc1 |  |  |  |  | 1 | 1
additional_267 | CCCCCCCCCCCCCCCCCC(CO[P+](O)([O-])OCCCCCC[N+](C)(C)C)OC(=O)C |  |  |  |  | 1 | 1
additional_268 | CCCCCCCCCCCCCCCCCC(=O)O[C@H](COC(=O)C(C)CCCCCCCCCCCCCC)CO[P+](O)([O-])OCC[N+](C)(C)C |  |  |  |  | 1 | 1
additional_269 | Clc1ccc(cc1)c4nc3c2ccccc2ccn3n4 |  |  |  |  | 1 | 1
additional_270 | Cc1cccc(C)c1CC |  |  |  |  | 1 | 1
additional_271 | c1ccc(cc1)CNc2ccc(cc2)O |  |  |  |  | 1 | 1
additional_272 | S=C(N)Nc1ccccc1 |  |  |  |  | 1 | 1
additional_273 | CC(C1=CC=C(C=C1)CC(C)(C)O)C(=O)[O-] |  |  |  |  | 1 | 1
additional_274 | C1=CC=C(C=C1)C#CC2=CN=C(C=C2)N[N+]3=CC=CC=C3 |  |  |  |  | 1 | 1
additional_275 | Clc1cc(Cl)c(cc1Cl)c2cc(Cl)c(Cl)cc2Cl |  |  |  |  | 1 | 1
additional_276 | CC(C)N(CC[N-]C1=CC=CC=C1P(C)C)C(C)C |  |  |  |  | 1 | 1
additional_277 | Cc1ccc(cc1)OCC(=O)O |  |  |  |  | 1 | 1
additional_278 | C1=C(NC=N1)C(=O)[O-] |  |  |  |  | 1 | 1
additional_279 | CCOC(C)OCC |  |  |  |  | 1 | 1
additional_280 | CCCCCCCCCCCCCCCCOCC(COCCCCCCCCCCCCCCCC)OP(=O)(O)OCCOCCOCCN=[N+]=[N-] |  |  |  |  | 1 | 1
additional_281 | CC(=O)CC(=O)CC(=O)[O-] |  |  |  |  | 1 | 1
additional_282 | C1[C@@H]2[C@H]([C@@H]([C@H]([C@H](O1)O2)O)[O-])O |  |  |  |  | 1 | 1
additional_283 | O=C(C(c1ccccc1)(c2ccccc2)C[C@@H](N(C)C)C)CC |  |  |  |  | 1 | 1
additional_284 | CC=C |  |  |  |  | 1 | 1
additional_285 | O=Nc1ccccc1 |  |  |  |  | 1 | 1
additional_286 | CC(=O)C1=C(N2[C@H](C1=O)[C@@H]3[C@H](C2(C)C)CC4=C5C3=CNC5=CC=C4)[O-] |  |  |  |  | 1 | 1
additional_287 | C(C#N)[C@@H](C(=O)[O-])N |  |  |  |  | 1 | 1
additional_288 | BrCCl |  |  |  |  | 1 | 1
additional_289 | [Mg]C(CCCCC(NCCCCCCN[Mg])=O)=O |  |  |  |  | 1 | 1
additional_290 | CC(C)(CS(=O)(=O)O)[NH3+] |  |  |  |  | 1 | 1
additional_291 | O=C3c4ccccc4c2cccc1cccc3c12 |  |  |  |  | 1 | 1
additional_292 | C1=CC=C(C=C1)P(=N)(CC2=CC=CC=N2)C3=CC=CC=C3 |  |  |  |  | 1 | 1
additional_293 | CO/N=C(\C1=CSC(=N1)N)/C(=O)N[C@H]2[C@@H]3N(C2=O)C(=C(CS3)CN4C5=CC=CC=[N+]5C=C4C(=O)N)C(=O)[O-] |  |  |  |  | 1 | 1
additional_294 | Clc1cc(Cl)cc(Cl)c1N |  |  |  |  | 1 | 1
additional_295 | CC(C)C1=NC=C(N1C)[N+](=O)[O-] |  |  |  |  | 1 | 1
additional_296 | COC1=CC=CC2=C1C(=CN2)C/C(=N/OS(=O)(=O)[O-])/S[C@H]3[C@@H]([C@H]([C@@H]([C@H](O3)CO)O)O)O |  |  |  |  | 1 | 1
additional_297 | COc1ccc(CO)cc1 |  |  |  |  | 1 | 1
additional_298 | O=C1NC(=O)NC(=O)C1(CC)c1ccccc1 |  |  |  |  | 1 | 1
additional_299 | [CH3-].[CH3-].[CH3-].[CH3-].[CH3-].C[CH2-].C[CH2-].C1C=CC=[C-]1.[N-]=O.[W] |  |  |  |  | 1 | 1
additional_300 | [2H]C1=CC=C(C=C1)[NH-] |  |  |  |  | 1 | 1
additional_301 | C1CN2CCN1CC2 |  |  |  |  | 1 | 1
additional_302 | C(=O)/C(=C(/C(=O)[O-])\Br)/Br |  |  |  |  | 1 | 1
additional_303 | CCCCCCCCCCCCCCCCCC(=O)OC[C@H](CO[P+](O)([O-])OCC[N+](C)(C)C)OC(=O)CCCC(=O)ON1C(=O)CCC1=O |  |  |  |  | 1 | 1
additional_304 | CC12CCC3C(CCc4cc(O)ccc34)C2CCC1O |  |  |  |  | 1 | 1
additional_305 | C1=CC(=CC=C1C(=S)[O-])S |  |  |  |  | 1 | 1
additional_306 | CC1=CC=C(C=C1)S(=O)(=O)NC2=C(C3=CC=CC=C3N2C)[N+]#N |  |  |  |  | 1 | 1
additional_307 | CC1=CC(=C(C=C1)[I+]NS(=O)(=O)C(F)(F)F)C(=O)N |  |  |  |  | 1 | 1
additional_308 | CC1=CN(C(=O)N=C1[O-])[C@H]2C[C@@H]([C@H](O2)CO[P+](O)(OCCC3=CC[C@H]4C[C@@H]3C4(C)C)[S-])O |  |  |  |  | 1 | 1
additional_309 | CCCCCCCCCCCCCCCC(=O)OC[C@H](COP(=O)(O)OCC[N+](C)(C)C)OC(=O)CCC#C |  |  |  |  | 1 | 1
additional_310 | [SiH-] |  |  |  |  | 1 | 1
additional_311 | CS(=O)(=O)c1ccccc1 |  |  |  |  | 1 | 1
additional_312 | Nc1cc(nc(N)n1=O)N2CCCCC2 |  |  |  |  | 1 | 1
additional_313 | [H+].CCCCCCCCC[N+](C)(C)CCCOS(=O)(=O)[O-] |  |  |  |  | 1 | 1
additional_314 | c1cc2cccc3C=Cc(c1)c23 |  |  |  |  | 1 | 1
additional_315 | c1ccc(cc1)C(=O)Oc2ccc3ccccc3c2 |  |  |  |  | 1 | 1
additional_316 | C1C=CCCC1 |  |  |  |  | 1 | 1
additional_317 | CCCCCCCCCCCCCCCCCCOC[C@@H](COP(=O)(O)OCC[N+](C)(C)C)OC(=O)CCCCCCC/C=C\CCCCCCCC |  |  |  |  | 1 | 1
additional_318 | CC1=CC(=NC2=C1C(=CC(=C2[O-])Br)Br)C |  |  |  |  | 1 | 1
additional_319 | CC(N)=O |  |  |  |  | 1 | 1
additional_320 | OCc2cc(Oc1ccccc1)ccc2 |  |  |  |  | 1 | 1
additional_321 | CCOC(=O)CC(SP(=S)(OC)OC)C(=O)OCC |  |  |  |  | 1 | 1
additional_322 | C(C[SeH])S[S-] |  |  |  |  | 1 | 1
additional_323 | CCCCC/C=C\C/C=C\C=C\C=C\[C@H]([C@H](CCCC(=O)[O-])O)SC[C@@H](C(=O)[O-])[NH3+] |  |  |  |  | 1 | 1
additional_324 | c1cc(ccc1S(=O)(=O)Cl)I |  |  |  |  | 1 | 1
additional_325 | C(C(=O)O)Br |  |  |  |  | 1 | 1
additional_326 | Oc3cc4CC[C@@H]1[C@H](CC[C@]2(C)C(=O)CC[C@@H]12)c4cc3 |  |  |  |  | 1 | 1
additional_327 | C1=CN(C(=NC1=N)[O-])[C@H]2[C@H]3[C@@H]([C@H](O2)CO)O[P+](O3)(S)[S-] |  |  |  |  | 1 | 1
additional_328 | CCCCCCCCCCCCCCCC(=O)OC[C@H](CO[P+](O)([O-])OCC[N+](C)(C)C)OCCCCCCCCC1OC(OO1)CCCCCCCC |  |  |  |  | 1 | 1
additional_329 | C1=CC=C(C=C1)C[C@H]([NH3+])P(=O)(O)[O-] |  |  |  |  | 1 | 1
additional_330 | C1C2=CC=CC=C2C3=C1C=C(C=C3)N |  |  |  |  | 1 | 1
additional_331 | FC(F)(F)CC(F)(F)F |  |  |  |  | 1 | 1
additional_332 | CC1=C([N+](=O)C2=CC=CC=C2N1[O-])C(=O)OC(C)C3=CC=CC=C3 |  |  |  |  | 1 | 1
additional_333 | ClCC(=O)O |  |  |  |  | 1 | 1
additional_334 | CCCCCCCCCCCCC/C=C/C=C/C(=O)OC[C@H](COP(=O)(CC[N+](C)(C)C)O)OC(=O)/C=C/C=C/CCCCCCCCCCCCC |  |  |  |  | 1 | 1
additional_335 | CCCCCCCCCCCCCCCCS |  |  |  |  | 1 | 1
additional_336 | O=C([Mg])CCCCCCCCN[Mg] |  |  |  |  | 1 | 1
additional_337 | C1CCC(C1)NCCCOS(=O)(=O)[O-] |  |  |  |  | 1 | 1
additional_338 | CCOCCOCCOS(=O)(=O)[O-] |  |  |  |  | 1 | 1
additional_339 | c1ccccc1C2CO2 |  |  |  |  | 1 | 1
additional_340 | C1[C@@H]([C@H]([C@@H]([S+]1C[C@@H]([C@@H](C[OH2+])OS(=O)(=O)[O-])O)CO)O)O |  |  |  |  | 1 | 1
additional_341 | CC1CC1(C)C |  |  |  |  | 1 | 1
additional_342 | CCCCCCCCCCCCCC(=O)OC[C@H](COP(=O)([O-])OCC(CO)O)OC(=O)CCCCCCCCCCCCC |  |  |  |  | 1 | 1
additional_343 | O=[N+]([O-])c1cc(Br)ccc1Br |  |  |  |  | 1 | 1
additional_344 | CCCCCCCCCCC(CCCCCCCC)C(=O)OC[C@H](CO[P+](O)([O-])OCC[N+](C)(C)C)OC(=O)C(CCCCCCCC)CCCCCCCCCC |  |  |  |  | 1 | 1
additional_345 | C=C(C1=CC=CC=C1)[O-] |  |  |  |  | 1 | 1
additional_346 | CCCCCCCCCCCCCCCC(=O)O[C@H](COC(=O)CCCCCCCCCCCCC)COP(=O)(O)OCC[N+](C)(C)C |  |  |  |  | 1 | 1
additional_347 | [B-]1(C([N+](=C(O1)C(C)(C)C)CC2=CC=CC=C2)C(=O)OC)(C(C)(C)C)C(C)(C)C |  |  |  |  | 1 | 1
additional_348 | COC(C(=O)c1ccccc1)c2ccccc2 |  |  |  |  | 1 | 1
additional_349 | c1cc(nc(c1)N)N |  |  |  |  | 1 | 1
additional_350 | CC1=CN(C=C(C1=C2C=C3COCCCCCOCC(=C2)C3=O)C)C |  |  |  |  | 1 | 1
additional_351 | COc1c(c(c(c(c1F)F)F)F)F |  |  |  |  | 1 | 1
additional_352 | CC(C)C1=C(C(=CC=C1)C(C)C)[N-]C2=CC=CC=C2C=NC3=C(C=CC=C3C(C)C)C(C)C |  |  |  |  | 1 | 1
additional_353 | CC1OC(CC(O)C1O)OC2C(O)CC(OC2C)OC8C(O)CC(OC7CCC3(C)C(CCC4C3CCC5(C)C(CCC45O)C6=CC(=O)OC6)C7)OC8C |  |  |  |  | 1 | 1
additional_354 | CC(N)=S |  |  |  |  | 1 | 1
additional_355 | [O-2].[O-2].[O-2].[O-2].[O-2].[O-2].[O-2].[Nb+5].[Nb+5].[Cd+2].[Cd+2] |  |  |  |  | 1 | 1
additional_356 | [N-](Cl)Cl |  |  |  |  | 1 | 1
additional_357 | [N-]=O.Cl[Os](Cl)(Cl)(Cl)Cl.[Cs+].[Cs+] |  |  |  |  | 1 | 1
additional_358 | O=S(N)(=O)c1nnc(NC(C)=O)s1 |  |  |  |  | 1 | 1
additional_359 | [O-2].[O-2].[O-2].[O-2].[O-2].[O-2].[O-2].[O-2].[O-2].[Mo].[Mo].[Bi+3].[Bi+3] |  |  |  |  | 1 | 1
additional_360 | C1=CC=C(C=C1)C2=NC3=C(N2)C=C(C=C3)S(=O)(=O)[O-] |  |  |  |  | 1 | 1
additional_361 | CC1=CC=C(C=C1)S(=O)(=O)[N-]CCN(C)CC[N-]S(=O)(=O)C2=CC=C(C=C2)C |  |  |  |  | 1 | 1
additional_362 | C1C=C(C2=C(C=CC(=C2[C-]1F)F)F)F |  |  |  |  | 1 | 1
additional_363 | [C-]#N |  |  |  |  | 1 | 1
additional_364 | C1=CC=C(C=C1)CC2=NN=C(N2C3=CC=CC=C3)[S-] |  |  |  |  | 1 | 1
additional_365 | CC1=C(C(=C2C=C(C=CC2=N1)Cl)C3=CC=CC=C3)C(=O)[O-].[NH3+]N |  |  |  |  | 1 | 1
additional_366 | c1ccc2cnncc2c1 |  |  |  |  | 1 | 1
additional_367 | CCCCCCCC(CC(=O)C(=O)[O-])O |  |  |  |  | 1 | 1
additional_368 | CC[N+]1=CC=C(C=C1)NC(P(=O)(O)O)[P+](O)(O)[O-] |  |  |  |  | 1 | 1
additional_369 | CCOC[C@H](COP(=O)(O)OCC[N+](C)(C)C)OC(=O)C |  |  |  |  | 1 | 1
additional_370 | [CH-]1C=CC=C1.[C-](=C(C(F)(F)F)F)C(F)(F)F.[N-]=O.[N-]=O.[Cr] |  |  |  |  | 1 | 1
additional_371 | C=CC(C1=CC=CC=C1)N=S(C2=CC=CC=C2)C3=CC=CC=C3 |  |  |  |  | 1 | 1
additional_372 | COC1[C@H]([C@H](CO1)O)CC(=O)[O-] |  |  |  |  | 1 | 1
additional_373 | CC(C)C(C(C)C)C(C)C |  |  |  |  | 1 | 1
additional_374 | CC(=O)c1ccncc1 |  |  |  |  | 1 | 1
additional_375 | CC(C)(C)C1=CC(=C(C(=C1)NC2=CC(=CC(=C2)Cl)Cl)O)C(C)(C)C |  |  |  |  | 1 | 1
additional_376 | CCCCCSCCCCC |  |  |  |  | 1 | 1
additional_377 | c1ccc(cc1)C(c2ccccc2)(c3ccccc3)Cl |  |  |  |  | 1 | 1
additional_378 | CC(=C)C(=O)OCC(CC(=O)CCSC[C@@H](C(=O)O)[NH3+])O |  |  |  |  | 1 | 1
additional_379 | CCC(O)C(C)C |  |  |  |  | 1 | 1
additional_380 | BrCCCCCCCCBr |  |  |  |  | 1 | 1
additional_381 | C1CCC(CC1)P(C2CCCCC2)C3CCCCC3.C1CCC(CC1)P(C2CCCCC2)C3CCCCC3.C(#N)[S-].[N-]=O.[Ni+2] |  |  |  |  | 1 | 1
additional_382 | C1=CN(C=CC1=C2C=C[N+](=NS(=O)(=O)C(F)(F)F)C=C2)[NH2+]S(=O)(=O)C(F)(F)F |  |  |  |  | 1 | 1
additional_383 | O=C(C=CC=Cc2ccc1OCOc1c2)N3CCCCC3 |  |  |  |  | 1 | 1
additional_384 | CCOC(=O)c1ccccc1C(=O)OCC |  |  |  |  | 1 | 1
additional_385 | C([C@H](C(=O)[O-])O)O |  |  |  |  | 1 | 1
additional_386 | O=C([Mg])CCCCCCCCCCN[Mg] |  |  |  |  | 1 | 1
additional_387 | C[N+](C)(C)[C@@H](CC1=CN=C(N1)SC[C@@H](C(=O)O)N)C(=O)O |  |  |  |  | 1 | 1
additional_388 | CCOC(=O)Nc2ccc(NCc1ccc(F)cc1)nc2N |  |  |  |  | 1 | 1
additional_389 | C=Cc1ccc(cc1)N |  |  |  |  | 1 | 1
additional_390 | [O-2].[Na+].[Na+] |  |  |  |  | 1 | 1
additional_391 | C1=CC2=C(C=CC=C2S(=O)(=O)[O-])C(=C1)O |  |  |  |  | 1 | 1
additional_392 | CNN |  |  |  |  | 1 | 1
additional_393 | c1cc(c(cc1Br)Cl)O |  |  |  |  | 1 | 1
additional_394 | Cc1cc(cc(c1)O)O |  |  |  |  | 1 | 1
additional_395 | C1=CC=C2C(=C1)C3=CC=CC4=C3C2=CC=C4 |  |  |  |  | 1 | 1
additional_396 | C1CC[S+](C1)C[C@H]([C@H](C[OH2+])OS(=O)(=O)[O-])O |  |  |  |  | 1 | 1
additional_397 | C1=C(NC=N1)C[C@@H](C(=O)[O-])N |  |  |  |  | 1 | 1
additional_398 | CCCCC1C(=O)N(N(C1=O)C2=CC=CC=C2)C3=CC=CC=C3 |  |  |  |  | 1 | 1
additional_399 | [Mg]CC([Mg])OC(CCl)=O |  |  |  |  | 1 | 1
additional_400 | COC(=O)c1cccnc1 |  |  |  |  | 1 | 1
additional_401 | C(C(F)(F)F)(OC(C(F)(F)S(=O)(=O)[O-])(F)F)(F)F |  |  |  |  | 1 | 1
additional_402 | O=C(NNCCC(=O)NCc1ccccc1)c2ccncc2 |  |  |  |  | 1 | 1
additional_403 | Oc2ncc1nccnc1n2 |  |  |  |  | 1 | 1
additional_404 | C1=CC=C(C=C1)SC(C(C(F)(F)S(=O)(=O)[N-]S(=O)(=O)C(F)(F)F)(F)F)(F)F |  |  |  |  | 1 | 1
additional_405 | C1=CC=C(C(=C1)C(=O)N)O |  |  |  |  | 1 | 1
additional_406 | C[C@@H](C(=O)N[C@@H](CC1=CC=CC=C1)C(=O)O)N |  |  |  |  | 1 | 1
additional_407 | Nc1ccccc1C(=O)OCC |  |  |  |  | 1 | 1
additional_408 | CCCCCCCCCCCCCCCC(=O)OC[C@@H](CO[P+](O)([O-])OCC[N+](C)(C)C)OC(=O)CCCCCC(=O)CC/C=C/C=O |  |  |  |  | 1 | 1
additional_409 | CC1=CC=C(C=C1)S(=O)(=O)N[N+]2=C(C=C3C=CC(=CC3=C2)F)C4=CC=CC=C4 |  |  |  |  | 1 | 1
additional_410 | CC1=CC(=NC=C1)C2=NC=CC(=C2)C(=O)[O-] |  |  |  |  | 1 | 1
additional_411 | CSC1=CC=C(C=C1)C2=CC(=CN=C2N[N+]3=CC=CC=C3)Cl |  |  |  |  | 1 | 1
additional_412 | CS(=[NH+]C(=O)OCC(Cl)(Cl)Cl)C1=CC=C(C=C1)Br |  |  |  |  | 1 | 1
additional_413 | C1CNCCC1CCCC2CCNCC2 |  |  |  |  | 1 | 1
additional_414 | CC(C)=CC3C(C(=O)OCc2cccc(Oc1ccccc1)c2)C3(C)C |  |  |  |  | 1 | 1
additional_415 | O=C(C)c1ccc(Br)cc1 |  |  |  |  | 1 | 1
additional_416 | C1=CC(=C(C=C1S(=O)(=O)[O-])Cl)N |  |  |  |  | 1 | 1
additional_417 | [O-2].[O-2].[O-2].[O-2].[O-2].[O-2].[O-2].[Ti+4].[Ti+4].[Gd+3].[Gd+3] |  |  |  |  | 1 | 1
additional_418 | O=C1OC(=O)c2c1c(Cl)c(Cl)c(Cl)c2Cl |  |  |  |  | 1 | 1
additional_419 | C1C(=C(N2[C@H](S1)[C@@H](C2=O)NC(=O)/C(=N/OCCCl)/C3=CSC(=N3)N)C(=O)[O-])CN4C=C[N+]5=CC=CC=C45 |  |  |  |  | 1 | 1
additional_420 | CC(=O)OCC1=C(N2[C@@H]([C@@H](C2=O)NC(=O)/C(=N/OC)/C3=CSC(=N3)N)SC1)C(=O)O |  |  |  |  | 1 | 1
additional_421 | O=C(C)Nc1ccccc1C(=O)O |  |  |  |  | 1 | 1
additional_422 | CC(C)N(C(C)C)[P]N[P+](N([Si](C)(C)C)[Si](C)(C)C)(Cl)Cl |  |  |  |  | 1 | 1
additional_423 | C(CC(=O)NC(CS)C(=O)NCC(=O)O)C(C(=O)O)N.C(CC(=O)NC(CS)C(=O)NCC(=O)O)C(C(=O)O)N.[N-]=O.[N-]=O.[Fe+2] |  |  |  |  | 1 | 1
additional_424 | COC1=CC(=CC(=C1O)CSC2=CC=CC=C2C(=O)O)/C=C(\C#N)/C(=O)N |  |  |  |  | 1 | 1
additional_425 | CC(=CCC/C(=C/CC1=C(C=CC(=C1)C(=O)O)[O-])/C)C |  |  |  |  | 1 | 1
additional_426 | [N-]=O.[Na+] |  |  |  |  | 1 | 1
additional_427 | c1cc2c(cc[nH]2)c(c1)O |  |  |  |  | 1 | 1
additional_428 | CN(C)C1=CC=CC2=C1C=CC=C2S(=O)(=O)N[C@H](CC3=CC=CC=C3)C(=O)[O-] |  |  |  |  | 1 | 1
additional_429 | C1COC1=O |  |  |  |  | 1 | 1
additional_430 | CCOC(=O)C1=C([N+](=O)C2=CC=CC=C2N1[O-])C3=CC=NC=C3 |  |  |  |  | 1 | 1
additional_431 | CCCCCCCCCCCCCCCC(=O)O[C@H](COC(=O)CCCC[C@@H](C)CCCCCCCCCC)CO[P+](O)([O-])OCC[N+](C)(C)C |  |  |  |  | 1 | 1
additional_432 | C1=CC=C2C(=C1)C=CC=[N+]2NS(=O)(=O)C(C(C(C(C(C(F)(F)F)(F)F)(F)F)(F)F)(F)F)(F)F |  |  |  |  | 1 | 1
additional_433 | C1=CC=C(C=C1)CCCC(=O)[O-] |  |  |  |  | 1 | 1
additional_434 | CCCCCC/C=C\CCCCCCCC(=O)OC[C@H](COP(=O)(O)OCC[N+](C)(C)C)OC(=O)CCCCCCC/C=C\CCCCCC |  |  |  |  | 1 | 1
additional_435 | C[C]1[C]([C]([C]([C]1C)C)C)C.[N-]=O.Cl[Mo]Cl |  |  |  |  | 1 | 1
additional_436 | CCN(CC)CCCC(C)Nc1ccnc2cc(Cl)ccc12 |  |  |  |  | 1 | 1
additional_437 | CCN=C(C(=NCC)[S-])[S-] |  |  |  |  | 1 | 1
additional_438 | OC(=O)c1cc(I)ccc1 |  |  |  |  | 1 | 1
additional_439 | C(CCO)CCO |  |  |  |  | 1 | 1
additional_440 | C1=CC=C(C(=C1)C2=C3C=C(C(=O)C(=C3OC4=C(C(=C(C=C24)[N+](=O)[O-])[O-])Br)Br)[N+](=O)[O-])C(=O)O |  |  |  |  | 1 | 1
additional_441 | CCN1CCNC(=O)C1=O |  |  |  |  | 1 | 1
additional_442 | C1=CC(=C(C=C1N)[O-])C(=NS(=O)(=O)NC[C@@H]2[C@H]([C@H]([C@@H](O2)[N+]3=CNC4=C3N=CN=C4N)O)O)[O-] |  |  |  |  | 1 | 1
additional_443 | [N-]=O.F[Ru-2](F)(F)(F)F |  |  |  |  | 1 | 1
additional_444 | CCCCC1C(=O)N(N(C1=O)c2ccccc2)c3ccccc3 |  |  |  |  | 1 | 1
additional_445 | C(#Cc1ccccc1)c2ccccc2 |  |  |  |  | 1 | 1
additional_446 | CC(C)C1=C2C=CC3=C(C2=NC=C1)N=CC=C3.[N-]=O.[N-]=O.F[Mo]F |  |  |  |  | 1 | 1
additional_447 | C1=CC(=CC2=C(C=C(C=C21)S(=O)(=O)O)[O-])S(=O)(=O)[O-] |  |  |  |  | 1 | 1
additional_448 | CCCCCCCCCCCCCCCCCC(=O)OC[C@H](COP(=O)(O)OCC[N+](C)(C)C)OC(=O)CCCCCCCC(=O)O |  |  |  |  | 1 | 1
additional_449 | C1=CC(=CC=C1C(=O)NS(=O)(=O)OC[C@@H]2[C@H]([C@H]([C@@H](O2)[N+]3=CNC4=C3N=CN=C4N)O)O)[O-] |  |  |  |  | 1 | 1
additional_450 | CN(C)c1cccc(O)c1 |  |  |  |  | 1 | 1
additional_451 | CCC1=C(C(=C(C(=C1C[N+]2=CC=CC(=C2)C(=O)O)CC)C[N+]3=CC=CC(=C3)C(=O)O)CC)C[N+]4=CC=CC(=C4)C(=O)O |  |  |  |  | 1 | 1
additional_452 | CNC(=O)c1ccccc1 |  |  |  |  | 1 | 1
additional_453 | CC1=CC=C(C=C1)N(C(=O)C)OS(=O)(=O)[O-] |  |  |  |  | 1 | 1
additional_454 | CC(C)(C)C1=CC2=C(C=C3C(C(=O)C4=C5C3=C2C6=C5C(=C(C=C16)C(C)(C)C)C=C4C(C)(C)C)[O-])C(C)(C)C |  |  |  |  | 1 | 1
additional_455 | CC1=CC(=C[N+](=C1)NS(=O)(=O)C(F)(F)F)C |  |  |  |  | 1 | 1
additional_456 | C.C=O.C=O.C1CCCC1.[N-]=O.[Mo] |  |  |  |  | 1 | 1
additional_457 | CC(C)CO |  |  |  |  | 1 | 1
additional_458 | CC(C)(CS(=O)(=O)[O-])NCl |  |  |  |  | 1 | 1
additional_459 | B(C1=CC=CC=C1)(OC2=C(C3=C(C=C2)C(=O)C4=CC=CC=C4C3=O)[O-])F |  |  |  |  | 1 | 1
additional_460 | CC[N+]1=C(SCC1)C=CC=C2N(C3=CC=CC=C3S2)CC(=O)N=S(=O)(C)O |  |  |  |  | 1 | 1
additional_461 | COC1=C(OC2=CC(=CC(=C2C1=O)O)O)C3=CC(=C(C=C3)[O-])O |  |  |  |  | 1 | 1
additional_462 | CC(=C(C=NC1=CC=CC=C1N=CC(=C(C)[O-])C(=O)C)C(=O)C)[O-] |  |  |  |  | 1 | 1
additional_463 | CCCCCCCCCCCCCCCC(=O)OC[C@H](CO[P+](O)([O-])OCC[N+](C)(C)C)OC(=O)CCCCCCCCCCCCCCCC1=CC=CC1 |  |  |  |  | 1 | 1
additional_464 | CCC(CCCC)COC(=O)c1ccccc1C(=O)OCC(CC)CCCC |  |  |  |  | 1 | 1
additional_465 | CCCCCC/C=C\CCCCCCCCCCOC[C@H](COP(=O)(O)OCC[N+](C)(C)C)O |  |  |  |  | 1 | 1
additional_466 | CC1=C(C=C(C=C1)C(=O)[O-])C |  |  |  |  | 1 | 1
additional_467 | [CH-]1C=CC=C1.C(=O)=[Re]=C=O.[N-]=O |  |  |  |  | 1 | 1
additional_468 | CC1SCCC[S+]1NS(=O)(=O)C2=CC=C(C=C2)C |  |  |  |  | 1 | 1
additional_469 | [N-]=O.[OH3+].[OH3+].[OH3+].[OH3+].[OH3+].[Fe+3] |  |  |  |  | 1 | 1
additional_470 | CC(C)(C)Br |  |  |  |  | 1 | 1
additional_471 | CN(C)C(=O)Nc1ccccc1 |  |  |  |  | 1 | 1
additional_472 | CCCCCCCCCCCCCCCC(=O)OC[C@H](COP(=O)(O)OCC[N+](C)(C)C)OC(=O)CCCCCCCCCCC |  |  |  |  | 1 | 1
additional_473 | CC/C=C\C/C=C\C=C\O/C=C/CCCCCCC(=O)[O-] |  |  |  |  | 1 | 1
additional_474 | C1=CC(=CC=C1C2=C(C(=C2[O-])C3=CC=C(C=C3)N(CCO)CCO)[O-])N(CCO)CCO |  |  |  |  | 1 | 1
additional_475 | C1=CC=C(C=C1)OP(=O)([O-])OC2=CC=CC=C2 |  |  |  |  | 1 | 1
additional_476 | c1ccc(cc1)c2ccc(cc2)Br |  |  |  |  | 1 | 1
additional_477 | C1=CC=C2C=C(C(=CC2=C1)OCC(=NN)[O-])OCC(=O)O |  |  |  |  | 1 | 1
additional_478 | CC(C)P(=NC1=CC=CC=C1)(CC2=CC=CC=C2)C(C)C |  |  |  |  | 1 | 1
additional_479 | C1C(C(C(=O)C(C1(C(=O)[O-])O)Br)O)O |  |  |  |  | 1 | 1
additional_480 | CC1=CC(=C(C(=C1)C)N2C=CN([C]2C/C(=C(\[O-])/OC)/C)C3=C(C=C(C=C3C)C)C)C |  |  |  |  | 1 | 1
additional_481 | [Mg]CC(C(OCC)=O)[Mg] |  |  |  |  | 1 | 1
additional_482 | [B-](N1C=CC=N1)(N2C=CC=N2)N3C=CC=N3.CCC(=O)[C@H]1CC2CCC1CC2.CN1C=CN=C1.[N-]=O.[Mo+2] |  |  |  |  | 1 | 1
additional_483 | O=C(OCC)c1ccc(O)cc1 |  |  |  |  | 1 | 1
additional_484 | CCCCCCCCCCCCCCCC(=O)O[C@H](COC(=O)[C@@H](C)CCCCCCCCCCCCCC)CO[P+](O)([O-])OCC[N+](C)(C)C |  |  |  |  | 1 | 1
additional_485 | C([C@@H]1[C@H]([C@@H]([C@@H]([C@@](O1)(C(=O)[O-])O)F)O)O)OP(=O)([O-])[O-] |  |  |  |  | 1 | 1
additional_486 | C1=CC=[N+](C=C1)NC2=NC3=CC=CC=C3C=C2 |  |  |  |  | 1 | 1
additional_487 | O=Cc1ccc(C=O)cc1 |  |  |  |  | 1 | 1
additional_488 | C[Si](C)(C)N(C([N-]C1CCCCC1)[N-]C2CCCCC2)[Si](C)(C)C |  |  |  |  | 1 | 1
additional_489 | c1cc2c(cc1Cl)nc(o2)O |  |  |  |  | 1 | 1
additional_490 | Cc1cccc(c1)c2cc(C)ccc2 |  |  |  |  | 1 | 1
additional_491 | CC1=[N+]2C=CN(C2=CC=C1)CC3=C(N4[C@@H]([C@@H](C4=O)NC(=O)/C(=N/OC)/C5=CSC(=N5)N)SC3)C(=O)[O-] |  |  |  |  | 1 | 1
additional_492 | c1cc(ccc1CO)C(=O)O |  |  |  |  | 1 | 1
additional_493 | c1ccc2c(c1)cccc2CC#N |  |  |  |  | 1 | 1
additional_494 | Nc1ccc(Cl)cc1 |  |  |  |  | 1 | 1
additional_495 | c1cnn[nH]1 |  |  |  |  | 1 | 1
additional_496 | c1c(c(c(c(c1F)F)N)F)F |  |  |  |  | 1 | 1
additional_497 | CCCCCCCCCCCCCCCC(=O)OC[C@H](CO[P+](O)([O-])OCC[N+](C)(C)C)OC(=O)CCC(/C=C/C=O)O |  |  |  |  | 1 | 1
additional_498 | c1cc(ccc1C(=O)O)C(F)(F)F |  |  |  |  | 1 | 1
additional_499 | CN(C)CC[N-]C1=CC=CC=C1P(C2=CC=CC=C2)C3=CC=CC=C3 |  |  |  |  | 1 | 1
additional_500 | CCCCCCCCCCCCOP(=S)(OCCCCCCCCCCCC)[S-] |  |  |  |  | 1 | 1
additional_501 | CC1([C@@H](N2[C@H](S1)[C@@H](C2=O)NC(=O)CCC[C@H](C(=O)[O-])[NH3+])C(=O)[O-])C |  |  |  |  | 1 | 1
additional_502 | COc1ccc2c(c1)CCCC2=O |  |  |  |  | 1 | 1
additional_503 | [CH2-]CCl |  |  |  |  | 1 | 1
additional_504 | Clc1cc(C)c(OC(C)C(=O)O)cc1 |  |  |  |  | 1 | 1
additional_505 | CCC(C)N |  |  |  |  | 1 | 1
additional_506 | COc1cccc(Cl)c1 |  |  |  |  | 1 | 1
additional_507 | CNS(=O)(=O)[O-] |  |  |  |  | 1 | 1
additional_508 | c1ccc(cc1)c2c(c(=O)c3c(cc(cc3o2)O)O)O |  |  |  |  | 1 | 1
additional_509 | C[N+]1(CCCCC1)NS(=O)(=O)C(F)(F)F |  |  |  |  | 1 | 1
additional_510 | ClCCBr |  |  |  |  | 1 | 1
additional_511 | C1=CC=C(C=C1)C[NH2+][C@@H]2[C@@H]3C=C[C@H]([C@H]2C(=O)O)O3 |  |  |  |  | 1 | 1
additional_512 | CCC(=O)C1(CCN(C)CC1)c2cccc(O)c2 |  |  |  |  | 1 | 1
additional_513 | CCCCC/C=C\C/C=C\C=C\C=C\[C@H]([C@H](CCCC(=O)[O-])O)SC[C@@H](C(=O)NCC(=O)[O-])[NH3+] |  |  |  |  | 1 | 1
additional_514 | c1cc(ccc1OCC(=O)O)Cl |  |  |  |  | 1 | 1
additional_515 | C1=CC(=C(C=C1/C=C/C(=O)O)O)[O-] |  |  |  |  | 1 | 1
additional_516 | CCN(CC)c1ccccc1 |  |  |  |  | 1 | 1
additional_517 | C[C@H]1[C@@H]2C[C@@H](C2(C)C)C[C@@H]1OS(=O)(=O)[O-] |  |  |  |  | 1 | 1
additional_518 | C1CCCCC1NC2CCCCC2 |  |  |  |  | 1 | 1
additional_519 | Cc1ccc(cc1[N+](=O)[O-])[N+]([O-])=O |  |  |  |  | 1 | 1
additional_520 | C1=CC(=C(C=C1F)F)C2=NC=CC(=C2)CS(=O)(=O)[O-] |  |  |  |  | 1 | 1
additional_521 | CCCCCCCCCCCCCCCC(=O)O[C@H](COC(=O)CC[C@@H](C)CCCCCCCCCCCC)CO[P+](O)([O-])OCC[N+](C)(C)C |  |  |  |  | 1 | 1
additional_522 | C([C@@H]1[C@H]([C@@H]([C@H]([C@@](O1)(C(=O)[O-])O)F)O)O)OP(=O)([O-])[O-] |  |  |  |  | 1 | 1
additional_523 | CC(C[N+](C)(C)NC(=O)C(=O)C1=CC=C(C=C1)[N+](=O)[O-])O |  |  |  |  | 1 | 1
additional_524 | C1[C@@H](CN[C@@H]1C(=O)[O-])O |  |  |  |  | 1 | 1
additional_525 | CCCCCCCCCC[P+](O)([O-])O[C@H](COCCCCCCCCCC(=O)O)CO[P+](O)([O-])OCC[N+](C)(C)C |  |  |  |  | 1 | 1
additional_526 | CCCCCCCCCCCCCCCC(=O)O[C@H](COC(=O)CCCCCCCC[C@@H](C)CCCCCC)CO[P+](O)([O-])OCC[N+](C)(C)C |  |  |  |  | 1 | 1
additional_527 | CCCCCCN1C2=C(C=C(C=C2)C(=O)O)C(C1=CC3=C(C(=CC4=[N+](C5=CC=CC=C5S4)CCCCCC)C3=O)[O-])(C)C |  |  |  |  | 1 | 1
additional_528 | CN1C=CN=C1C(=O)NC2=CC=CC=C2[O-] |  |  |  |  | 1 | 1
additional_529 | CC1=[N+](C(=CC=C1)C)NS(=O)(=O)C2=CC=C(C=C2)Cl |  |  |  |  | 1 | 1
additional_530 | C1=CC=NC(=C1)C2=CC=CC=N2.[N-]=O.[N-]=O.Br[W]Br |  |  |  |  | 1 | 1
additional_531 | CCCCCCCCl |  |  |  |  | 1 | 1
additional_532 | CN(C)C1=CC=C(C=C1)C2=C(C(=C3C=CC(=[N+](C)C)C=C3)C2=O)[O-] |  |  |  |  | 1 | 1
additional_533 | COc1ccc(/C=C/C)cc1 |  |  |  |  | 1 | 1
additional_534 | [O-2].[O-2].[O-2].[O-2].[O-2].[O-2].[O-2].[Sr+2].[Sr+2].[Nb+5].[Nb+5] |  |  |  |  | 1 | 1
additional_535 | C[C@]12CC[C@H](C1)C([C@@H]2OC(=O)C(C3=CC=CO3)NC(=O)[C@H](CC(=O)O)[NH3+])(C)C |  |  |  |  | 1 | 1
additional_536 | c1ccc(c(c1)C(=O)NN)[N+](=O)[O-] |  |  |  |  | 1 | 1
additional_537 | CN1C2=C(C=C(C=C2)C(=O)O)C(=O)C1=O |  |  |  |  | 1 | 1
additional_538 | [N-]=O.[N-]=O.[N-]=O.[N-]=O.[SH-].[SH-].[SH-].[SH-].[Fe].[Fe].[Fe].[Fe] |  |  |  |  | 1 | 1
additional_539 | CCCCCCCCCCCCCCCCCC(=O)OC[C@H](CO[P+](O)([O-])OCC[N+](C)(C)C)OCCCCCCCC/C=C/C=C/C(CCCCC)O |  |  |  |  | 1 | 1
additional_540 | C1C(C2=C(C1N=[N+]=[N-])C=C(C=C2)C(=O)CC(=O)C(=O)[O-])N=[N+]=[N-] |  |  |  |  | 1 | 1
additional_541 | c1cc(c(cc1Cl)Cl)CCl |  |  |  |  | 1 | 1
additional_542 | CN(C)c1nc(nc(n1)N(C)C)N(C)C |  |  |  |  | 1 | 1
additional_543 | C1=CC=C2C(=C1)C(C3=CC=CC=C3O2)C(=O)N/N=C/C4=CC=C(O4)S(=O)(=O)[O-] |  |  |  |  | 1 | 1
additional_544 | [C@H]([C@H](C(=O)[O-])O)(C(=O)[O-])[NH3+] |  |  |  |  | 1 | 1
additional_545 | C[N+]12CCC[C@]34[C@H]1[C@@]5(CC2)C6=CC=CC=C6N[C@]5(CC3)[C@@H](C4)C(=O)O |  |  |  |  | 1 | 1
additional_546 | c1c(cc(cc1[N+](=O)[O-])[N+](=O)[O-])C(=O)N |  |  |  |  | 1 | 1
additional_547 | CCCCCCCCCCCCCCC1=CC=C(C=C1)[NH-] |  |  |  |  | 1 | 1
additional_548 | CC1=C(C(=O)N([NH+]1C)C2=CC=CC=C2)C3C(C(=NC4=CC(=CC=C4)O)C3=O)[O-] |  |  |  |  | 1 | 1
additional_549 | C1[C@H]([C@@H](CO1)[O-])[O-] |  |  |  |  | 1 | 1
additional_550 | CCCCCCCCCCCCCCCCCCOC[C@H](COP(=O)(O)OCC[N+](C)(C)C)OCCCCCCCCCCCCCCCCCC |  |  |  |  | 1 | 1
additional_551 | C1=CC=C(C=C1)[C@H]2[C@@H](O2)C(=O)[O-] |  |  |  |  | 1 | 1
additional_552 | CC1=C(C(=O)N([NH+]1C)C2=CC=CC=C2)C3C(C(=NC4=CC=C(C=C4)F)C3=O)[O-] |  |  |  |  | 1 | 1
additional_553 | C1=CC(=CC(=C1)[N+](=O)[O-])C(C(C(=O)[O-])NC(=O)CC2=CC=C(C=C2)[N+](=O)[O-])O.[Na+] |  |  |  |  | 1 | 1
additional_554 | CCCCCCCCCCCCCCCCCCOC[C@H](COO[P+](O)([O-])OCC[N+](C)(C)C)OC |  |  |  |  | 1 | 1
additional_555 | c1ccc2c(c1)cccc2C(=O)N |  |  |  |  | 1 | 1
additional_556 | C1=CC=C(C=C1)P(=N[P+](C2=CC=CC=C2)(C3=CC=CC=C3)C4=CC=CC=C4)(C5=CC=CC=C5)C6=CC=CC=C6 |  |  |  |  | 1 | 1
additional_557 | C[CH2-].CC[CH2-].CC1=CC=[C-]N1.[N-]=O.[W] |  |  |  |  | 1 | 1
additional_558 | C[N+]1(CCN(CC1)C2=C3C=CC=CC3=NC4=C(N2)C=C(C=C4)Cl)NC(=O)CCCCCC5=CC=CC=C5 |  |  |  |  | 1 | 1
additional_559 | CC(=O)Oc1cccc2c1cccc2 |  |  |  |  | 1 | 1
additional_560 | CCCN(CCC)C(=O)[O-] |  |  |  |  | 1 | 1
additional_561 | C(=O)(C(C(C(C(C(C(C(C(F)(F)F)(F)F)(F)F)(F)F)(F)F)(F)F)(F)F)(F)F)[O-] |  |  |  |  | 1 | 1
additional_562 | [BH3-] |  |  |  |  | 1 | 1
additional_563 | O=CC1CCCCC1 |  |  |  |  | 1 | 1
additional_564 | [C-]#N.[C-]#N.[C-]#N.[C-]#N.[C-]#N.[N-]=O.O.[Na+].[Fe+4] |  |  |  |  | 1 | 1
additional_565 | [CH-]=CC1=CC=CC=C1.C1=CC=C(C=C1)P(C2=CC=CC=C2)C3=CC=CC=C3.[CH]1[CH][CH][CH][CH]1.[N-]=O.[Re] |  |  |  |  | 1 | 1
additional_566 | CCCCCCCCC=C |  |  |  |  | 1 | 1
additional_567 | c1ccc2c(c1)cc(cn2)N |  |  |  |  | 1 | 1
additional_568 | CC(C)[C@@H](C(=O)[O-])NBr |  |  |  |  | 1 | 1
additional_569 | COC(=O)c1ccc(cc1)C#N |  |  |  |  | 1 | 1
additional_570 | CCC1=C(C(=C(C(=C1C[N+]2=CC=C(C=C2)C(=O)O)CC)C[N+]3=CC=C(C=C3)C(=O)O)CC)C[N+]4=CC=C(C=C4)C(=O)O |  |  |  |  | 1 | 1
additional_571 | CC(C)(C)/C(=C/C12C3=CC=CC=C3C(C4=CC=CC=C41)C5=CC=CC=C25)/S(=O)[O-] |  |  |  |  | 1 | 1
additional_572 | CCCCCOS(=O)(=O)[O-] |  |  |  |  | 1 | 1
additional_573 | Clc1ccc(Cl)c(Cl)c1Cl |  |  |  |  | 1 | 1
additional_574 | CCCCC/C=C\C/C=C\CCCCCC(=O)OC[C@H](CO[P+](O)([O-])OCC[N+](C)(C)C)OC(=O)CCCCC/C=C\C/C=C\CCCCC |  |  |  |  | 1 | 1
additional_575 | [CH-]1C=CC(=CC1[N+](=O)[O-])[N+](=O)[O-] |  |  |  |  | 1 | 1
additional_576 | C[C@H](CCC(=O)[O-])[C@H]1CC[C@@H]2[C@@]1(CC[C@H]3[C@H]2C[C@@H]([C@H]4[C@@]3(CC[C@H](C4)O)C)O)C |  |  |  |  | 1 | 1
additional_577 | CC1=CC=C(C=C1)S(=O)(=O)[N-]Br |  |  |  |  | 1 | 1
additional_578 | COP(=O)(C(=O)OC1=CC=CC=C1)[O-] |  |  |  |  | 1 | 1
additional_579 | c1cc(c(c(c1Cl)C(=O)O)N)Cl |  |  |  |  | 1 | 1
additional_580 | Cc1ccc(C)cc1CC |  |  |  |  | 1 | 1
additional_581 | CCCCCCCCN |  |  |  |  | 1 | 1
additional_582 | O=C(N)c1cc(Br)ccc1 |  |  |  |  | 1 | 1
additional_583 | CC(C)C1=C(C(=CC=C1)C(C)C)N2CC[N+](=C2C(=S)[S-])C3=C(C=CC=C3C(C)C)C(C)C |  |  |  |  | 1 | 1
additional_584 | [O-2].[O-2].[O-2].[K+].[Nb+5] |  |  |  |  | 1 | 1
additional_585 | C1=CC2=C3C4=C1C=CC5=C4C6=C(C=C5)C=CC7=C6C3=C(C=C2)C=C7 |  |  |  |  | 1 | 1
additional_586 | c1ccc(cc1)c2[nH]ccn2 |  |  |  |  | 1 | 1
additional_587 | C1=CC=C2C(=C1)C(=O)C3=C(C2=O)C(=C(C=C3)[O-])[O-] |  |  |  |  | 1 | 1
additional_588 | c1cnc([nH]1)S |  |  |  |  | 1 | 1
additional_589 | CCCCCCCCCCCCCCCC(=O)OC[C@H](COP(=O)(O)OCC[N+](C)(C)C)OC(=O)CCCCCCCCC(=O)O |  |  |  |  | 1 | 1
additional_590 | CC34CCC1C(CCC2=CC(=O)CCC12C)C3CCC4O |  |  |  |  | 1 | 1
additional_591 | CCCCCCOC1=C(C=C(C(=C1)N=CC2=CC=CC=C2[O-])N=CC3=CC=CC=C3[O-])OCCCCCC |  |  |  |  | 1 | 1
additional_592 | Cc1cc(ccc1Br)O |  |  |  |  | 1 | 1
additional_593 | CCOC(=O)N[N+]#C |  |  |  |  | 1 | 1
additional_594 | CCCCCCC(C)O |  |  |  |  | 1 | 1
additional_595 | [N-]=O.[V].[V].[V].[V].[V].[V].[V].[V].[V].[V] |  |  |  |  | 1 | 1
additional_596 | [2H-] |  |  |  |  | 1 | 1
additional_597 | CC(=O)c1ccc2ccccc2c1O |  |  |  |  | 1 | 1
additional_598 | CC(C)(C)CCCC |  |  |  |  | 1 | 1
additional_599 | CC(=C)OC(=O)C |  |  |  |  | 1 | 1
additional_600 | CC(C)c1cc(c(C)cc1O)C3(OC(=O)c2ccccc23)c4cc(C(C)C)c(O)cc4C |  |  |  |  | 1 | 1
additional_601 | Cn1ccnc1S |  |  |  |  | 1 | 1
additional_602 | CC2Nc1cc(Cl)c(cc1C(=O)N2c3ccccc3C)S(N)(=O)=O |  |  |  |  | 1 | 1
additional_603 | CC(=[CH-])C |  |  |  |  | 1 | 1
additional_604 | O=C1NC(=O)NC(=O)C1(CC=C)c1ccccc1 |  |  |  |  | 1 | 1
additional_605 | C1CCC(CC1)[N-][P+]([N-]C2CCCCC2)([N-]C3CCCCC3)[O-] |  |  |  |  | 1 | 1
additional_606 | CC(=NC1=CC=CC=C1C(=O)OC)[O-] |  |  |  |  | 1 | 1
additional_607 | CC1=CC(=C(C=C1)N=C=[N-])C |  |  |  |  | 1 | 1
additional_608 | C1(=NON=C1N=NC2=NON=C2[N+](=O)[O-])N[N+](=O)O |  |  |  |  | 1 | 1
additional_609 | C1CC(CCC1C2=CC=C(C=C2)C3=CC[CH-]C=C3)C4=CC=CC5=CC=CC=C54 |  |  |  |  | 1 | 1
additional_610 | CCN(CC)CCCNC(=S)[S-] |  |  |  |  | 1 | 1
additional_611 | Oc1ccncc1 |  |  |  |  | 1 | 1
additional_612 | CCCCCCCCCCCCCCCC(=O)OC[C@H](COP(=O)(O)OCCN=C(CSCCNC1=NC(=NC(=N1)N)N)[O-])OC(=O)CCCCCCC/C=C\CCCCCCCC |  |  |  |  | 1 | 1
additional_613 | CC(C)(C(=N)[O-])O/N=C(\C1=CSC(=N1)N)/C(=O)N[C@H]2[C@@H]3N(C2=O)C(=C(CS3)CN4C=C[N+]5=CC=CC=C45)C(=O)O |  |  |  |  | 1 | 1
additional_614 | Cc1ccccc1S(=O)(=O)N |  |  |  |  | 1 | 1
additional_615 | CCC1=C(C(=CC=C1)CC)NC(C)[C-](C)NC2=C(C=CC=C2CC)CC |  |  |  |  | 1 | 1
additional_616 | CCOC(=O)C(C1CC(=O)C=C1)C(=O)OCC.[C-]#[O+].[CH]1[CH][CH][CH][CH]1.[N-]=O.[Mo] |  |  |  |  | 1 | 1
additional_617 | CCCOc1ccccc1 |  |  |  |  | 1 | 1
additional_618 | CCCC1COC(Cn2cncn2)(O1)c3ccc(Cl)cc3Cl |  |  |  |  | 1 | 1
additional_619 | C1=C(NC(=O)NC1=O)C(=O)NCC(=O)[O-] |  |  |  |  | 1 | 1
additional_620 | CC1=N[N+]2=C(C=C1)N(C=C2)CC3=C(N4[C@@H]([C@@H](C4=O)NC(=O)/C(=N/OC)/C5=CSC(=N5)N)SC3)C(=O)[O-] |  |  |  |  | 1 | 1
additional_621 | O=C(N)c1c(Cl)cccc1Cl |  |  |  |  | 1 | 1
additional_622 | O=C1NC(=O)NC(=O)C1(C(C)C)CC=C |  |  |  |  | 1 | 1
additional_623 | C(COCCCl)OCCCl |  |  |  |  | 1 | 1
additional_624 | Nc1ccc2ccccc2c1 |  |  |  |  | 1 | 1
additional_625 | CCCCCCCC/C=C\CCCCCCCC(=O)OC[C@H](CO[P+](O)([O-])OCC[N+](C)(C)C)OC=O |  |  |  |  | 1 | 1
additional_626 | C1[C@@H]([C@H]([C@@H]([S+]1C[C@@H]([C@@H](CO)OS(=O)(=O)[O-])O)[C@@H](C[OH2+])O)O)O |  |  |  |  | 1 | 1
additional_627 | C1=CC=C(C(=C1)N=CC2=CC=C(C=C2)C=NC3=CC=CC=C3[S-])[S-] |  |  |  |  | 1 | 1
additional_628 | c1ccc2c(c1)ccc3c2nccc3 |  |  |  |  | 1 | 1
additional_629 | C[C@]12CC[C@H](C[C@@H]1CC[C@@H]3[C@@H]2CC[C@]4([C@H]3CCC4=O)C)OS(=O)(=O)[O-] |  |  |  |  | 1 | 1
additional_630 | COc1cc(CC=C)ccc1O |  |  |  |  | 1 | 1
additional_631 | CC1=NC(=CC=C1)NCC2=C(C(=C(C(=C2C)CN(CC(=O)[O-])CC(=O)[O-])C)CNC3=CC=CC(=N3)C)C |  |  |  |  | 1 | 1
additional_632 | C([C@@H](C(=O)[O-])N)O |  |  |  |  | 1 | 1
additional_633 | CC/C=C\C/C=C\C/C=C\C/C=C\C/C=C\C/C=C\CCC(=O)O[C@H](CO)COP(=O)(O)OCC[N+](C)(C)C |  |  |  |  | 1 | 1
additional_634 | c1c(nc(cn1)Cl)Cl |  |  |  |  | 1 | 1
additional_635 | CC(C)C(=O)c1ccccc1 |  |  |  |  | 1 | 1
additional_636 | C(C#N)[S-] |  |  |  |  | 1 | 1
additional_637 | CCCC |  |  |  |  | 1 | 1
additional_638 | CCCCC(C)(C)O |  |  |  |  | 1 | 1
additional_639 | NC(=O)N |  |  |  |  | 1 | 1
additional_640 | CCCCCCOC(=O)CCCC(=O)OC[C@H](CO[P+](O)([O-])OCC[N+](C)(C)C)OC(=O)CCCC(=O)OCCCCCC |  |  |  |  | 1 | 1
additional_641 | C1(=C(C(=C(C(=C1[O-])[O-])[O-])[O-])[O-])[O-] |  |  |  |  | 1 | 1
additional_642 | CC1=CC(=C(C(=C1)SC2=CC(=CC(=C2[O-])C(C)(C)C)C)[O-])C(C)(C)C |  |  |  |  | 1 | 1
additional_643 | CC(C)(C)OC(=NCC(C1=CC=C(C=C1)OC)C2=C(C=C(C#C2)OC)Br)[O-] |  |  |  |  | 1 | 1
additional_644 | C1=CC=C(C(=C1)CO)[O-] |  |  |  |  | 1 | 1
additional_645 | [C-]#N.[C-]#N.[C-]#N.[C-]#N.[C-]#N.[N-]=O.[Na+].[Na+].[Fe+2] |  |  |  |  | 1 | 1
additional_646 | Oc1ccc(O)c(C)c1 |  |  |  |  | 1 | 1
additional_647 | CN(C)C1=CC2=C(C=C1)C(=C3C=CC(=[N+](C)C)C=C3O2)C4=CC(=CC(=C4)C(=O)ON5C(=O)CCC5=O)C(=O)O |  |  |  |  | 1 | 1
additional_648 | C(/C=C\C[S-])[S-] |  |  |  |  | 1 | 1
additional_649 | c1ccc(cc1)C(=O)Oc2cccc(c2)O |  |  |  |  | 1 | 1
additional_650 | [N-](S(=O)(=O)Cl)S(=O)(=O)Cl |  |  |  |  | 1 | 1
additional_651 | c1cc(ccc1c2coc3cc(cc(c3c2=O)O)O)O |  |  |  |  | 1 | 1
additional_652 | CC(C)[Si](C#CC1=CN=C(C=C1)N[N+]2=CC=CC=C2)(C(C)C)C(C)C |  |  |  |  | 1 | 1
additional_653 | CCCCCCCCCCCCCCCCCC(=O)OC[C@H](CO[P+](O)([O-])OCC[N+](C)(C)C)OC(=O)CCC/C=C\C/C=C\C/C=C\C/C=C\C |  |  |  |  | 1 | 1
additional_654 | C1([C-](C(=C(C2=C1C(=C(C(=C2F)F)F)F)F)F)F)F |  |  |  |  | 1 | 1
additional_655 | C1[C@@H]([C@H]([C@@H]([NH+]1C[C@@H]([C@@H](CO)OS(=O)(=O)O)O)CO)O)O |  |  |  |  | 1 | 1
additional_656 | CC(CC[N+](=O)[O-])(C1=[N+](C=CS1)C)[O-] |  |  |  |  | 1 | 1
additional_657 | CCN2c1ncccc1N(CC)C(=O)c3cccnc23 |  |  |  |  | 1 | 1
additional_658 | C[C@@H](C(=O)N[C@H](CCC(=O)[O-])C(=O)[O-])[NH3+] |  |  |  |  | 1 | 1
additional_659 | CCC1(CCC(C)C)C(=O)NC(=O)NC1=O |  |  |  |  | 1 | 1
additional_660 | C[C@H]1[C@H](C2=CC=C[CH]N2C1(C(=O)[O-])O)O |  |  |  |  | 1 | 1
additional_661 | C[CH2-].CC1=[C-]C(C(=C1C)C)(C)C.[N-]=O.[N-]=O.[W] |  |  |  |  | 1 | 1
additional_662 | C1CC[C@H]2CCCC[C@@H]2C1 |  |  |  |  | 1 | 1
additional_663 | O=Cc1ccccc1C=O |  |  |  |  | 1 | 1
additional_664 | C1[C@@H](N/C(=C/2\N=C3C=CC(=O)C=C3S2)/S1)C(=O)[O-] |  |  |  |  | 1 | 1
additional_665 | Clc1ccc(cc1Cl)C(C)=O |  |  |  |  | 1 | 1
additional_666 | CCCCC[C@@H](/C=C/[C@H]1[C@@H](C[C@H]2[C@@H]1C/C(=C/CCCC(=O)[O-])/O2)O)O |  |  |  |  | 1 | 1
additional_667 | CC1=CC=C(C=C1)S(=O)(=O)N[N+]2=CC3=CC=CC=C3N=C2 |  |  |  |  | 1 | 1
additional_668 | OC1CCCCCCCCC1 |  |  |  |  | 1 | 1
additional_669 | C1=CC=C(C=C1)C2=NC3=CC(=C(C=C3S2)N[C@H](C4=CC=CC=C4)[C@@H](C5=CC=CC6=CC=CC=C65)NC7=CC=CC=C7[S-])[S-] |  |  |  |  | 1 | 1
additional_670 | CCCCCCCCCCCCCCCCCC(=O)OC[C@H](COP(=O)(O)OCC[N+](C)(C)C)OC(=O)CCCC=O |  |  |  |  | 1 | 1
additional_671 | C(CCCCCOCCOCCOCCOCCC(=O)[O-])CCCCCS |  |  |  |  | 1 | 1
additional_672 | N#Cc1ccccc1Br |  |  |  |  | 1 | 1
additional_673 | OP(=O)([O-])[O-] |  |  |  |  | 1 | 1
additional_674 | Cc1ncc([N+]([O-])=O)n1CCO |  |  |  |  | 1 | 1
additional_675 | CCSCC |  |  |  |  | 1 | 1
additional_676 | C1=C(C=C(N=C1C(=O)[O-])C(=O)[O-])OCCOCCOCCOCCOC2=CC(=NC(=C2)C(=O)[O-])C(=O)[O-] |  |  |  |  | 1 | 1
additional_677 | CCCCN(CCCC)C1=CC=C(C=C1)C=CC2=[N+](C(=C3C(=C(C3=O)C=C4C(C5=C(N4C)C=CC(=C5)C(=O)O)(C)C)[O-])C=C2)C |  |  |  |  | 1 | 1
additional_678 | CC12CCC(C1)C(C)(C)C2O |  |  |  |  | 1 | 1
additional_679 | [C-]#N.[C-]#N.[C-]#N.[C-]#N.[C-]#N.[N-]=O.[Fe+3].[Cu+2] |  |  |  |  | 1 | 1
additional_680 | C(F)(F)(F)S(=O)(=O)[N-]S(=O)(=O)C(F)(F)S(=O)(=O)[N-]S(=O)(=O)C(F)(F)F |  |  |  |  | 1 | 1
additional_681 | C1=CC=C(C=C1)CCOS(=O)(=O)[O-] |  |  |  |  | 1 | 1
additional_682 | c1cc(ccc1Cc2ccc(cc2)O)O |  |  |  |  | 1 | 1
additional_683 | c1cc(sc1)C(=O)O |  |  |  |  | 1 | 1
additional_684 | CC(=O)NC1=CC=CC=C1 |  |  |  |  | 1 | 1
additional_685 | C1=C(C(=C(C(=N1)C(=O)[O-])Cl)Cl)Cl.[NH4+] |  |  |  |  | 1 | 1
additional_686 | C1COCCN1N=NC2=CC=C(C=C2)S(=O)(=O)[O-] |  |  |  |  | 1 | 1
additional_687 | O=N(=O)c1cccc2ccccc12 |  |  |  |  | 1 | 1
additional_688 | CO[C@@H](CC[S+](C)C)C(=O)O |  |  |  |  | 1 | 1
additional_689 | c1ccccc1P(c2ccccc2)c3ccccc3 |  |  |  |  | 1 | 1
additional_690 | CCCCCC=C |  |  |  |  | 1 | 1
additional_691 | CCCCCCCCCCCCCCCC(=O)OC[C@H](COP(=O)([O-])SCCO)OC(=O)CCCCCCCCCCCCCCC |  |  |  |  | 1 | 1
additional_692 | CCCCCCN1C2=CC=CC=C2SC1=CC3=C(C(=C4C(=CC(=N4)C)C)C3=C(C#N)C#N)O |  |  |  |  | 1 | 1
additional_693 | CCCCC[C@@H](/C=C/C=C/C/C=C\CCCC(=O)O)O |  |  |  |  | 1 | 1
additional_694 | C12=C(C(=C(C(=C1F)F)F)F)C(=C(C(=C2F)F)F)F |  |  |  |  | 1 | 1
additional_695 | C(CC(C(=O)[O-])N)CN=C(N)N |  |  |  |  | 1 | 1
additional_696 | C1=CC=C(C=C1)C(C2=CC=CC=C2)(C3=CC=CC=C3)N[C@@H](CC4=CC=C(C=C4)[O-])C(=O)O |  |  |  |  | 1 | 1
additional_697 | C1=CC=C(C=C1)C(=O)[NH+]=S2C3=CC=CC=C3C4=CC=CC=C42 |  |  |  |  | 1 | 1
additional_698 | c1ccc2c(c1)-c3ccccc3C2=NO |  |  |  |  | 1 | 1
additional_699 | CC(C)P(C1=CC=CC=C1[N-]C2=CC=CC=C2P(C3=CC=CC=C3)C4=CC=CC=C4)C(C)C |  |  |  |  | 1 | 1
additional_700 | C1=CC2=C(C=C(C=C2)[N+]#N)C(=C1)S(=O)(=O)[O-] |  |  |  |  | 1 | 1
additional_701 | C1CN(CCN(C1)CC[S-])CC[S-].[N-]=O.[N-]=O.[N-]=O.[Fe+2].[Fe+3] |  |  |  |  | 1 | 1
additional_702 | [C-]#N.[C-]#N.[C-]#N.[C-]#N.[C-]#N.[N-]=O.[K+].[K+].[Fe+4] |  |  |  |  | 1 | 1
additional_703 | COCCCNc1nc(NC(C)C)nc(SC)n1 |  |  |  |  | 1 | 1
additional_704 | CC(C)CCCCCOP(=O)([O-])OCCCCCC(C)C |  |  |  |  | 1 | 1
additional_705 | C1=CC=C(C(=C1)CO)OC2=CC(=C(C=C2)[O-])CO |  |  |  |  | 1 | 1
additional_706 | [B-]1(CC2=[N+]1C(=CC=C2)C)(Cl)Cl |  |  |  |  | 1 | 1
additional_707 | C1=COC(=C1)CN(C[S-])C[S-] |  |  |  |  | 1 | 1
additional_708 | CC1(C([N+](=C(N1[O])C2=CC=C(C=C2)C(=O)[O-])[O-])(C)C)C |  |  |  |  | 1 | 1
additional_709 | CCCC1=CC=C(C=C1)S(=O)(=O)[O-] |  |  |  |  | 1 | 1
additional_710 | C([C@@H](C(=O)O)[NH3+])S(=O)O |  |  |  |  | 1 | 1
additional_711 | C1=CC=C(C(=C1)C(C2=CC=CC=C2[O-])C3=CC=CC=C3[O-])[O-] |  |  |  |  | 1 | 1
additional_712 | CCCCCCCCCCCCCCCC(=O)OC[C@H](CO[P+](O)([O-])OCC[N+](C)(C)C)OC(=O)CCCCCCCCCC/C=C\CCCCC |  |  |  |  | 1 | 1
additional_713 | c1cc(c(cc1F)F)C(=O)O |  |  |  |  | 1 | 1
additional_714 | Ic1ccc(OC)cc1 |  |  |  |  | 1 | 1
additional_715 | C(=NC(=N)[NH-])(N)N |  |  |  |  | 1 | 1
additional_716 | C1=CC=C(C=C1)CC(=NC(C(=O)OC2=CC=CC(=C2)C(=O)O)O)[O-] |  |  |  |  | 1 | 1
additional_717 | CCC1(C(=O)NC(=O)NC1=O)C2=CCCCCC2 |  |  |  |  | 1 | 1
additional_718 | CC(C)(C)P(C(C)(C)C)[Si](C)(C)C[N-]C[Si](C)(C)P(C(C)(C)C)C(C)(C)C |  |  |  |  | 1 | 1
additional_719 | c1cc(c(cc1Cl)C=O)O |  |  |  |  | 1 | 1
additional_720 | CC1=CC=C(C=C1)C2=CC(=CN=C2N[N+]3=CC=CC=C3)Br |  |  |  |  | 1 | 1
additional_721 | CC(C)(C)CC(C)(C)C |  |  |  |  | 1 | 1
additional_722 | C(=O)(C(F)(F)F)[O-] |  |  |  |  | 1 | 1
additional_723 | CN(C1=CC=NC=C1)[N+](=O)NO |  |  |  |  | 1 | 1
additional_724 | CC1=CC=C(C=C1)S(=O)(=O)N[I+]C2=C(C=CC(=C2)C(C)(C)C)S(=O)(=O)C(C)(C)C |  |  |  |  | 1 | 1
additional_725 | CCCCCCCCCCCCCCCC(=O)OC(C)C |  |  |  |  | 1 | 1
additional_726 | NS(=O)(=O)[O-] |  |  |  |  | 1 | 1
additional_727 | CC(CN=C(C)C1=C(C=C(C=C1)OC)[O-])N=C(C)C2=C(C=C(C=C2)OC)[O-] |  |  |  |  | 1 | 1
additional_728 | CCCOC(=O)CC |  |  |  |  | 1 | 1
additional_729 | C1=CC(=CC=C1C2=CC(=CC(=C2)C(=O)[O-])C(=O)[O-])C(=O)[O-] |  |  |  |  | 1 | 1
additional_730 | Oc1cc(Cl)c(Cl)cc1Cl |  |  |  |  | 1 | 1
additional_731 | [O-2].[O-2].[O-2].[O-2].[Cd+2].[W] |  |  |  |  | 1 | 1
additional_732 | CCCCCCCC/C=C/CCCCCCCC(=O)OC[C@H](CO[P+](O)([O-])OC1CC[N+](CC1)(C)C)OC(=O)CCCCCCC/C=C/CCCCCCCC |  |  |  |  | 1 | 1
additional_733 | O=C([Mg])OC1=CC=C(C(C)(CCC)C2=CC=C(O[Mg])C=C2)C=C1 |  |  |  |  | 1 | 1
additional_734 | CCN(CC)C1=CC2=C(C=C1)C(=C3C=CC(=[N+](CC)CC)C=C3O2)C4=CC=CC=C4C(=O)O |  |  |  |  | 1 | 1
additional_735 | c1c(cc(c(c1[N+](=O)[O-])Cl)[N+](=O)[O-])C#N |  |  |  |  | 1 | 1
additional_736 | C1CC=CCCCC1 |  |  |  |  | 1 | 1
additional_737 | CC(C)(C)[Si](C)(C)[N-]CC1=CC=CC=N1 |  |  |  |  | 1 | 1
additional_738 | Brc1cc(Br)c(Br)cc1Br |  |  |  |  | 1 | 1
additional_739 | c1ccc2c(c1)C(=O)c3ccc(cc3C2=O)Cl |  |  |  |  | 1 | 1
additional_740 | CCCCCCC(C(=O)O)O |  |  |  |  | 1 | 1
additional_741 | c1c(cc(cc1F)F)C(=O)O |  |  |  |  | 1 | 1
additional_742 | Cc2cccc3sc1nncn1c23 |  |  |  |  | 1 | 1
additional_743 | COC1=CC2=C(C=C1)N=C(S2)C(=O)[O-].[Na+] |  |  |  |  | 1 | 1
additional_744 | CC(C)(COS(=O)(=O)[O-])N |  |  |  |  | 1 | 1
additional_745 | CCCCCCCC(=O)O[C@H](CO)COP(=O)(O)OCC[N+](C)(C)C |  |  |  |  | 1 | 1
additional_746 | CC(=N[C@@H](CC1=CC=CC=C1)C(=O)O)[O-] |  |  |  |  | 1 | 1
additional_747 | C1=CC=C2C(=C1)C(=CN2)CC(=NS(=O)(=O)[O-])O[C@H]3[C@@H]([C@H]([C@@H]([C@H](O3)CO)O)O)O |  |  |  |  | 1 | 1
additional_748 | CC(C)C1=C(C(=CC=C1)C(C)C)OC(=O)CCCC[N+]2=CC=C(C=C2)C3=CC=[N+](C=C3)CCCCC(=O)O |  |  |  |  | 1 | 1
additional_749 | [OH-].[OH-].[O-2].[O-2].[Mn+2].[Mn+2].[Mn+2] |  |  |  |  | 1 | 1
additional_750 | CCOC(=O)Cc1ccccc1 |  |  |  |  | 1 | 1
additional_751 | C1[CH-]C=CC=CC=CC=CC=CC=CC=C1 |  |  |  |  | 1 | 1
additional_752 | COC1=CC=C(C=C1)O[C@H]2[C@@H]([C@H]([C@H]3[C@H](O2)COC(O3)C4=CC=CC=C4)OCC5=CC=CC=C5)OS(=O)(=O)[O-] |  |  |  |  | 1 | 1
additional_753 | C1CCC2=C(C1)C(=NN2C3=CC=C(C=C3)C(=O)[O-])C(F)(F)F |  |  |  |  | 1 | 1
additional_754 | CCCCCC[N+]1=C(SC2=CC=CC=C21)C=C3C(=C(C3=O)C4=CC=C(N4C)C=CC5=CC=C(C=C5)N(CCCC)CCCC)[O-] |  |  |  |  | 1 | 1
additional_755 | [CH-]1[CH-][CH-][CH-][CH-]1.[CH-]1C=CC=C1.[N-]=O.[N-]=O.[Ru].[Ru+5] |  |  |  |  | 1 | 1
additional_756 | CO[NH+]1[CH-]C=CC=C1 |  |  |  |  | 1 | 1
additional_757 | COC1=CC=C(C=C1)C(=O)NCCC(=O)[O-] |  |  |  |  | 1 | 1
additional_758 | C1=NC2=C(C(=N1)N)N=CN2[C@H]3[C@@H]([C@@H]([C@H](O3)C[Se]CC[C@@H](C(=O)[O-])N)O)O |  |  |  |  | 1 | 1
additional_759 | C1[CH-]C=CC=C1 |  |  |  |  | 1 | 1
additional_760 | CCCCCCCCCCCCCCCCOCC(C[N+](C)(C)CC(=O)O)O |  |  |  |  | 1 | 1
additional_761 | C1CCCCCC1 |  |  |  |  | 1 | 1
additional_762 | CO/N=C(\C1=CSC(=N1)N)/C(=O)N[C@H]2[C@@H]3N(C2=O)C(=C(CS3)CN4C=C([N+]5=CC=CC=C45)/C=N\[O-])C(=O)O |  |  |  |  | 1 | 1
additional_763 | C=NC1=CC(=C(C=C1)C2=C3C=CC(=O)C=C3OC4=C2C=CC(=C4)[O-])C(=O)O |  |  |  |  | 1 | 1
additional_764 | CC(OC)OC |  |  |  |  | 1 | 1
additional_765 | C(=N)=NC(=O)N |  |  |  |  | 1 | 1
additional_766 | CCCCCCCCCCCCCC(=O)CCCCCCCCCCCCC |  |  |  |  | 1 | 1
additional_767 | CCCCCCCCCCCCCCCC(=O)OC[C@H](COP(=O)(O)OCC[N+](C)(C)C)OC(=O)CCCCCCCC(/C=C\CCCCCCC)OOO |  |  |  |  | 1 | 1
additional_768 | CCCCCCN1C2=C(C=C(C=C2)C(=O)O)C(C1=CC3=C(C(=CC4=[N+](C5=C(S4)C=CC(=C5)OC)CCCCCC)C3=O)[O-])(C)C |  |  |  |  | 1 | 1
additional_769 | Cc1cccc(c1)C |  |  |  |  | 1 | 1
additional_770 | c1cc2c(cccc2[N+](=O)[O-])c(c1)[N+](=O)[O-] |  |  |  |  | 1 | 1
additional_771 | CC(C)(C)c1cccc(c1)O |  |  |  |  | 1 | 1
additional_772 | CC1=C(C(=CC=C1)C)C(=O)[O-] |  |  |  |  | 1 | 1
additional_773 | CCCCN1CCCCC1C(=O)Nc2c(C)cccc2C |  |  |  |  | 1 | 1
additional_774 | CCOP(=O)(COC)[O-] |  |  |  |  | 1 | 1
additional_775 | CCCCCCCCCCCCCCCCCC(=O)OC[C@H](COP(=O)([O-])OCCN)OC(=O)CCCCCCCC(C(CCCCCCCC)O)O |  |  |  |  | 1 | 1
additional_776 | Oc1ccc(O)cc1 |  |  |  |  | 1 | 1
additional_777 | CC(COP(=O)([O-])OC1=CC=C(C=C1)Cl)O |  |  |  |  | 1 | 1
additional_778 | CCCCCCCCCCCCCC(=O)OC |  |  |  |  | 1 | 1
additional_779 | CC(=O)N[C@@H](C[S@@](=O)CC=C)C(=O)[O-] |  |  |  |  | 1 | 1
additional_780 | CCC1=CC=C(C=C1)N2C(=O)/C(=C(/C)\[O-])/C(=O)NC2=O.C[NH+](C)C |  |  |  |  | 1 | 1
additional_781 | CCCC1C(=O)N3N(C1=O)c2cc(C)ccc2N=C3N(C)C |  |  |  |  | 1 | 1
additional_782 | CC(=N[C@@H]1[C@H](C[C@](O[C@H]1[C@@H]([C@@H](COC(=O)C)O)O)(C(=O)O)O)O)[O-] |  |  |  |  | 1 | 1
additional_783 | CC1C(C(C(C1C)C)C)C.CC(C)(C)[N+]#[C-].C1=CC=C(C=C1)P(C2=CC=CC=C2)C3=CC=CC=C3.[N-]=O.[W+2] |  |  |  |  | 1 | 1
additional_784 | COc1ccc(cc1O)C(=O)O |  |  |  |  | 1 | 1
additional_785 | CCCCCCCCCCCCCCC(=O)OC[C@H](CO[P+](O)([O-])OCC[N+](C)(C)C)OC(=O)CCCCCC/C=C/CCCCCCCC |  |  |  |  | 1 | 1
additional_786 | CO/N=C(\C1=CSC(=N1)N)/C(=O)N[C@H]2[C@@H]3N(C2=O)C(=C(CS3)CN4C=C([N+]5=CC=CC=C45)CC#N)C(=O)[O-] |  |  |  |  | 1 | 1
additional_787 | CC(C)(C)[Se-] |  |  |  |  | 1 | 1
additional_788 | C1CCCCCCCOC(=O)CCCCCC1 |  |  |  |  | 1 | 1
additional_789 | Clc1cc(CC(=O)O)ccc1 |  |  |  |  | 1 | 1
additional_790 | CCCCCCCCCCCCCCCC(=O)OC[C@H](CO[P+](O)([O-])OCC[N+](C)(C)C)OC(=O)CCC/C=C/C/C=C/C/C=C/C/C=C/C |  |  |  |  | 1 | 1
additional_791 | c1cnccc1N |  |  |  |  | 1 | 1
additional_792 | CCN(CC)CCCOC(=O)C1=CC(=C(C=C1)[O-])OC |  |  |  |  | 1 | 1
additional_793 | CC1=[N+](C(=CC=C1)C)NS(=O)(=O)C2=CC=CC=C2 |  |  |  |  | 1 | 1
additional_794 | CCCCCCCCCCCCCCCC(=O)OC[C@H](COP(=O)(O)OCC[N+](C)(C)C)OCCCCCCCC/C=C/C=C/C(CCCCC)OO |  |  |  |  | 1 | 1
additional_795 | C1=CC=C(C(=C1)N=CC2=CC(=CC=C2)C=NC3=CC=CC=C3[S-])[S-] |  |  |  |  | 1 | 1
additional_796 | CC(C)c1cc(c(cc1C(C)C)C(C)C)C(C)C |  |  |  |  | 1 | 1
additional_797 | Cc1c(c[nH]n1)Br |  |  |  |  | 1 | 1
additional_798 | C1=CC(=C(C=C1Cl)C=NCCN=CC2=C(C=CC(=C2)Cl)[O-])[O-] |  |  |  |  | 1 | 1
additional_799 | CC1=C(C(=NC=C1)C2=NC=C(C(=C2C)C)C)C.[N-]=O.[N-]=O.[Mo](I)I |  |  |  |  | 1 | 1
additional_800 | C1=CC(=CC=C1N2C=NN=N2)S(=O)(=O)[O-] |  |  |  |  | 1 | 1
additional_801 | COP(=S)(OC)SCN1N=Nc2ccccc2C1=O |  |  |  |  | 1 | 1
additional_802 | C1[CH-]C2=C3C4=C1C=CC5=C4C6=C(C=C5)C=CC7=C6C3=C(C=C2)C=C7 |  |  |  |  | 1 | 1
additional_803 | CCCCCCCCCCCCCCCC(=O)OC[C@H](CO[P+](O)([O-])OCCNC1=CC=C(C2=NON=C12)[N+](=O)O)OC(=O)CCCCCCCCCCCCCCC |  |  |  |  | 1 | 1
additional_804 | [N-]=O.[Rb+] |  |  |  |  | 1 | 1
additional_805 | COC(=O)c1ccc(cc1O)O |  |  |  |  | 1 | 1
additional_806 | C1CC(=O)NC1 |  |  |  |  | 1 | 1
additional_807 | c1cc(c(c(c1)Cl)CO)Cl |  |  |  |  | 1 | 1
additional_808 | O=C(N)c1ccccc1Cl |  |  |  |  | 1 | 1
additional_809 | CP(C)C1=CC=CC=C1[N-]C2=CC=CC=C2P(C)C |  |  |  |  | 1 | 1
additional_810 | CC(C)(C)C1=CC(=NC=C1)C(=NC(=O)C2=NC=CC(=C2)C(C)(C)C)[O-] |  |  |  |  | 1 | 1
additional_811 | Oc1ccc(C[C@H](NC(C)=O)C(=O)O)cc1 |  |  |  |  | 1 | 1
additional_812 | O=C1C(=CC(=CC1=O)C(C)(C)C)C(C)(C)C |  |  |  |  | 1 | 1
additional_813 | CCCCCCCCCCCCCCCC(=O)OC[C@H](CO[P+](O)([O-])OCC[N+](C)(C)C)OC(=O)CCCCCCCCCCCNC1=CC=C(C2=NON=C12)N=O |  |  |  |  | 1 | 1
additional_814 | CC1=CC=C(C=C1)S(=O)(=O)N[S+]2CCSC2 |  |  |  |  | 1 | 1
additional_815 | C1=C(C=C(N=C1C(=O)[O-])C(=O)[O-])N |  |  |  |  | 1 | 1
additional_816 | COC(=C1C=CC(=N)C=C1)[O-] |  |  |  |  | 1 | 1
additional_817 | CCCCCCCCCCCCCCCC(=O)OC[C@H](COP(=O)(O)OCC[N+](C)(C)C)OC(=O)CCC1=CC=C(C=C1)/C=C/C=C/C=C/C2=CC=CC=C2 |  |  |  |  | 1 | 1
additional_818 | CSCCCC(C(=O)[O-])N |  |  |  |  | 1 | 1
additional_819 | C1=CC=C(C=C1)C(=N)[N-]C(=NC2=CC=CC=C2)C3=CC=CC=C3 |  |  |  |  | 1 | 1
additional_820 | c1cc2c(cc[nH]2)cc1C#N |  |  |  |  | 1 | 1
additional_821 | Cc1ccccc1C(C)C |  |  |  |  | 1 | 1
additional_822 | C1C(=O)NC(=O)N1/N=C/C2=CC=C(O2)[N+](=O)[O-] |  |  |  |  | 1 | 1
additional_823 | C(=O)([O-])OON=O |  |  |  |  | 1 | 1
additional_824 | [N-]=O |  |  |  |  | 1 | 1
additional_825 | CO[C@@H]1[C@@H]([C@H]([C@@H]([C@H](O1)C(=O)[O-])O)O)O |  |  |  |  | 1 | 1
additional_826 | c1cc(cc(c1)F)C(=O)O |  |  |  |  | 1 | 1
additional_827 | C1=CC=C2C(=C1)C(=NN3[CH]N(C4=C3C(=O)N=C(N4)N)[C@H]5[C@@H]([C@@H]([C@H](O5)CO)O)O)C=CN2[O-] |  |  |  |  | 1 | 1
additional_828 | CC(C(=O)O)Oc1cccc(c1)Cl |  |  |  |  | 1 | 1
additional_829 | C1=CC=C(C(=C1)C2=C3C=C(C(=O)C(=C3OC4=C(C(=C(C=C24)I)[O-])I)I)I)C(=O)O |  |  |  |  | 1 | 1
additional_830 | [B-](F)(F)(F)F.CC#N.CC#N.C[C]1[C]([C]([C]([C]1C)C)C)C.C[Si](C)(C)[CH2-].[N-]=O.[W+2] |  |  |  |  | 1 | 1
additional_831 | C[C@@H]([C@H](C(=O)[O-])N)O |  |  |  |  | 1 | 1
additional_832 | C1=CC(=CC=C1N=CC2=CC=C(S2)[N+](=O)[O-])[O-] |  |  |  |  | 1 | 1
additional_833 | c1cc(c(c(c1)Cl)Cl)C(=O)O |  |  |  |  | 1 | 1
additional_834 | CC[N+](CC)(CC)CCCC(=O)O |  |  |  |  | 1 | 1
additional_835 | C1CS[P+](S1)([N-][P+]2(SCCS2)[S-])[S-] |  |  |  |  | 1 | 1
additional_836 | CCCCC[C@@H](/C=C/[C@H]1C=CC(=O)[C@@H]1CCCCCCC(=O)[O-])O |  |  |  |  | 1 | 1
additional_837 | CCCCCCCCCCCCCCCC(=O)OC[C@H](CO[P+](O)([O-])OCC[N+](C)(C)C)OC(=O)CCCCCCCC(C(CC(C(CC(C(CC)O)O)O)O)O)O |  |  |  |  | 1 | 1
additional_838 | O[C@@H](C=O)[C@H](O)[C@H](O)CO |  |  |  |  | 1 | 1
additional_839 | C1=CC=NC=C1.C1=CC=NC=C1.[N-]=O.[N-]=O.Cl[Mo]Cl |  |  |  |  | 1 | 1
additional_840 | C1=CC(=CC=C1Cl)Cl |  |  |  |  | 1 | 1
additional_841 | C[Si](C)(C)C1=C(C(=CC=C1)P(C2=CC=CC(=C2[S-])[Si](C)(C)C)C3=CC=CC(=C3[S-])[Si](C)(C)C)[S-] |  |  |  |  | 1 | 1
additional_842 | c1cnccc1C(=O)N |  |  |  |  | 1 | 1
additional_843 | CCCCCCCCCCCCCCC(C)C(=O)OC[C@H](CO[P+](O)([O-])OCC[N+](C)(C)C)OC(=O)C(C)CCCCCCCCCCCCCC |  |  |  |  | 1 | 1
additional_844 | C[C@@H]1C(=O)OC[C@@H]2[C@]13CC(C[C@H]3C=C2C(=O)[O-])(C)C |  |  |  |  | 1 | 1
additional_845 | c1ccncn1 |  |  |  |  | 1 | 1
additional_846 | c1ccc(c(c1)CBr)CBr |  |  |  |  | 1 | 1
additional_847 | CC(C)(C)OC(=O)[NH+]=C1C=CC2=C(C3=C(C=C(C=C3)N)OC2=C1)C4=CC=CC=C4C(=O)O |  |  |  |  | 1 | 1
additional_848 | Clc1nc(C(=O)N=C(/N)N)c(N)nc1N |  |  |  |  | 1 | 1
additional_849 | CN(C)C1=CC2=C(C=C1)C(=C3C=CC(=[N+](C)C)C=C3O2)C4=C(C=CC(=C4)C(=O)NCCC(=O)ON5C(=O)CCC5=O)C(=O)O |  |  |  |  | 1 | 1
additional_850 | O=C(\C=C\c2ccc1c(cccc1)c2)\C=C\c2ccc1c(cccc1)c2 |  |  |  |  | 1 | 1
additional_851 | OP(=O)([O-])[O-].[Na+].[Na+] |  |  |  |  | 1 | 1
additional_852 | C[C@@H](C1=CC=CC=C1)N=CC2=CC3=CC=CC=C3C=C2[O-] |  |  |  |  | 1 | 1
additional_853 | Cc1c2ccccc2cc3ccccc13 |  |  |  |  | 1 | 1
additional_854 | CCCCCCCCCCCCCCCCCCCCC(=O)OC[C@H](COP(=O)(O)OCC[N+](C)(C)C)OC(=O)CCCCCCCCCCCCCCCCCCCC |  |  |  |  | 1 | 1
additional_855 | CCCCCCCCCCCCCC(=O)NCCS(=O)(=O)[O-] |  |  |  |  | 1 | 1
additional_856 | C1CCC(=O)[C@]2([C@@H](C1)C(=N[N-]2)C3=CC=CC=C3)C4=CC=CC=C4 |  |  |  |  | 1 | 1
additional_857 | O=Cc1ccccc1N |  |  |  |  | 1 | 1
additional_858 | CCCCCCCCCCCCCCCCC=C |  |  |  |  | 1 | 1
additional_859 | C1CNCCNCCCNCCNC1 |  |  |  |  | 1 | 1
additional_860 | c1ccc(cc1)c2nnc(o2)c3ccccc3 |  |  |  |  | 1 | 1
additional_861 | C1=CC(=CC=C1C#CS(=O)(=O)[O-])C2=CC=C(C=C2)C#CS(=O)(=O)[O-] |  |  |  |  | 1 | 1
additional_862 | C1=CC=C2C(=C1)C=CC=C2[C@H]([C@@H](C3=CC=CC4=CC=CC=C43)NC5=CC=CC=C5[S-])NC6=CC=CC=C6[S-] |  |  |  |  | 1 | 1
additional_863 | OC(=O)c1cc(Cl)ccc1Cl |  |  |  |  | 1 | 1
additional_864 | [CH-]1C=CC=C1.C(=O)=[Mn].[N-]=O |  |  |  |  | 1 | 1
additional_865 | CC(=C(C)C)C |  |  |  |  | 1 | 1
additional_866 | Nc1ccc(CC#N)cc1 |  |  |  |  | 1 | 1
additional_867 | Clc1c2COC(=O)c2c(Cl)c(Cl)c1Cl |  |  |  |  | 1 | 1
additional_868 | C1=CC=C(C=C1)COC(=O)NC(CNC(=O)CN2C(=C(NC2=O)CN=C(N)N)O)C(=O)[O-] |  |  |  |  | 1 | 1
additional_869 | CN(C)C(=O)N(C)C |  |  |  |  | 1 | 1
additional_870 | c1cc(cc(c1)C(F)(F)F)C#N |  |  |  |  | 1 | 1
additional_871 | C1=CC=C(C=C1)C2=NC3=C(C=CC=C3[O-])C=C2 |  |  |  |  | 1 | 1
additional_872 | CC1=CN=C(C=C1)S(=O)(=O)[N-]Cl |  |  |  |  | 1 | 1
additional_873 | C1[C@H](CC(C[C@H]1C(=O)O)C(=O)[O-])C(=O)O |  |  |  |  | 1 | 1
additional_874 | Cc1ccccc1C |  |  |  |  | 1 | 1
additional_875 | C=COC(=O)[O-] |  |  |  |  | 1 | 1
additional_876 | C1=CC(C(=N)C=C1)[NH-] |  |  |  |  | 1 | 1
additional_877 | OC1C=CC2C1C3(Cl)C(=C(Cl)C2(Cl)C3(Cl)Cl)Cl |  |  |  |  | 1 | 1
additional_878 | COc1cc(cc(c1OC)O)C(=O)O |  |  |  |  | 1 | 1
additional_879 | c1(C#N)c(Cl)c(C#N)c(Cl)c(Cl)c(Cl)1 |  |  |  |  | 1 | 1
additional_880 | Oc1ccc2ccccc2c1 |  |  |  |  | 1 | 1
additional_881 | CC(Cl)C(Cl)(Cl)Cl |  |  |  |  | 1 | 1
additional_882 | c1cc(cc(c1)Cl)OCC(=O)O |  |  |  |  | 1 | 1
additional_883 | C1=CC(C(=N[O-])C=C1)N=O |  |  |  |  | 1 | 1
additional_884 | c1cc[n+](cc1)[O-] |  |  |  |  | 1 | 1
additional_885 | C1=CC(=CC=C1N=C/C(=C(/C(=O)/C=C/F)\F)/F)[O-] |  |  |  |  | 1 | 1
additional_886 | Nc1ccccc1N |  |  |  |  | 1 | 1
additional_887 | C1=CC=C2C(=C1)C=CC=[N+]2C3=C(C=CC(=C3C4=C(C5=CC=CC=C5NC4=O)[O-])O)O |  |  |  |  | 1 | 1
additional_888 | CC(c1ccccc1)c2ccccc2 |  |  |  |  | 1 | 1
additional_889 | CC1=CC(=C(C(=C1)CN(CC(=O)[O-])CC(=O)[O-])O)CN(CC(=O)[O-])CC(=O)[O-] |  |  |  |  | 1 | 1
additional_890 | CC1([C@@H](N2[C@H](S1(=O)=O)[C@@H](C2=O)CO)C(=O)O)C |  |  |  |  | 1 | 1
additional_891 | OC3N=C(c1ccccc1)c2cc(Cl)ccc2NC3=O |  |  |  |  | 1 | 1
additional_892 | CCCCCCCCCCCCCCCC(=O)N[C@@H](CNP(=O)(O)OCC[N+](C)(C)C)[C@@H](/C=C/CCCCCCCCCCCCC)O |  |  |  |  | 1 | 1
additional_893 | CN(C)c1ccc(cc1)C(=O)O |  |  |  |  | 1 | 1
additional_894 | C1=CC=C(C=C1)[C@@H](C(=O)[O-])Br |  |  |  |  | 1 | 1
additional_895 | c1c(occ(c1=O)O)CO |  |  |  |  | 1 | 1
additional_896 | CCCCCCCCCCCCCCCCCC(=O)O[C@H](COC(=O)CC/C=C\C/C=C\C/C=C\C/C=C\C/C=C\C/C=C\CC)COP(=O)(O)OCC[N+](C)(C)C |  |  |  |  | 1 | 1
additional_897 | CC1=CC2=C(C=C1)N(C3=C(S2)C=C(C=C3)S(=O)(=O)[O-])C |  |  |  |  | 1 | 1
additional_898 | CC(CC)C(C)(C)CC |  |  |  |  | 1 | 1
additional_899 | CCCCCCCC(=O)OC[C@H](COP(=O)([O-])OCC(CO)O)OC(=O)CCCCCCC |  |  |  |  | 1 | 1
additional_900 | O=C1NC(=O)NC(=O)C1(C)C |  |  |  |  | 1 | 1
additional_901 | COC1=CC(=C(C=C1)[P+](O)(O)[O-])NC2=CC(=C(C=C2OC)[NH3+])[P+](O)(O)[O-] |  |  |  |  | 1 | 1
additional_902 | COC(=O)c1cc(ccc1O)Cl |  |  |  |  | 1 | 1
additional_903 | CN1CC(O)N(C1=O)c2nnc(s2)C(C)(C)C |  |  |  |  | 1 | 1
additional_904 | Cc1ccc2c(c1)ccc(n2)C |  |  |  |  | 1 | 1
additional_905 | CCN(CC)C=CC=CC1=CN=[N+](C=C1)C2=CC=CC=C2NS(=O)(=O)C(C(C(C(F)(F)F)(F)F)(F)F)(F)F |  |  |  |  | 1 | 1
additional_906 | CCCCCC/C(=C/1\C(=O)NC(=O)N(C1=O)C2=CC=C(C=C2)OC)/[O-].C[NH+](C)C |  |  |  |  | 1 | 1
additional_907 | C(C[C@@H](C(=O)[O-])N)CN=C(N)N |  |  |  |  | 1 | 1
additional_908 | COc1cccc(c1O)O |  |  |  |  | 1 | 1
additional_909 | NC(=O)OCC(COC(N)=O)c1ccccc1 |  |  |  |  | 1 | 1
additional_910 | CCP(CC)CC.CCP(CC)CC.[N-]=O.[Ni]Br |  |  |  |  | 1 | 1
additional_911 | OC(=O)c1ccc(cc1Cl)[N+]([O-])=O |  |  |  |  | 1 | 1
additional_912 | C1c2ccccc2c3ccc4ccccc4c13 |  |  |  |  | 1 | 1
additional_913 | CC1=CC=C(C=C1)S([NH2+]C2CCC(C2)[CH2+])([O-])[O-] |  |  |  |  | 1 | 1
additional_914 | COC1=CC=C(C=C1)C2=CC(=C(N=C2)N[N+]3=CC=CC=C3)Br |  |  |  |  | 1 | 1
additional_915 | c1cc(ccc1C(F)(F)F)F |  |  |  |  | 1 | 1
additional_916 | CCOP(=S)(OCC)N2C(=O)c1ccccc1C2=O |  |  |  |  | 1 | 1
additional_917 | CC1C(NC(=O)N1)CCCCCC(=O)[O-] |  |  |  |  | 1 | 1
additional_918 | C1=C(C=C2C(=C1Cl)C(=O)C=C(N2)C(=O)O)Cl |  |  |  |  | 1 | 1
additional_919 | Clc1ccc(I)cc1 |  |  |  |  | 1 | 1
additional_920 | C=CC=C |  |  |  |  | 1 | 1
additional_921 | CC[SiH2]CC |  |  |  |  | 1 | 1
additional_922 | CCCCCCCCCCCCCCCC(=O)OC |  |  |  |  | 1 | 1
additional_923 | CCCCCCCCCCCCCCCC(=O)OC[C@H](CO[P+](O)([O-])OCC[N+](C)(C)C)OC(=O)CCC/C=C/C=O |  |  |  |  | 1 | 1
additional_924 | CCCCCCCCCCCCCCCC(=O)OC[C@H](CO[P+](O)([O-])OCC[N+](C)(C)C)OC(=O)CCCCCCCCCCCCCCCBr |  |  |  |  | 1 | 1
additional_925 | C1=CC=C(C=C1)C([C@@H](C(=O)[O-])N)O |  |  |  |  | 1 | 1
additional_926 | c1cnccc1CO |  |  |  |  | 1 | 1
additional_927 | C([C@H](C[O-])[O-])N |  |  |  |  | 1 | 1
additional_928 | CCCCCCCCCCCCCCCCCC(=O)O[C@H](CO/C=C/CCCCCCCCCCCCCCCC)CO[P+](O)([O-])OCC[N+](C)(C)C |  |  |  |  | 1 | 1
additional_929 | C[C@]12CC[C@H]3[C@H]([C@@H]1CCC2=O)CCC4=C3C=CC(=N4)C(=O)[O-] |  |  |  |  | 1 | 1
additional_930 | CC(=O)NC12CC3CC(C1)CC(C3)C2 |  |  |  |  | 1 | 1
additional_931 | CC(C)C(=O)OC |  |  |  |  | 1 | 1
additional_932 | C[C@@H](C1=CC=CC=C1)N=CC2=CC=CC=C2[O-] |  |  |  |  | 1 | 1
additional_933 | O=C([Mg])OC1=CC=C(C2(CCCCC2)C3=CC=C(O[Mg])C=C3)C=C1 |  |  |  |  | 1 | 1
additional_934 | Cc1cc[n+](cc1)[O-] |  |  |  |  | 1 | 1
additional_935 | c1cc(cnc1)CO |  |  |  |  | 1 | 1
additional_936 | C1=CC2=C(C=C(C=C2)OCC(=NN)[O-])C(=C1)OCC(=O)O |  |  |  |  | 1 | 1
additional_937 | CCN\1C2=C(C=C(C=C2)C(=O)O)C(/C1=C/C3C(/C(=C/C4=[N+](C5=CC=CC=C5C4(C)C)CC)/C3=O)[O-])(C)C |  |  |  |  | 1 | 1
additional_938 | C(C(C[S-])N)[S-] |  |  |  |  | 1 | 1
additional_939 | CCOC(=O)[CH][CH][CH]C.[C-]#[O+].[C-]#[O+].[N-]=O.[Fe+2] |  |  |  |  | 1 | 1
additional_940 | C/C=C/C=C/COCCCCCCCCCC(=O)OC[C@H](CO[P+](O)([O-])OCC[N+](C)(C)C)OC(=O)CCCCCCCCCOC/C=C/C=C/C |  |  |  |  | 1 | 1
additional_941 | C[CH2-].C[CH2-].C1=CC=[C-]C=C1.C1=CC=[C-]C=C1.[N-]=O.[Ni].Br |  |  |  |  | 1 | 1
additional_942 | CN(C)CC(=O)O |  |  |  |  | 1 | 1
additional_943 | NC(=O)c1ccccc1 |  |  |  |  | 1 | 1
additional_944 | C1=CC2=C(C(=C1)S(=O)(=O)[O-])C(=O)C3=C(C2=O)C=CC=C3S(=O)(=O)[O-] |  |  |  |  | 1 | 1
additional_945 | c1ccnc(c1)C#N |  |  |  |  | 1 | 1
additional_946 | [N-]=O.[V] |  |  |  |  | 1 | 1
additional_947 | C1=CC=C(C=C1)S(=O)(=O)C(C(C(F)(F)S(=O)(=O)[N-]S(=O)(=O)C(F)(F)F)(F)F)(F)F |  |  |  |  | 1 | 1
additional_948 | Oc1ccc(cc1OC)C(=O)O |  |  |  |  | 1 | 1
additional_949 | C(CC(=O)N[C@@H](CS)C(=O)[O-])[C@@H](C(=O)[O-])[NH3+] |  |  |  |  | 1 | 1
additional_950 | COCC[N-]CCOC |  |  |  |  | 1 | 1
additional_951 | c1nccc(C(=O)NN)c1 |  |  |  |  | 1 | 1
additional_952 | Cc1cc(C)c2ccccc2c1 |  |  |  |  | 1 | 1
additional_953 | CCCCCCCCCCCCCCCC=C |  |  |  |  | 1 | 1
additional_954 | CS(=O)[CH2-].C1=CC=C(C=C1)P(C2=CC=CC=C2)C3=CC=CC=C3.[CH]1[CH][CH][CH][CH]1.[N-]=O.[Re] |  |  |  |  | 1 | 1
additional_955 | C[N-]S(=O)(=O)C1=CC=C(C=C1)OC |  |  |  |  | 1 | 1
additional_956 | COC(=O)C1=C(C)NC(=C(C1c2ccccc2N(=O)=O)C(=O)OC)C |  |  |  |  | 1 | 1
additional_957 | CN(C)C1=CC=C(C=C1)N=NC2=CC=C(C=C2)C(=O)NCCCCCC(=O)OC[C@H](CO[P+](O)([O-])OCC[N+](C)(C)C)O |  |  |  |  | 1 | 1
additional_958 | CC1=C(C(=CC=C1)C)NC(C)[C-](C)NC2=C(C=CC=C2C)C |  |  |  |  | 1 | 1
additional_959 | CC(=CCC/C(=C/CC/C(=C/CSCC(=O)[O-])/C)/C)C |  |  |  |  | 1 | 1
additional_960 | C[Sn](C)C1=CC=CC=C1.C[Sn](C)C1=CC=CC=C1.[C-]#N.[C-]#N.[C-]#N.[C-]#N.[C-]#N.[N-]=O.[Fe+6] |  |  |  |  | 1 | 1
additional_961 | CC(C1=C(C=CC(=C1)[N+](=O)[O-])[O-])C(=O)CCC2=CC=CC=C2 |  |  |  |  | 1 | 1
additional_962 | CC1=CC=C(C=C1)S(=O)(=O)NC2=CC=CC=C2C(C=C)C(C(=O)C3=CC=CC=C3)[S+](C)C |  |  |  |  | 1 | 1
additional_963 | C1CC(C2=C(C1N=[N+]=[N-])C=CC(=C2)C(=O)CC(=O)C(=O)[O-])N=[N+]=[N-] |  |  |  |  | 1 | 1
additional_964 | CCCCCCCCCCCCCCCCCCCCO |  |  |  |  | 1 | 1
additional_965 | CC(C[Mg])([Mg])C(OC1=CC=CC=C1)=O |  |  |  |  | 1 | 1
additional_966 | CPC.[N-]=O.[N-]=O.[N-]=O.[N-]=O.[Fe+4] |  |  |  |  | 1 | 1
additional_967 | CC(C)C[N-]C1=C(C2=CC=CC=C2C=C1)C3=C(C=CC4=CC=CC=C43)[N-]CC(C)C |  |  |  |  | 1 | 1
additional_968 | CC(=O)SCCCCCCCCCCCCCCCC(=O)[O-] |  |  |  |  | 1 | 1
additional_969 | C1=CC=C2C(=C1)NC(=N2)/C=C(/C(F)(F)F)\[O-] |  |  |  |  | 1 | 1
additional_970 | C(CC(=O)Cl)C(=O)Cl |  |  |  |  | 1 | 1
additional_971 | C1=CC=C(C=C1)S(=O)(=O)C(C(F)(F)S(=O)(=O)[N-]S(=O)(=O)C(F)(F)F)(F)F |  |  |  |  | 1 | 1
additional_972 | CCCCCCCCC1=CC(=CC(=C1CCCCCCCC)CCCCCCCC)N=NC2=CC=C(C=C2)C(=O)[O-] |  |  |  |  | 1 | 1
additional_973 | CCCCCCC(=O)O |  |  |  |  | 1 | 1
additional_974 | OC1CCC2(C)C3CCC4(C)C(CCC4C(C)CCCC(C)C)C3CC(O)C2(O)C1 |  |  |  |  | 1 | 1
additional_975 | C[C@H](C(=O)[O-])[NH2+]CCC(=O)[O-] |  |  |  |  | 1 | 1
additional_976 | CCCCCCCCCCCCOP(=O)([O-])OCCCCCC |  |  |  |  | 1 | 1
additional_977 | c1cc(c(c(c1)F)O)F |  |  |  |  | 1 | 1
additional_978 | CCOP(=[Fe]=P(OCC)(OCC)OCC)(OCC)OCC.[N-]=O.[N-]=O |  |  |  |  | 1 | 1
additional_979 | [N-]1N=PP=N1 |  |  |  |  | 1 | 1
additional_980 | CCCCCCCCCCCCCC(=O)O[C@H](C[N+](C)(C)C)C[P+](O)(O)[O-] |  |  |  |  | 1 | 1
additional_981 | CC#N |  |  |  |  | 1 | 1
additional_982 | CCCCO |  |  |  |  | 1 | 1
additional_983 | C1CN(CCN1C(=O)[O-])C(=O)[O-] |  |  |  |  | 1 | 1
additional_984 | C(CC(=O)[O-])[C@@H]([C@@H](COP(=O)(O)[O-])O)O |  |  |  |  | 1 | 1
additional_985 | CS(=O)[O].[CH-]1C=CC(=C=C(C2=CC=CC=C2)C(=[C+]C3=CC=CC=C3)C4=CC=CC=C4)C=C1.[Pb] |  |  |  |  | 1 | 1
additional_986 | OC2(CCN(CCCC(=O)c1ccc(F)cc1)CC2)c3ccc(Cl)cc3 |  |  |  |  | 1 | 1
additional_987 | CCC(=O)NC1=CC=C(C=C1)S(=O)(=O)NC(=O)C[N+](C)(C)C |  |  |  |  | 1 | 1
additional_988 | CN(C)C1=CC2=C(C=C1)C(=C3C=CC(=[N+](C)C)C=C3O2)C4=C(C=C(C=C4)C(=[NH+]CCS)O)C(=O)O |  |  |  |  | 1 | 1
additional_989 | CC(C)(C)S |  |  |  |  | 1 | 1
additional_990 | NC(=O)CS(=O)C(c1ccccc1)c2ccccc2 |  |  |  |  | 1 | 1
additional_991 | C1=C(C(=CC(=C1OCC(=O)O)[O-])OCC(=O)O)[O-] |  |  |  |  | 1 | 1
additional_992 | C1[C@H]([C@@H]([C@H]([S+]1C[C@H]([C@@H]([C@H](C[OH2+])O)OS(=O)(=O)[O-])O)CO)O)O |  |  |  |  | 1 | 1
additional_993 | CCOC(=O)Cl |  |  |  |  | 1 | 1
additional_994 | C1=CC=C2C(=C1)N=C(S2)S(=O)(=O)[O-] |  |  |  |  | 1 | 1
additional_995 | C[C@@H](CC(=O)[O-])[C@@H]1CCO[C@H]1OC |  |  |  |  | 1 | 1
additional_996 | C1C=CC=C2C1=C(C3=CC4=CC=CC=C4C=C3C2=O)[O-] |  |  |  |  | 1 | 1
additional_997 | c1ccc2cc(ccc2c1)S(=O)(=O)Cl |  |  |  |  | 1 | 1
additional_998 | c1ccc2c(c1)cccc2C#N |  |  |  |  | 1 | 1
additional_999 | CC(=NNC(=O)c1ccncc1)c2ccco2 |  |  |  |  | 1 | 1
additional_1000 | Sc1nc2ccccc2s1 |  |  |  |  | 1 | 1
additional_1001 | C[N+]1=C(SC(=N1)NC2=CC=CC=C2)C3=CC=CC=C3 |  |  |  |  | 1 | 1
additional_1002 | OCc1ccc(Br)cc1 |  |  |  |  | 1 | 1
additional_1003 | c1cccc2nccc12 |  |  |  |  | 1 | 1
additional_1004 | C1CC[S+](C1)/C=C(\C2=CC=CC=C2)/N=C=[N-] |  |  |  |  | 1 | 1
additional_1005 | CCC(=S)[S-] |  |  |  |  | 1 | 1
additional_1006 | CCCCCN(CCCCC)C(=O)[C@@H](CCC(=O)[O-])NC(=O)C1=CC(=C(C=C1)Cl)Cl |  |  |  |  | 1 | 1
additional_1007 | CC(C)C1CCC(C)CC1O |  |  |  |  | 1 | 1
additional_1008 | CC(C)CC(C)(C)CC |  |  |  |  | 1 | 1
additional_1009 | C1=CC=C2C(=C1)C(=CC(=C2N)N=NC3=CC=C(C=C3)[N+](=O)[O-])S(=O)(=O)O |  |  |  |  | 1 | 1
additional_1010 | CCC(C)n1c(=O)[nH]c(C)c(Br)c1=O |  |  |  |  | 1 | 1
additional_1011 | O2c1ccccc1N(CC)C(=O)c3ccccc23 |  |  |  |  | 1 | 1
additional_1012 | C1CCC(CC1)CC(C(=O)[O-])N(CCN(CC(=O)[O-])C(CC2CCCCC2)C(=O)[O-])CCN(CC(=O)[O-])C(CC3CCCCC3)C(=O)[O-] |  |  |  |  | 1 | 1
additional_1013 | C1CCCCC1 |  |  |  |  | 1 | 1
additional_1014 | CCCCN1C2=CC=CC=C2SC1=CC3=C(C(=CC4=[N+](C5=CC=CC=C5[Se]4)CCCC)C3=C(C#N)C#N)[O-] |  |  |  |  | 1 | 1
additional_1015 | CC=CC=O |  |  |  |  | 1 | 1
additional_1016 | C1=CC(=CC=C1F)S(=O)(=O)[N-]S(=O)(=O)C2=CC=C(C=C2)F |  |  |  |  | 1 | 1
additional_1017 | CCCCC(O[Mg])C[Mg] |  |  |  |  | 1 | 1
additional_1018 | ClC(Cl)(Cl)C(=O)O |  |  |  |  | 1 | 1
additional_1019 | c1ccccc1C(O)C(O)c2ccccc2 |  |  |  |  | 1 | 1
additional_1020 | OC(=O)c1ccc(O)cc1O |  |  |  |  | 1 | 1
additional_1021 | C1=C(NC(=O)N[C@@H]1C(=O)O)[O-] |  |  |  |  | 1 | 1
additional_1022 | CCCCCCCl |  |  |  |  | 1 | 1
additional_1023 | CC(C)P(C1=C(C=CC(=C1)F)[N-]C2=C(C=C(C=C2)F)P(C(C)C)C(C)C)C(C)C |  |  |  |  | 1 | 1
additional_1024 | C1[C@@H]2[C@H]([C@H]([C@@H](O2)N3C=NC4=C3N=CN=C4N)O)OP(=O)(O1)[O-] |  |  |  |  | 1 | 1
additional_1025 | CCCCCCCCCCCC(=O)CCCCCCOC[C@@H](COP(=O)(O)OCC[N+](C)(C)C)OC |  |  |  |  | 1 | 1
additional_1026 | CC1(OC[C@@H]([C@H](O1)C[S+]2C[C@H]([C@@H]([C@H]2C[OH2+])O)O)OS(=O)(=O)[O-])C |  |  |  |  | 1 | 1
additional_1027 | CC(C[Mg])([Mg])C(OCCCCCCCC)=O |  |  |  |  | 1 | 1
additional_1028 | CCCCCCCCCCCCCCCCOC[C@@H](COP(=O)(O)OCC[N+](C)(C)C)OC(=O)CCC(C)CCCCCCCCCCCCCC |  |  |  |  | 1 | 1
additional_1029 | [O-][N+](C)=O |  |  |  |  | 1 | 1
additional_1030 | [Mg]C(CCCCC(OCCO[Mg])=O)=O |  |  |  |  | 1 | 1
additional_1031 | [B](C1=C(C=C(C=C1)C(C)(C)C)C2=NC=C(C=N2)C3=C(C=C(C=C3C)C)C)OC4=C(C=CC=C4OC)[O-] |  |  |  |  | 1 | 1
additional_1032 | [CH3-].[CH3-].[CH3-].C1C=CC=[C-]1.[N-]=O.[W] |  |  |  |  | 1 | 1
additional_1033 | CC(O)COC |  |  |  |  | 1 | 1
additional_1034 | C1=CC=C2C=C(C=CC2=C1)[NH-] |  |  |  |  | 1 | 1
additional_1035 | CCCCC/C=C\C/C=C\[C@@H]([C@H](CCCCCC(=O)[O-])O)O |  |  |  |  | 1 | 1
additional_1036 | Nc2nc(N)ncc2Cc1cc(OC)c(OC)c(OC)c1 |  |  |  |  | 1 | 1
additional_1037 | COP(=O)(OC)OC(=CCl)c1cc(Cl)c(Cl)cc1Cl |  |  |  |  | 1 | 1
additional_1038 | CC(CO)(CO)C(=O)O |  |  |  |  | 1 | 1
additional_1039 | O=C(N)c1ccc(N)cc1 |  |  |  |  | 1 | 1
additional_1040 | NC(=O)c1ccccc1O |  |  |  |  | 1 | 1
additional_1041 | C1=CC=C(C(=C1)N=C(C(F)(F)F)[O-])S |  |  |  |  | 1 | 1
additional_1042 | C[N+](C)(CCCS(=O)(=O)[O-])CC1=CSC(=C1)C2=CC=C[SH+]2 |  |  |  |  | 1 | 1
additional_1043 | C[Si](C)([O-])F |  |  |  |  | 1 | 1
additional_1044 | O=[N+]([O-])c1cccc(c1C(=O)O)C(=O)O |  |  |  |  | 1 | 1
additional_1045 | Clc1cc2C(=NCc3nnc(C)n3c2cc1)c4ccccc4 |  |  |  |  | 1 | 1
additional_1046 | CC(C)N(C(C)C)[P]N[P+](C1CCCCC1)(C2CCCCC2)C3CCCCC3 |  |  |  |  | 1 | 1
additional_1047 | C1C2=CC=CC=C2C(=[N+]1NC(=O)C3=CC=C(C=C3)[N+](=O)[O-])N |  |  |  |  | 1 | 1
additional_1048 | CCCCCCCCCCCCCCCCCCCCCCCCC |  |  |  |  | 1 | 1
additional_1049 | CCCCCC(=O)C |  |  |  |  | 1 | 1
additional_1050 | Cc1ccc(cc1N)Cl |  |  |  |  | 1 | 1
additional_1051 | CC(O)c1ccccc1 |  |  |  |  | 1 | 1
additional_1052 | C1(=NON=C1N=NN=NC2=NON=C2N[N+](=O)O)C([N+](=O)[O-])([N+](=O)[O-])[N+](=O)[O-] |  |  |  |  | 1 | 1
additional_1053 | CC(C)(C)c1ccc(c(c1)O)O |  |  |  |  | 1 | 1
additional_1054 | CC(C)(C(=O)O)O |  |  |  |  | 1 | 1
additional_1055 | C1=CC=[N+](C=C1)NC2=CN=C(C=N2)I |  |  |  |  | 1 | 1
additional_1056 | Cc1cc(nc(n1)C)N |  |  |  |  | 1 | 1
additional_1057 | c1cc(c(c(c1)Cl)C(=S)N)Cl |  |  |  |  | 1 | 1
additional_1058 | c1cc(ccc1C(=O)Cl)F |  |  |  |  | 1 | 1
additional_1059 | CCCC[N+]#[C-].[N-]=O.[Co] |  |  |  |  | 1 | 1
additional_1060 | CCCCCC1=CC(=CC(=C1C(=O)O)[O-])O |  |  |  |  | 1 | 1
additional_1061 | CC(C)CNCC(C)C |  |  |  |  | 1 | 1
additional_1062 | CCCCCCCCCCCCCCCC(=O)OC[C@@H](COP(=O)(O)OCC[N+](C)(C)C)OC(=O)CCCCCCCC=O |  |  |  |  | 1 | 1
additional_1063 | CC1=CC(=O)C(=O)C=C1/C(=C\C[O-])/C(=O)C2=CC=CC=C2 |  |  |  |  | 1 | 1
additional_1064 | O=C1NC(=O)NC(=O)C1(CC=C)C(C)CCC |  |  |  |  | 1 | 1
additional_1065 | CCCCCC/C=C/CCCCCCCCCC(=O)O[C@H](COC(=O)CCCCCC/C=C/C/C=C/C/C=C/CCC)CO[P+](O)([O-])OCC[N+](C)(C)C |  |  |  |  | 1 | 1
additional_1066 | Cc1cccc2ccccc12 |  |  |  |  | 1 | 1
additional_1067 | CC(=C(C)[O-])C(=O)C |  |  |  |  | 1 | 1
additional_1068 | CCOC(=O)[CH][CH][CH2].[C-]#[O+].[C-]#[O+].[N-]=O.[Fe+2] |  |  |  |  | 1 | 1
additional_1069 | CC(C)OC(=O)/C=C/C(=O)OC(C)C |  |  |  |  | 1 | 1
additional_1070 | C1=CC=C2C(=C1)C(=CN2)C(=O)[O-] |  |  |  |  | 1 | 1
additional_1071 | COc1ccc(cc1)C(=O)OC |  |  |  |  | 1 | 1
additional_1072 | C1=CC(=CC=C1[N+]#N)S(=O)(=O)NS(=O)(=O)C(C(OC(C(OC(=C(F)F)F)(F)F)(C(F)(F)F)F)(F)F)(F)F |  |  |  |  | 1 | 1
additional_1073 | C[CH2-].C[CH2-].CC(=CC(=[CH-])C)C.[N-]=O.[W] |  |  |  |  | 1 | 1
additional_1074 | C(=O)(C(C(C(F)(F)Cl)(F)F)(F)F)[O-] |  |  |  |  | 1 | 1
additional_1075 | CN(C)C(=O)NC1=CC=CC=C1 |  |  |  |  | 1 | 1
additional_1076 | CCCCCCCCCCCCCC(=O)OC[C@H](COP(=O)(O)OCC[N+](C)(C)C)OC(=O)CCC(CCCCCCCCCC)F |  |  |  |  | 1 | 1
additional_1077 | COc1cccc(c1)[N+]([O-])=O |  |  |  |  | 1 | 1
additional_1078 | ClCC(C[Mg])(CCl)CO[Mg] |  |  |  |  | 1 | 1
additional_1079 | Cl\C=C/Cl |  |  |  |  | 1 | 1
additional_1080 | C1=CC=C(C(=C1)N)OS(=O)(=O)[O-] |  |  |  |  | 1 | 1
additional_1081 | CCCCNCCCC |  |  |  |  | 1 | 1
additional_1082 | C1=CC=C(C=C1)N=C2C=CC(=CC2=[N+](O)[O-])[N+](=O)[O-] |  |  |  |  | 1 | 1
additional_1083 | CCCCC/C=C\C/C=C\C/C=C\C=C\[C@H](CCCC(=O)[O-])OO |  |  |  |  | 1 | 1
additional_1084 | CC1=C(C(=NC(=C1C)C)C)C.CC1=C(C(=NC(=C1C)C)C)C.[N-]=O.[N-]=O.[Mo](I)I |  |  |  |  | 1 | 1
additional_1085 | CSCCC(=O)/C(=C/[O-])/O |  |  |  |  | 1 | 1
additional_1086 | C/C(=C\C=C\C(=C\C#N)\C)/C=C/C1=CC2=C(C=C1)N(C(=CC=C3C=C(C=CC3=O)[N+](=O)[O-])C2(C)C)C |  |  |  |  | 1 | 1
additional_1087 | C1=CC(=CC=C1C(=O)NS(=O)(=O)NC[C@@H]2[C@H]([C@H]([C@@H](O2)[N+]3=CNC4=C3N=CN=C4N)O)O)[O-] |  |  |  |  | 1 | 1
additional_1088 | c1c(cc(c(c1[N+](=O)[O-])N)Br)[N+](=O)[O-] |  |  |  |  | 1 | 1
additional_1089 | c1cc2ccc3ccc4ccc5cccc6c(c1)c2c3c4c56 |  |  |  |  | 1 | 1
additional_1090 | CC(CC)CC=C |  |  |  |  | 1 | 1
additional_1091 | C1=CC=C(C=C1)C2=CC=CC=C2 |  |  |  |  | 1 | 1
additional_1092 | CO[C@@H]1[C@@H]([C@H]([C@@H]([C@H](O1)OC(=O)[O-])O)O)O |  |  |  |  | 1 | 1
additional_1093 | Nc1ncnc2nc[nH]c12 |  |  |  |  | 1 | 1
additional_1094 | c1cc(ccc1N=C=S)[N+](=O)[O-] |  |  |  |  | 1 | 1
additional_1095 | C[CH2-].C1C=CC=[C-]1.[N-]=O.[WH2] |  |  |  |  | 1 | 1
additional_1096 | [O-2].[O-]P(=O)([O-])[O-].[K+].[Ti+4] |  |  |  |  | 1 | 1
additional_1097 | Clc1ccc(Cl)c(N)c1 |  |  |  |  | 1 | 1
additional_1098 | CCc1ccc(cc1)N |  |  |  |  | 1 | 1
additional_1099 | C1=CC(=C[O-])C=CC1C(=O)O |  |  |  |  | 1 | 1
additional_1100 | CC(C)C(C)(C)C(C)C |  |  |  |  | 1 | 1
additional_1101 | c1ccc(c(c1)C(F)(F)F)N |  |  |  |  | 1 | 1
additional_1102 | C1=CC=C(C=C1)P(=O)(C2=CC=CC=C2)[N-]P(=O)(C3=CC=CC=C3)C4=CC=CC=C4 |  |  |  |  | 1 | 1
additional_1103 | CC1=CC=CC2=CN(C(=[N+]12)C)CC3=C(N4[C@@H]([C@@H](C4=O)NC(=O)/C(=N/OC)/C5=CSC(=N5)N)SC3)C(=O)[O-] |  |  |  |  | 1 | 1
additional_1104 | C1=CC(=[N+](CCO)CCO)C=CC1=C2C(=C(C2=O)C3=CC=C(C=C3)N(CCO)CCO)[O-] |  |  |  |  | 1 | 1
additional_1105 | CCOC(=O)CCN(SN(C)C(=O)Oc1cccc2CC(C)(C)Oc21)C(C)C |  |  |  |  | 1 | 1
additional_1106 | c1cc(c(c(c1)F)C(=O)O)F |  |  |  |  | 1 | 1
additional_1107 | C1=CC2=C(C(=C1)O)C(=CC(C2=O)C3C=C(C4=C(C3=O)C=CC=C4O)[O-])[O-] |  |  |  |  | 1 | 1
additional_1108 | CCCC#[N+]N=C1C=CC(=[N+](O)[O-])C=C1 |  |  |  |  | 1 | 1
additional_1109 | C1=CC=C(C=C1)N=[N+]2C(=C3C=CC(=[N+](O)[O-])C=C3)C(=NN2C4=CC=CC=C4)C5=CC=C(C=C5)[N+](=O)[O-] |  |  |  |  | 1 | 1
additional_1110 | CC[N+](CC)(CC)CCCCCCCCCCC(=O)O |  |  |  |  | 1 | 1
additional_1111 | C1=CC(=CC=C1CCCCCCC(=O)[O-])S(=O)(=O)[O-] |  |  |  |  | 1 | 1
additional_1112 | COc1ccccc1C=O |  |  |  |  | 1 | 1
additional_1113 | C(=[N-])=NC1=NC(=NC(=N1)N=C=[N-])N=C=[N-] |  |  |  |  | 1 | 1
additional_1114 | C1=CN=CC=C1C(=O)OC(C[S-])C[S-] |  |  |  |  | 1 | 1
additional_1115 | CCCCCCCCCCCCCCCCCCCCCCCCCCCCCCCCCCCCCCCC |  |  |  |  | 1 | 1
additional_1116 | C1CCN(CC1)N=NC2=CC=C(C=C2)S(=O)(=O)[O-] |  |  |  |  | 1 | 1
additional_1117 | CCCCCCCCCCCl |  |  |  |  | 1 | 1
additional_1118 | c1ccc2c(c1)c(c[nH]2)CCO |  |  |  |  | 1 | 1
additional_1119 | CC1(C2=CC=CC=C2N(C1=CC=C3C=C(C=CC3=O)[N+](=O)[O-])CCOC(=O)CCCCC4CCSS4)C |  |  |  |  | 1 | 1
additional_1120 | C(CC(=O)[O-])C(/C=C(/C(=O)O)\[O-])O |  |  |  |  | 1 | 1
additional_1121 | CC(C)(C)CC(CC(=O)[O-])N |  |  |  |  | 1 | 1
additional_1122 | C1=CC(=C(C(=C1)NC(=O)C(F)(F)F)S)N=C(C(F)(F)F)[O-] |  |  |  |  | 1 | 1
additional_1123 | CC(C)C1=NC(=C(N1/C=C/[C@H](C[C@H](CC(=O)[O-])O)O)C2=CC=C(C=C2)F)C3=CN=CC=C3 |  |  |  |  | 1 | 1
additional_1124 | Clc1cc(C(=CCl)OP(=O)(OC)OC)c(Cl)cc1Cl |  |  |  |  | 1 | 1
additional_1125 | CC(C)COC(=O)C |  |  |  |  | 1 | 1
additional_1126 | Cc1cc(c(cc1C)C(=O)C)C |  |  |  |  | 1 | 1
additional_1127 | CCNC(=S)NCC |  |  |  |  | 1 | 1
additional_1128 | CCCCCCCC/C=C\CCCCCCCC(=O)O[C@H](CO)COP(=O)(O)OCC[N+](C)(C)C |  |  |  |  | 1 | 1
additional_1129 | Fc2ccccc2c1ccccc1 |  |  |  |  | 1 | 1
additional_1130 | NCCCCCCO |  |  |  |  | 1 | 1
additional_1131 | C1=CC=C2C(=C1)C(=CN2)C[C@@H](C(=O)[O-])NP(=O)([O-])OCC3C(C(C(O3)N4C=CC(=NC4=O)N)O)O |  |  |  |  | 1 | 1
additional_1132 | c1cc2c(cc1N)scn2 |  |  |  |  | 1 | 1
additional_1133 | C(#N)N=C([S-])[S-] |  |  |  |  | 1 | 1
additional_1134 | c1cc(c(cc1C(=O)O)Cl)O |  |  |  |  | 1 | 1
additional_1135 | [B-](CCC(=C)C)(C1=C(C(=C(C(=C1F)F)F)F)F)(C2=C(C(=C(C(=C2F)F)F)F)F)C3=C(C(=C(C(=C3F)F)F)F)F |  |  |  |  | 1 | 1
additional_1136 | [N-]=O.[N-]=O.[N-]=O.[N-]=O.[Cr+4] |  |  |  |  | 1 | 1
additional_1137 | CCCCCCCCCCCCCCCCCCN |  |  |  |  | 1 | 1
additional_1138 | COC(=O)C1=CC=CC=C1N=C[O-] |  |  |  |  | 1 | 1
additional_1139 | C1=CC(=CC=C1N=C/C(=C(/C(=O)/C(=C/F)/F)\F)/F)[O-] |  |  |  |  | 1 | 1
additional_1140 | [Cr] |  |  |  |  | 1 | 1
additional_1141 | CCCCCCN1C2=CC=CC=C2SC1=CC3=C(C(=C4C(=CC(=N4)C)C)C3=O)O |  |  |  |  | 1 | 1
additional_1142 | C1=CC=C(C=C1)P(C2=CC=CC=C2)C3=CC=CC=C3.C1=CC=C(C=C1)P(C2=CC=CC=C2)C3=CC=CC=C3.[N-]=O.Cl[Rh+]Cl |  |  |  |  | 1 | 1
additional_1143 | C(=[N-])=NS(=O)(=O)C(F)(F)F |  |  |  |  | 1 | 1
additional_1144 | C[N-]C1=CC(=C(C=C1[O-])[N-]C)[O-] |  |  |  |  | 1 | 1
additional_1145 | CN1[C@@H]([C@H]([N+](=C1C(=S)[S-])C)C2=CC(=CC=C2)C(F)(F)F)C3=CC(=CC=C3)C(F)(F)F |  |  |  |  | 1 | 1
additional_1146 | CC(C)(C1=CC=C(C=C1)[O-])C2=CC=C(C=C2)[O-] |  |  |  |  | 1 | 1
additional_1147 | O[Te](=O)O |  |  |  |  | 1 | 1
additional_1148 | COCCS(=[NH+]C(=O)OCC1=CC=CC=C1)C |  |  |  |  | 1 | 1
additional_1149 | C1=CC(=CC=C1NC(=S)[S-])Cl |  |  |  |  | 1 | 1
additional_1150 | Cc1ccc(C)c2ccccc12 |  |  |  |  | 1 | 1
additional_1151 | CC(C)C[C@@H](C(=O)[O-])NP(=O)([O-])OCC1C(C(C(O1)N2C=CC(=NC2=O)N)O)O |  |  |  |  | 1 | 1
additional_1152 | C[Si](C)(CCCN)[O-] |  |  |  |  | 1 | 1
additional_1153 | C1=CC2=C(C(=C1)Cl)C(=O)C3=C(C2=O)C=C(C=C3)S(=O)(=O)[O-] |  |  |  |  | 1 | 1
additional_1154 | O=[N+]([O-])c1cc(CBr)ccc1 |  |  |  |  | 1 | 1
additional_1155 | CCCCC[S+](C1=CC=CC=C1)NS(=O)(=O)C2=CC=C(C=C2)C |  |  |  |  | 1 | 1
additional_1156 | c1cc(cc(c1)[N+](=O)[O-])C(=O)Cl |  |  |  |  | 1 | 1
additional_1157 | CCCCP(=NC1=C(C=CC=C1C(C)C)C(C)C)(C2=CC=CC=C2)P(C3=CC=CC=C3)[N-]C4=C(C=CC=C4C(C)C)C(C)C |  |  |  |  | 1 | 1
additional_1158 | [Mg]OCCCCOC[Mg] |  |  |  |  | 1 | 1
additional_1159 | Cc1c(C)c2c3ccccc3ccc2c4ccccc14 |  |  |  |  | 1 | 1
additional_1160 | CCCCCCCCCCCCCCC(C(=O)O)[N+]1=CC=CC=C1 |  |  |  |  | 1 | 1
additional_1161 | C1=CC=C(C=C1)C=CC(C2=CC=CC=C2)[O-] |  |  |  |  | 1 | 1
additional_1162 | C[C@@]12CC[C@@H](C1(C)C)C[C@@H]2N3CC[N+](=C3C(=S)[S-])[C@H]4C[C@H]5CC[C@@]4(C5(C)C)C |  |  |  |  | 1 | 1
additional_1163 | OCCOCCOCC |  |  |  |  | 1 | 1
additional_1164 | CCC |  |  |  |  | 1 | 1
additional_1165 | COC=O |  |  |  |  | 1 | 1
additional_1166 | CC(=O)OC3(CCC4C2CCC1=CC(=O)CCC1C2CCC34C)C#C |  |  |  |  | 1 | 1
additional_1167 | ClCc1ccccc1 |  |  |  |  | 1 | 1
additional_1168 | C(CCCCCCCC(=O)O)CCCCCCCO |  |  |  |  | 1 | 1
additional_1169 | Clc1cc(Cl)c(cc1Cl)c2cccc(Cl)c2Cl |  |  |  |  | 1 | 1
additional_1170 | C1[C@H]([C@@H]([C@H]([NH+]1C[C@H]([C@H]([C@@H]([C@@H]([C@H](CO)O)O)O)OS(=O)(=O)O)O)CO)O)O |  |  |  |  | 1 | 1
additional_1171 | CC(=O)Nc1cccc(c1)C(F)(F)F |  |  |  |  | 1 | 1
additional_1172 | BrC=C |  |  |  |  | 1 | 1
additional_1173 | CC1=CC=C(C=C1)S(=O)(=O)N[S+]2CSCS2 |  |  |  |  | 1 | 1
additional_1174 | C(=O)[C@@H]([C@H]([C@H]([C@@H](C(=O)[O-])O)O)O)O |  |  |  |  | 1 | 1
additional_1175 | OCc1ccccc1O |  |  |  |  | 1 | 1
additional_1176 | CC(C)(C)Cl |  |  |  |  | 1 | 1
additional_1177 | CCN1C(=O)c2ccccc2C1=O |  |  |  |  | 1 | 1
additional_1178 | O2c1ccccc1N(C)C(=O)c3cccnc23 |  |  |  |  | 1 | 1
additional_1179 | C1=CC=C2C(=C1)C=CC(=C2C3=C(C=CC4=CC=CC=C43)[N-]S(=O)(=O)C(F)(F)F)[N-]S(=O)(=O)C(F)(F)F |  |  |  |  | 1 | 1
additional_1180 | CCCCCCCCC(=O)C |  |  |  |  | 1 | 1
additional_1181 | Fc1cccc(F)c1C(=O)NC(=O)Nc2ccc(Cl)cc2 |  |  |  |  | 1 | 1
additional_1182 | O.O.O.[OH-].[Tc] |  |  |  |  | 1 | 1
additional_1183 | C([C@H]([C@H]([C@](CO)(C(=O)[O-])O)O)O)O |  |  |  |  | 1 | 1
additional_1184 | CCCCCCCC(CCCC)C1=CC=C(C=C1)S(=O)(=O)[O-] |  |  |  |  | 1 | 1
additional_1185 | C1=C2C(=NC(=N1)N)N(C=N2)COCCO |  |  |  |  | 1 | 1
additional_1186 | CC1=CC(=CC(=C1F)C)C2=C(N=C(N2/C=C/[C@H](C[C@H](CC(=O)[O-])O)O)C(C)C)C3=CC=C(C=C3)F |  |  |  |  | 1 | 1
additional_1187 | O=C1CC2CC(OC(=O)C)CCC2(C)C2CCC3(C)C(=O)CCC3C12 |  |  |  |  | 1 | 1
additional_1188 | CC(C)C1=CC(=C(N1/C=C/[C@H](C[C@H](CC(=O)[O-])O)O)C2=CC=C(C=C2)F)C3=CC=C(C=C3)F |  |  |  |  | 1 | 1
additional_1189 | CC1([C@@H](N2[C@H](S1)[C@@H](C2=O)NC(=O)CC3=CC=CC=C3)C(=O)O)C |  |  |  |  | 1 | 1
additional_1190 | CC(C)(C)C1=CC=CC(=C1[O-])C[N-]C2=CC=CC3=C2N=CC=C3 |  |  |  |  | 1 | 1
additional_1191 | COC(=O)C1CCC(=N1)[O-] |  |  |  |  | 1 | 1
additional_1192 | OC1CCCC1 |  |  |  |  | 1 | 1
additional_1193 | C1=CC(=CC=C1C(F)(F)F)[I+]NS(=O)(=O)C(F)(F)F |  |  |  |  | 1 | 1
additional_1194 | CC1=CC=C(C=C1)C(=N/N=C(/C)\C(=O)[O-])[O-] |  |  |  |  | 1 | 1
additional_1195 | CCCCCCCCCCCCCCCCOC[C@@H](CO[P+](O)([O-])OCC[N+](C)(C)C)OC(=O)[C@H](C)CCCCCCCCCCCCCCC |  |  |  |  | 1 | 1
additional_1196 | C1=CC=C2C(=C1)C(=CN2)C[C@@H](C(=O)[O-])O |  |  |  |  | 1 | 1
additional_1197 | C1(=C(C(=O)C1=O)[O-])O |  |  |  |  | 1 | 1
additional_1198 | CC(CO)(CO)[N+](=O)[O-] |  |  |  |  | 1 | 1
additional_1199 | CC1=NC(=NC(=N)C1=C(C)[O-])C2=CC=CC=C2 |  |  |  |  | 1 | 1
additional_1200 | CCCCCCCCCCCCCCCC[N+](C)(C)CC1COC(O1)(C)CCC(=O)O |  |  |  |  | 1 | 1
additional_1201 | CCCCC[C@@H](/C=C/C=C\C=C\C=C\[C@H]([C@H](CCCC(=O)[O-])O)O)O |  |  |  |  | 1 | 1
additional_1202 | CC(=O)N[C@@H](CS)C(=O)O |  |  |  |  | 1 | 1
additional_1203 | CC(C)(C(C)(C)N=CC1=C(C=CC2=CC=CC=C21)[O-])N=CC3=C(C=CC4=CC=CC=C43)[O-] |  |  |  |  | 1 | 1
additional_1204 | C1=CC=C(C(=C1)C[N-]CC2=CC=CC=N2)C(=O)O |  |  |  |  | 1 | 1
additional_1205 | CCCCCCCCCCCCCCCC(=O)OC[C@H](COP(=O)([O-])OCCN)OC(=O)CCCCCCC/C=C\C/C=C\CCCCC |  |  |  |  | 1 | 1
additional_1206 | c1ccc(cc1)C(=O)CC#N |  |  |  |  | 1 | 1
additional_1207 | CCN(CC)C1=CC2=C(C=C1)C(=C3C=CC(=[N+](CC)CC)C=C3O2)C4=C(C=C(C=C4)S(=O)(=O)NCC[NH3+])S(=O)(=O)[O-] |  |  |  |  | 1 | 1
additional_1208 | CCCCCCCCCCCCCCCCCCCCOP(=O)(C[C@@H]1[C@H]([C@@H]([C@H](N1)CO)O)O)[O-] |  |  |  |  | 1 | 1
additional_1209 | CCCCCCCCCCCCCCCC(=O)OC[C@H](COP(=O)(O)OCC[N+](C)(C)C)OC(=O)CCC1=CN(N=N1)CCCCCCCCCCCC |  |  |  |  | 1 | 1
additional_1210 | C[Si](C)(C)N([Si](C)(C)C)[P]N[P+](C1=CC=CC=C1)(C2=CC=CC=C2)C3=CC=CC=C3 |  |  |  |  | 1 | 1
additional_1211 | c1ccc(cc1)c2ccccc2C(=O)O |  |  |  |  | 1 | 1
additional_1212 | CCOC(=O)c1ccccc1 |  |  |  |  | 1 | 1
additional_1213 | CC1=CC=CC=[N+]1NS(=O)(=O)C(F)(F)F |  |  |  |  | 1 | 1
additional_1214 | C1(=C([N+](=O)ON1)N[N+](=O)O)C2=NON=C2N[N+](=O)O |  |  |  |  | 1 | 1
additional_1215 | OCc1ccc(Cl)cc1 |  |  |  |  | 1 | 1
additional_1216 | COc1ccc(cc1)C(=O)OC(=O)c2ccc(cc2)OC |  |  |  |  | 1 | 1
additional_1217 | CC(=O)O[P+](C1=CC=C(C=C1)OC)([O-])[S-] |  |  |  |  | 1 | 1
additional_1218 | CCCCCCCC/C=C/CCCCCCCC(=O)O |  |  |  |  | 1 | 1
additional_1219 | CC1=C(SC2=NC(=S)N(C(=C12)[O-])C3=CC=CC=C3)C |  |  |  |  | 1 | 1
additional_1220 | O=C2NC(=O)C1(CCCCCC1)C(=O)N2 |  |  |  |  | 1 | 1
additional_1221 | OCl |  |  |  |  | 1 | 1
additional_1222 | C1=C(C=NC(=N1)[O-])F |  |  |  |  | 1 | 1
additional_1223 | C=C([C@H]([C@@H](C[C@@H](C(=O)O)O)O)O)[O-] |  |  |  |  | 1 | 1
additional_1224 | C1=CC=C(C(=C1)C(=O)O)NC2=C(C=C(C=C2[N+](=O)[O-])[N+](=O)[O-])[N+](=O)[O-] |  |  |  |  | 1 | 1
additional_1225 | CCCCOC |  |  |  |  | 1 | 1
additional_1226 | CC1=CC(=CC(=C1)C2=NC(=CN=C2N[N+]3=CC=CC=C3)Br)C |  |  |  |  | 1 | 1
additional_1227 | c1cn(cn1)C(=O)n2ccnc2 |  |  |  |  | 1 | 1
additional_1228 | CCCCCCCCCCCCCCCC1=CC(=CC=C1)OP(=S)([O-])OC2=CC=CC(=C2)CCCCCCCCCCCCCCC |  |  |  |  | 1 | 1
additional_1229 | CCCCCCCCCCCC[N+](C)(C)CC(=O)N(C)CC(=O)O |  |  |  |  | 1 | 1
additional_1230 | C1CCC(CC1)C(=O)O |  |  |  |  | 1 | 1
additional_1231 | CCCCCCCCCCCCCCCCCC(=O)OC[C@H](CO[P+](O)([O-])OCC[N+](C)(C)C)OC(=O)CCCCCCCC(=O)C |  |  |  |  | 1 | 1
additional_1232 | CCOP(=O)(O)[O-] |  |  |  |  | 1 | 1
additional_1233 | CCCCCCCCCCCC(=O)NC(CC1=CC(=C(C=C1)OC)[N+](=O)[O-])C(=O)[O-] |  |  |  |  | 1 | 1
additional_1234 | [B-](CC(C)C(=C)C)(C1=C(C(=C(C(=C1F)F)F)F)F)(C2=C(C(=C(C(=C2F)F)F)F)F)C3=C(C(=C(C(=C3F)F)F)F)F |  |  |  |  | 1 | 1
additional_1235 | CCC1CC1 |  |  |  |  | 1 | 1
additional_1236 | C1=CC=C2C(=C1)C=CC(=C2C=NCCN=CC3=C(C=CC4=CC=CC=C43)[O-])[O-] |  |  |  |  | 1 | 1
additional_1237 | c1cc(c(c(c1)F)C#N)F |  |  |  |  | 1 | 1
additional_1238 | C1=CC=C2C(=C1)C(=C3C=CC=CC3=C2[O-])[O-] |  |  |  |  | 1 | 1
additional_1239 | CCCCCCCCCCCCCCCC(=O)OC[C@H](COP(=O)([O-])OCCN(C)C)OC(=O)CCCCCCCCCCCCCCC |  |  |  |  | 1 | 1
additional_1240 | N#Cc1ccc(cc1)C(c2ccc(C#N)cc2)n3cncn3 |  |  |  |  | 1 | 1
additional_1241 | C(COS(=O)(=O)[O-])C(C(C(C(C(C(F)(F)F)(F)F)(F)F)(F)F)(F)F)(F)F |  |  |  |  | 1 | 1
additional_1242 | c1cc(ccc1C#N)F |  |  |  |  | 1 | 1
additional_1243 | C#CCCC(=O)O |  |  |  |  | 1 | 1
additional_1244 | CCOP(=S)(OCC)SC(CCl)N2C(=O)c1ccccc1C2=O |  |  |  |  | 1 | 1
additional_1245 | CCCCCCCCCCCCCCCCCC(=O)OC[C@H](COP(=O)(O)OCC[N+](C)(C)C)OC(=O)CC/C=C\C/C=C\C/C=C\C/C=C\C/C=C\CCCCC |  |  |  |  | 1 | 1
additional_1246 | [13CH](=O)[O-] |  |  |  |  | 1 | 1
additional_1247 | CCCC=CCC |  |  |  |  | 1 | 1
additional_1248 | c1ccc(cc1)C(=O)c2ccc(cc2)[N+](=O)[O-] |  |  |  |  | 1 | 1
additional_1249 | CCCCCCCCCCCCCCCC(=O)OC[C@H](CO[P+](O)([O-])OCC[N+](CC)(CC)CC)OC(=O)CCCCCCCCCCCCCCC |  |  |  |  | 1 | 1
additional_1250 | Cc1cccc[n+]1[O-] |  |  |  |  | 1 | 1
additional_1251 | C[C@H]([C@@H](CC(=O)C(=O)[O-])O)O |  |  |  |  | 1 | 1
additional_1252 | CC1=CC(=NO1)NS(=O)(=O)C2=CC=C(C=C2)N |  |  |  |  | 1 | 1
additional_1253 | COP(=O)(OC)C(O)C(Cl)(Cl)Cl |  |  |  |  | 1 | 1
additional_1254 | OC4=C(C1CCC(CC1)c2ccc(Cl)cc2)C(=O)c3ccccc3C4=O |  |  |  |  | 1 | 1
additional_1255 | C1CCCC(CC1)(COS(=O)(=O)[O-])N |  |  |  |  | 1 | 1
additional_1256 | CCCC(=O)OCC.[C-]#[O+].[C-]#[O+].[N-]=O.[Fe+2] |  |  |  |  | 1 | 1
additional_1257 | COC(=O)C1CNC1 |  |  |  |  | 1 | 1
additional_1258 | FC(F)(F)c1ccc(Cl)cc1 |  |  |  |  | 1 | 1
additional_1259 | CC(C)(C)C1=CC(=C(C(=C1)[N-]C(C)(C)C)[O-])C(C)(C)C |  |  |  |  | 1 | 1
additional_1260 | CC1=CC2=C(C(=C1)C=NCCN=CC3=CC(=CC(=C3[O-])C=NCCSCCN=C2)C)[O-] |  |  |  |  | 1 | 1
additional_1261 | C1CCN(CC1)N=NC2=CC=C(C=C2)C(=O)[O-] |  |  |  |  | 1 | 1
additional_1262 | CCSSCC |  |  |  |  | 1 | 1
additional_1263 | [Mg]CC([Mg])C1=CC=CC=C1 |  |  |  |  | 1 | 1
additional_1264 | CC(F)(F)F |  |  |  |  | 1 | 1
additional_1265 | C=C(CC1=C(C2=C(C=CC=N2)C=C1)[O-])CC3=C(C4=C(C=CC=N4)C=C3)[O-] |  |  |  |  | 1 | 1
additional_1266 | COc1ccccc1c2ccccc2 |  |  |  |  | 1 | 1
additional_1267 | C1=CC=C(C=C1)C(=NC2=CC=CC=C2)[N-]C(=N)C3=CC=C(C=C3)Cl |  |  |  |  | 1 | 1
additional_1268 | COC1=CC=C(C=C1)/C(=C/C(=O)C2=CC=C(C=C2)OC)/[O-] |  |  |  |  | 1 | 1
additional_1269 | c1ccc(cc1)c2ccc(cc2)CC(=O)O |  |  |  |  | 1 | 1
additional_1270 | Cc1ccc(cc1Cl)O |  |  |  |  | 1 | 1
additional_1271 | CC(=O)OCC1=C(N2[C@@H]([C@@H](C2=O)NC(=O)CSC3=CC=NC=C3)SC1)C(=O)[O-] |  |  |  |  | 1 | 1
additional_1272 | C1CN(N=C1C2=CC=C(C=C2)Cl)C3=CC=C(C=C3)S(=O)(=O)[O-] |  |  |  |  | 1 | 1
additional_1273 | C(CCCCO)CCCCO |  |  |  |  | 1 | 1
additional_1274 | CC1C(=O)[C@@]2(C(=C[C@H]3[C@@]4(CC[C@@H](C([C@H]4CC[C@@]3([C@@]2(C1=O)C(=O)[O-])C)(C)C)OC(=O)C)C)C)C |  |  |  |  | 1 | 1
additional_1275 | O=C(OC)CC(=O)OC |  |  |  |  | 1 | 1
additional_1276 | CC(=O)OCCCCOC(=O)C |  |  |  |  | 1 | 1
additional_1277 | Cc1cc(c(c(c1)C)CC(=O)O)C |  |  |  |  | 1 | 1
additional_1278 | C(CO)NC(=O)[O-] |  |  |  |  | 1 | 1
additional_1279 | CCCCCCCCCCCC[N+]1=C(C(C2=C1C=CC(=C2)C(=O)O)(C)C)/C=C/3\C(=C(C3=O)O)O |  |  |  |  | 1 | 1
additional_1280 | CCCCCCCCCCCCCCCCOC[C@@H](CO[P+](O)([O-])OCC[N+](C)(C)C)OC(=O)[C@@H](C)CCCCCCCCCCC |  |  |  |  | 1 | 1
additional_1281 | O=C(C([Mg])C[Mg])C |  |  |  |  | 1 | 1
additional_1282 | C1C=CC=[C-]1.[N-]=O.[Ni+2] |  |  |  |  | 1 | 1
additional_1283 | CCCCBr |  |  |  |  | 1 | 1
additional_1284 | C(C(=O)[O-])N |  |  |  |  | 1 | 1
additional_1285 | CCC(=O)c1ccc(cc1O)O |  |  |  |  | 1 | 1
additional_1286 | CS |  |  |  |  | 1 | 1
additional_1287 | Cc1ccc(cc1)C(=O)N |  |  |  |  | 1 | 1
additional_1288 | CCCCN1C2=CC=CC=C2[Se]C1=CC3=C(C(=CC4=[N+](C5=CC=CC=C5[Se]4)CCCC)C3=C(C#N)C#N)[O-] |  |  |  |  | 1 | 1
additional_1289 | C(#N)C1=C(N=C(C(=N1)[O-])[O-])C#N |  |  |  |  | 1 | 1
additional_1290 | CCCCP(=[Co]Br)(CCCC)CCCC.[N-]=O.[N-]=O |  |  |  |  | 1 | 1
additional_1291 | CCCCCCCCCCCCCCCC(=O)O[C@H](COC(=O)CCCCCCC/C=C\CCCCCCCC)COP(=O)([O-])OCCN |  |  |  |  | 1 | 1
additional_1292 | CC1=CC(=C(C=C1)[N-]C2=C(C=C(C=C2)C)P(C3=CC=CC=C3)C4=CC=CC=C4)P(C5=CC=CC=C5)C6=CC=CC=C6 |  |  |  |  | 1 | 1
additional_1293 | CC2(C)C1CCC2(C)C(=O)C1Br |  |  |  |  | 1 | 1
additional_1294 | CC1=[N+](C=CN=C1)NS(=O)(=O)C(C(OC(C(F)F)(F)F)(F)F)(F)F |  |  |  |  | 1 | 1
additional_1295 | CCCCCCCCCCCCCCCC(=O)OC[C@@H](COP(=O)(O)OCC[N+](C)(C)C)OC(=O)CCCC=O |  |  |  |  | 1 | 1
additional_1296 | COc1ccccc1OCC(O)COC(N)=O |  |  |  |  | 1 | 1
additional_1297 | C1[C@@H]([C@H]([C@@H]([NH+]1C[C@H]([C@H](CO)OS(=O)(=O)O)O)CO)O)O |  |  |  |  | 1 | 1
additional_1298 | Cc1ccc2c(c1)C(=O)c3ccccc3C2=O |  |  |  |  | 1 | 1
additional_1299 | Brc1c(O)c(Br)c(Br)c(Br)c1Br |  |  |  |  | 1 | 1
additional_1300 | CC(C)C1=C(C(=CC=C1)C(C)C)N2C=C[N+](=C2C(=S)[O-])C3=C(C=CC=C3C(C)C)C(C)C |  |  |  |  | 1 | 1
additional_1301 | CCCCCCCCC#CCCCCCCCC(=O)OC[C@H](COP(=O)(O)OCC[N+](C)(C)C)OC(=O)CCCCCCCC#CCCCCCCCC |  |  |  |  | 1 | 1
additional_1302 | [NH4+].[O-2].[O-2].[O-2].[O-2].[O-2].[Sb+3].[W] |  |  |  |  | 1 | 1
additional_1303 | C[N+](CCCS(=O)(=O)O)(CCNC(=O)C=C)CCNC(=O)C=C |  |  |  |  | 1 | 1
additional_1304 | OCCCCCCO |  |  |  |  | 1 | 1
additional_1305 | C1=CC=C2C(=C1)C(=CN2)C[C@@H](C(=O)[O-])N |  |  |  |  | 1 | 1
additional_1306 | COc1ccc(cc1)/C=C/C(=O)c2ccccc2 |  |  |  |  | 1 | 1
additional_1307 | CCCCCCCCCCCCOC(=O)c1cc(c(c(c1)O)O)O |  |  |  |  | 1 | 1
additional_1308 | Ic1cc(Cl)cc(Cl)c1 |  |  |  |  | 1 | 1
additional_1309 | C1=CC=C(C=C1)C(=O)[O-] |  |  |  |  | 1 | 1
additional_1310 | CCCCCCCCCCCCCCCCCC(=O)OC[C@H](CO[P+](O)([O-])OCC[N+](C)(C)C)OC=O |  |  |  |  | 1 | 1
additional_1311 | CCCCCCCCCCOCC(C[N+](C)(C)CCOP(=O)(O)O)[O-] |  |  |  |  | 1 | 1
additional_1312 | CC1C(C(C(C1C)C)C)C.C[Si](C)(C)[CH2-].C[Si](C)(C)[CH2-].[N-]=O.[Mo+4] |  |  |  |  | 1 | 1
additional_1313 | [B-]1([N+]2=C(C3=CC=CC=C3O1)C(C4=CC=CC=C42)(C)CC=C)(F)F |  |  |  |  | 1 | 1
additional_1314 | CC(C)(C)N(CC1=CC(=CC=C1)CN(C(=S)[S-])C(C)(C)C)C(=S)[S-] |  |  |  |  | 1 | 1
additional_1315 | S=P(Oc1ccc(cc1)[N+]([O-])=O)(OC)OC |  |  |  |  | 1 | 1
additional_1316 | CCCCCCCCCCCCCCCC(=O)O[C@H](COC=O)COP(=O)(O)OCC[N+](C)(C)C |  |  |  |  | 1 | 1
additional_1317 | c1cc(c(cc1Br)[N+](=O)[O-])N |  |  |  |  | 1 | 1
additional_1318 | CC[C@H](C)[C@@H](C(=O)O)[NH3+] |  |  |  |  | 1 | 1
additional_1319 | CN1C(=NC2=C1C(=O)N(C(=O)N2C)C)/C=C/C(=O)O |  |  |  |  | 1 | 1
additional_1320 | Cc1c(cccc1[N+](=O)[O-])N |  |  |  |  | 1 | 1
additional_1321 | C1CCC(C(C1)[O-])(F)F |  |  |  |  | 1 | 1
additional_1322 | O=[N+]([O-])N1CN(CN(C1)[N+]([O-])=O)[N+]([O-])=O |  |  |  |  | 1 | 1
additional_1323 | CN3CC(c1ccccc1)c2cccc(N)c2C3 |  |  |  |  | 1 | 1
additional_1324 | CC(=C1C=CC(C=C1)C(=O)O)[O-] |  |  |  |  | 1 | 1
additional_1325 | CC(=CCCC(=O)C)C |  |  |  |  | 1 | 1
additional_1326 | CC(=O)c1c[nH]c2c1cccc2 |  |  |  |  | 1 | 1
additional_1327 | C[C@]1([C@@H]([C@@H]([C@]1(C)C(=O)[O-])NC(=O)N)NC(=O)N)C(=O)[O-] |  |  |  |  | 1 | 1
additional_1328 | C(=C(\C(F)(F)F)/[S-])(\C(F)(F)F)/[S-] |  |  |  |  | 1 | 1
additional_1329 | C1(=C(N(C(=N1)[N+](=O)[O-])N[N+](=O)O)[N+](=O)[O-])[N+](=O)[O-] |  |  |  |  | 1 | 1
additional_1330 | CCOC(=O)c1ccc(c(c1)OC)OC |  |  |  |  | 1 | 1
additional_1331 | CCCCCCCCCCCCCCCC(=O)OC[C@H](CO[P+](O)([O-])OCC[N+](C)(C)C)OC(=O)CCCCCCCCCCCCC/C=C\CC |  |  |  |  | 1 | 1
additional_1332 | [Zn] |  |  |  |  | 1 | 1
additional_1333 | CC1(C2=CC=CC=C2[N+](=C1C=CC=CC=CC=C3C(C4=CC=CC=C4N3CCCCCC(=O)O)(C)C)C)C |  |  |  |  | 1 | 1
additional_1334 | OCc1cccc(CO)c1 |  |  |  |  | 1 | 1
additional_1335 | CC(C)[NH-] |  |  |  |  | 1 | 1
additional_1336 | CCCc1ccc(C)cc1 |  |  |  |  | 1 | 1
additional_1337 | CCCCCCCCCCc1ccc(cc1)N |  |  |  |  | 1 | 1
additional_1338 | CCCCCCCCCCCCCCCC/C=C\OC[C@H](COP(=O)(O)OCC[N+](C)(C)C)OC(=O)CC/C=C\C/C=C\C/C=C\C/C=C\C/C=C\C/C=C\CC |  |  |  |  | 1 | 1
additional_1339 | CCCCCCC([CH2-])C(=O)OCC |  |  |  |  | 1 | 1
additional_1340 | CCCCCCCCCCN |  |  |  |  | 1 | 1
additional_1341 | Cc2ncc1nccnc1n2 |  |  |  |  | 1 | 1
additional_1342 | C1=CC(=CC=C1[N-]C2C=C(C=CC2=N)Cl)Cl |  |  |  |  | 1 | 1
additional_1343 | CC\1=NC(=N)S/C1=N/NC2=CC=C(C=C2)S(=O)(=O)[O-] |  |  |  |  | 1 | 1
additional_1344 | [O-][Mn](=O)(=O)[O-] |  |  |  |  | 1 | 1
additional_1345 | CC1([OH+]C[C@H]([C@@H](O1)C[S+]2CCCC2)OS(=O)(=O)[O-])C |  |  |  |  | 1 | 1
additional_1346 | C1=CC=C2C(=C1)C3=CC=CC=C3N2 |  |  |  |  | 1 | 1
additional_1347 | CC(C)(C)OC(=O)CC[C@@H](C(=O)[O-])N |  |  |  |  | 1 | 1
additional_1348 | [B-](N1C=CC=N1)(N2C=CC=N2)N3C=CC=N3.CN(C)[C]1[CH][CH][CH][CH][N]1.CP(C)C.[N-]=O.[W+2] |  |  |  |  | 1 | 1
additional_1349 | C1=CC=C(C=C1)C[N-]C2=CC(=NCC3=CC=CC=C3)C(=CC2=NCC4=CC=CC=C4)[N-]CC5=CC=CC=C5 |  |  |  |  | 1 | 1
additional_1350 | CCC(CC)(CC)CC |  |  |  |  | 1 | 1
additional_1351 | BrC(Br)(CBr)CBr |  |  |  |  | 1 | 1
additional_1352 | C[C@]12CC[C@H]3[C@H]([C@@H]1CCC2=O)CCC4=C3C=CC(=C4)OS(=O)(=O)[O-] |  |  |  |  | 1 | 1
additional_1353 | C1=CC=NC(=C1)NC2=C(C=C(C=C2[O-])F)F |  |  |  |  | 1 | 1
additional_1354 | C1CCCC2C(CC1)SC(=C(S2)[S-])[S-] |  |  |  |  | 1 | 1
additional_1355 | CCOC(=O)n1ccn(c1=S)C |  |  |  |  | 1 | 1
additional_1356 | CC1=C(SCCO1)C(=O)Nc2ccccc2 |  |  |  |  | 1 | 1
additional_1357 | C1=CC=C(C=C1)[P+](O)([O-])[Se-] |  |  |  |  | 1 | 1
additional_1358 | C.C.C.C.C.C.C1CN2CCN1CC2.[Al].[Al] |  |  |  |  | 1 | 1
additional_1359 | CCCCCCCCCCC#CC#CCCCCCCCCOOC[C@H](CO[P+](O)([O-])OCC[N+](C)(C)C)OOCCCCCCCCC#CC#CCCCCCCCCCC |  |  |  |  | 1 | 1
additional_1360 | ClC(Cl)(Cl)F |  |  |  |  | 1 | 1
additional_1361 | CCCCCCCC/C=C\CCCCCCCC(=O)OC[C@H](COP(=O)(O)OCCNC(=O)CCCCC[NH3+])OC(=O)CCCCCCC/C=C\CCCCCCCC |  |  |  |  | 1 | 1
additional_1362 | O=C(O)CCCCCCCCCCCCCC |  |  |  |  | 1 | 1
additional_1363 | CC(C)(C)C1=CC=CC=C1[O-] |  |  |  |  | 1 | 1
additional_1364 | O=[N+]([O-])c1ccc(cc1)C(C)=O |  |  |  |  | 1 | 1
additional_1365 | CC(=O)C3CCC4C2CC=C1CC(O)CCC1(C)C2CCC34C |  |  |  |  | 1 | 1
additional_1366 | CCc1ccc(O)cc1 |  |  |  |  | 1 | 1
additional_1367 | COC(=C(C=NC1=CC=CC=C1)C(=O)OC)[O-] |  |  |  |  | 1 | 1
additional_1368 | [BH-](C1=CC=CC=C1)(C2=CC=CC=C2)C3=CC=CC=C3 |  |  |  |  | 1 | 1
additional_1369 | C1=CC(=NC(=C1)CN(CC(=O)[O-])CC(=O)[O-])C2=NC(=CC(=C2)C(=O)[O-])CN(CC(=O)[O-])CC(=O)[O-] |  |  |  |  | 1 | 1
additional_1370 | CCN(CC)CCC[Si](C)(C)[O-] |  |  |  |  | 1 | 1
additional_1371 | C1=C(C=C2C3=C1C(=O)N(C(=O)C3=CC(=C2N)S(=O)(=O)[O-])C(=O)NN)S(=O)(=O)[O-] |  |  |  |  | 1 | 1
additional_1372 | CCCCCCCCCCCCCCCC(=O)OC[C@H](CO[P+](O)([O-])OCC[N+](C)(C)C)OC(=O)CCCCCCCC(/C(=C/C=C/CCCCC)/Cl)O |  |  |  |  | 1 | 1
additional_1373 | CCCCCCCCCCCCCCCCCC(CO[P+](O)([O-])OCCCC[N+](C)(C)C)OCC |  |  |  |  | 1 | 1
additional_1374 | COC1=CC=CC=C1/C=C/C(=O)C(=O)[O-] |  |  |  |  | 1 | 1
additional_1375 | CCN(CC)C1=CC2=C(C=C1)C(=C3C=CC(=[N+](CC)CC)C=C3O2)C4=C(C=C(C=C4)S(=O)(=O)[NH2+]CC=C)S(=O)(=O)[O-] |  |  |  |  | 1 | 1
additional_1376 | CCc1ccc(cc1O)O |  |  |  |  | 1 | 1
additional_1377 | CNc2cnn(c1cccc(c1)C(F)(F)F)c(=O)c2Cl |  |  |  |  | 1 | 1
additional_1378 | C(C=P)[PH-] |  |  |  |  | 1 | 1
additional_1379 | C/C(=C\C=O)/C=C/C=C(\C)/C=C/C1=CC(=CC=C2C(C3=CC=CC=C3N2C)(C)C)C(=O)C=C1 |  |  |  |  | 1 | 1
additional_1380 | C1=C(SC(=C1)Br)CN(C[S-])C[S-] |  |  |  |  | 1 | 1
additional_1381 | C[C@]12CC[C@H](C1)C([C@H]2C(=O)C(C3=CN=CN3)NC(=O)[C@H](CC(=O)O)[NH3+])(C)C |  |  |  |  | 1 | 1
additional_1382 | C1=CC=C(C=C1)S(=O)(=O)/C=C/2\C=C(C=CC2=[N+]([O-])[O-])Cl |  |  |  |  | 1 | 1
additional_1383 | Clc1cc(Cl)c(Cl)cc1Cl |  |  |  |  | 1 | 1
additional_1384 | C[N+](C)(CCCS(=O)(=O)[O-])CCOCC[OH2+] |  |  |  |  | 1 | 1
additional_1385 | CCCCCCCC(C)CCCC(C)CCCC(C)CCCC(C)CCCC(C)CCCOP(=O)([O-])O[C@H]1[C@H]([C@H]([C@@H]([C@H](O1)CO)O)O)O |  |  |  |  | 1 | 1
additional_1386 | CCSCCSP(=S)(OC)OC |  |  |  |  | 1 | 1
additional_1387 | COC1=CC=CC(=C1[O-])/C=N\NC(=O)C2=C(C(=CC=C2)OC)[O-] |  |  |  |  | 1 | 1
additional_1388 | Clc1ccc(Cl)c(c1)c2c(Cl)c(Cl)cc(Cl)c2Cl |  |  |  |  | 1 | 1
additional_1389 | C(C(=O)O)OCC(=O)O |  |  |  |  | 1 | 1
additional_1390 | C(CCN)C[C@H](C(=O)[O-])N |  |  |  |  | 1 | 1
additional_1391 | Nc1cc(Cl)cc(Cl)c1 |  |  |  |  | 1 | 1
additional_1392 | CC(=C1C=CC=CC1=NCC2=CC=CC=C2I)[O-] |  |  |  |  | 1 | 1
additional_1393 | Cc1cccc(c1)C(=O)N |  |  |  |  | 1 | 1
additional_1394 | Cl[C@@H]1[C@@H](Cl)[C@@H](Cl)[C@H](Cl)[C@@H](Cl)[C@H]1Cl |  |  |  |  | 1 | 1
additional_1395 | C1=C(C=C(C(=C1Br)O)Br)CCC(=O)[O-] |  |  |  |  | 1 | 1
additional_1396 | CC(=O)CC(c1ccccc1)c3c(O)c2ccccc2oc3=O |  |  |  |  | 1 | 1
additional_1397 | C[N+]1=CC=CC(=C1)C(=O)[O-] |  |  |  |  | 1 | 1
additional_1398 | C1=C(C=C(C(=C1[N+](=O)[O-])O)I)CC(=O)NCCCCCC(=O)[O-] |  |  |  |  | 1 | 1
additional_1399 | CC(C)O[P+](N=C(NC1=CC2=C(C=C1)OCCOCCOCCOCCO2)[S-])(OC(C)C)[S-] |  |  |  |  | 1 | 1
additional_1400 | CCCCCCC(C(=O)[O-])N[C@@H](CCC1=CC=CC=C1)C(=O)N[C@@H](CCCN=C(N)N)C(=O)N[C@@H](CC(C)C)C(=O)OC |  |  |  |  | 1 | 1
additional_1401 | CC(C)N(C(C)C)C(=O)SCC(=CCl)Cl |  |  |  |  | 1 | 1
additional_1402 | C1=CC=NC(=C1)C(C(SC2=CC=CC=N2)SC3=CC=CC=N3)[O-] |  |  |  |  | 1 | 1
additional_1403 | Cc1cc(Br)ccc1 |  |  |  |  | 1 | 1
additional_1404 | CC1=C(C=CC(=C1C)[O-])[O-] |  |  |  |  | 1 | 1
additional_1405 | C1(=NON=C1N[N+](=O)O)C2=NN(N=N2)[N+](=O)O |  |  |  |  | 1 | 1
additional_1406 | CCCCCCCCCCCC[NH2+]CCC(=O)O |  |  |  |  | 1 | 1
additional_1407 | C1C(=C(N2[C@H](S1)[C@@H](C2=O)NC(=O)/C(=N/OCCF)/C3=CSC(=N3)N)C(=O)[O-])CN4C=C[N+]5=C4C=CC(=C5)Cl |  |  |  |  | 1 | 1
additional_1408 | C1([C-](C1(F)F)F)F |  |  |  |  | 1 | 1
additional_1409 | c1cc(oc1)C(=O)NN |  |  |  |  | 1 | 1
additional_1410 | CCCCCCCCCCCCCCOCC(C[N+](C)(C)CCOP(=O)(O)O)[O-] |  |  |  |  | 1 | 1
additional_1411 | C1=CC=C(C=C1)COC(=O)NC(CNC(=O)CN2C(=C(NC2=O)CCCN=C(N)N)O)C(=O)[O-] |  |  |  |  | 1 | 1
additional_1412 | C1=CC=C2C(=C1)C(=CN2)C[C@H](C(=O)[O-])N |  |  |  |  | 1 | 1
additional_1413 | C1[C@H]([C@@H]([C@H]([Se+]1C[C@H]([C@@H]([C@H](C[OH2+])OS(=O)(=O)[O-])O)O)CO)O)O |  |  |  |  | 1 | 1
additional_1414 | CC(=CCC1=C(C=CC(=C1)C(=O)NC2=C(C3=C(C=C(C=C3)O)OC2=O)[O-])O)C |  |  |  |  | 1 | 1
additional_1415 | CCCCCCCCCCCC[N+]1=C(C(C2=C1C=CC(=C2)C(=O)O)(C)C)C=C3C(=C(C3=O)C=C4C=C(OC(=C4)C(C)(C)C)C(C)(C)C)[O-] |  |  |  |  | 1 | 1
additional_1416 | C1C(N=C2C=CC=CC2=C1[O-])C3=CC=CC=C3I |  |  |  |  | 1 | 1
additional_1417 | C1=CC=C(C=C1)COC(=O)NC(CNC(=O)CN2C(=C(NC2=O)CCCNC3=NC=CC=N3)O)C(=O)[O-] |  |  |  |  | 1 | 1
additional_1418 | CC=C1CCCC1 |  |  |  |  | 1 | 1
additional_1419 | Ic1cccc(Br)c1 |  |  |  |  | 1 | 1
additional_1420 | C1Cc2c3c1cccc3cc4c2ccc5ccccc54 |  |  |  |  | 1 | 1
additional_1421 | C1[C@H](NCC1O)C(=O)[O-] |  |  |  |  | 1 | 1
additional_1422 | CCCCCCCCCCCCCCCCCC(=O)OC[C@H](CO[P+](O)([O-])OCC[N+](C)(C)C)OCCCCCCCC/C=C\C=C\C(CCCCC)O |  |  |  |  | 1 | 1
additional_1423 | C(=S)(F)[S-] |  |  |  |  | 1 | 1
additional_1424 | C[CH2-].C[CH2-].C1C=CC=[C-]1.[N-]=O.[N-]=O.[W] |  |  |  |  | 1 | 1
additional_1425 | CC12CC(O)C3C(CCC4=CC(=O)CCC34C)C2CCC1(O)C(=O)CO |  |  |  |  | 1 | 1
additional_1426 | CC(=O)N(C1=CC2=C(C=C1)C3=CC=CC=C3C2)OS(=O)(=O)[O-] |  |  |  |  | 1 | 1
additional_1427 | CCCCCC |  |  |  |  | 1 | 1
additional_1428 | C1=C(C(=CC2=C1NC(=O)C(=N2)[O-])[N+](=O)[O-])C#N |  |  |  |  | 1 | 1
additional_1429 | C1=CC=C(C=C1)C/C(=N/OS(=O)(=O)[O-])/S[C@H]2[C@@H]([C@H]([C@@H]([C@H](O2)CO)O)O)O |  |  |  |  | 1 | 1
additional_1430 | CC(C)(C)CC(CC(=O)[O-])O |  |  |  |  | 1 | 1
additional_1431 | C1=CC=C(C=C1)SC(C(F)(F)S(=O)(=O)[N-]S(=O)(=O)C(F)(F)F)(F)F |  |  |  |  | 1 | 1
additional_1432 | CC(CC1=CC=CC=C1)(CNC)S(=O)(=O)[O-] |  |  |  |  | 1 | 1
additional_1433 | C(#N)C(=C1C(=C(C(=C(C#N)C#N)C(=C1F)F)F)F)C#N |  |  |  |  | 1 | 1
additional_1434 | C=C(C)[C@@H]1CCC2=CC(=O)C[C@@H](C)[C@]2(C)C1 |  |  |  |  | 1 | 1
additional_1435 | Clc1cc(CC#N)ccc1 |  |  |  |  | 1 | 1
additional_1436 | OP(=O)(O)O |  |  |  |  | 1 | 1
additional_1437 | c1cc2ccc(cc2c(c1)N)O |  |  |  |  | 1 | 1
additional_1438 | [SiH3-] |  |  |  |  | 1 | 1
additional_1439 | C1CCCC1.C1C=C[C-]=N1.C1=CC=C(C=C1)P(C2=CC=CC=C2)C3=CC=CC=C3.[N-]=O.[Re] |  |  |  |  | 1 | 1
additional_1440 | CC1=CC=C(C=C1)S(=O)(=O)NC(=O)CN2CCCN(CC[NH2+]CCCN(CC2)C)C |  |  |  |  | 1 | 1
additional_1441 | CC1=CC=C(C=C1)S(=O)(=O)N[N+]2=CC3=CC=CC=C3C=C2C4=CC=CC=C4 |  |  |  |  | 1 | 1
additional_1442 | CC(C)C1=CC(=C(N1/C=C/[C@H](C[C@H](CC(=O)[O-])O)O)C2=CC(=CC=C2)Cl)C3=CC=C(C=C3)F |  |  |  |  | 1 | 1
additional_1443 | Cc1cccc(c1O)C(=O)O |  |  |  |  | 1 | 1
additional_1444 | c1ccc(cc1)P(CCCP(c2ccccc2)c3ccccc3)c4ccccc4 |  |  |  |  | 1 | 1
additional_1445 | Oc1ccc(OCCCC)cc1 |  |  |  |  | 1 | 1
additional_1446 | C1=CC(=C(C(=C1)[N+](=O)[O-])C(=O)O)C(=O)O |  |  |  |  | 1 | 1
additional_1447 | [N-]=O.[Cl-].[Cl-].[Cl-].[Ru+4] |  |  |  |  | 1 | 1
additional_1448 | CC(C)(C)P(C[Si](C)(C)[N-][Si](C)(C)C[P+](C(C)(C)C)(C(C)(C)C)I)C(C)(C)C |  |  |  |  | 1 | 1
additional_1449 | CC12CCC(=O)C=C1CCC3C2CCC4(C)C3CCC4(O)C#C |  |  |  |  | 1 | 1
additional_1450 | C[C@@H](C(=O)[O-])NP(=O)(O)OC[C@@H]1[C@H]([C@H]([C@@H](O1)N2C=CC(=N)N=C2[O-])OC)O |  |  |  |  | 1 | 1
additional_1451 | CCc1cc(C)cc(CC)c1 |  |  |  |  | 1 | 1
additional_1452 | c1ccc(cc1)C(C#N)c2ccccc2 |  |  |  |  | 1 | 1
additional_1453 | O=Cc2ccc1OCOc1c2 |  |  |  |  | 1 | 1
additional_1454 | COC(=O)c1ccc(cc1)C(=O)OC |  |  |  |  | 1 | 1
additional_1455 | CC(C)C[C@@H](C1=N/C(=C/C2=CC=C(C=C2)[O-])/C(=O)N1CC=O)N |  |  |  |  | 1 | 1
additional_1456 | C1=C(C(=CC(=N)[C]1[NH-])Cl)Cl |  |  |  |  | 1 | 1
additional_1457 | CN(C)C(=O)NC1CC2CC1C3CCCC23 |  |  |  |  | 1 | 1
additional_1458 | CCCCCCCCCCCCC(=O)OC[C@H](COP(=O)(O)OCC[N+](C)(C)C)O |  |  |  |  | 1 | 1
additional_1459 | C1=CC2=C(C=CC(=C2)C(=O)[O-])N=C1 |  |  |  |  | 1 | 1
additional_1460 | C1COCCN1C(=O)[NH+]=C2C=CC3=C(C4=C(C=C(C=C4)N)OC3=C2)C5=CC=CC=C5C(=O)O |  |  |  |  | 1 | 1
additional_1461 | C1=CC(=C(C=C1[N+](=O)[O-])S(=O)(=O)O)O |  |  |  |  | 1 | 1
additional_1462 | Oc3ccc1ccccc1c3/N=N/c2ccccc2 |  |  |  |  | 1 | 1
additional_1463 | CCCSc1ccc2c(c1)nc([nH]2)NC(=O)OC |  |  |  |  | 1 | 1
additional_1464 | CC(=O)c1cccnc1 |  |  |  |  | 1 | 1
additional_1465 | C1CN(CCN(CCN(CCN1CC2=NC3=C(C=C2)C(=O)C4=CC=CC=C4O3)C(=O)[O-])C(=O)[O-])C(=O)[O-] |  |  |  |  | 1 | 1
additional_1466 | CCCCCCCCCCCCCCCC(=O)O[C@H](COC(=O)CCCCCCCCCCCC[C@@H](C)CC)CO[P+](O)([O-])OCC[N+](C)(C)C |  |  |  |  | 1 | 1
additional_1467 | C1=CC(=CN=C1)OCC(=O)[O-] |  |  |  |  | 1 | 1
additional_1468 | C1=CC(=CC=C1[N+](=O)[O-])OC2=C(C=C(C=C2)C(F)(F)F)[N+](=O)[O-] |  |  |  |  | 1 | 1
additional_1469 | CC=C(/C)C |  |  |  |  | 1 | 1
additional_1470 | CCCCCCCCCCCCCCOC1=CC=C(C=C1)[NH-] |  |  |  |  | 1 | 1
additional_1471 | FC(F)(Cl)C(F)(F)Cl |  |  |  |  | 1 | 1
additional_1472 | C1=CC(=CC=C1COP(=O)(O)O)[N+](=O)[O-] |  |  |  |  | 1 | 1
additional_1473 | CC(C)C1=CC(=C(N1/C=C/[C@H](C[C@H](CC(=O)[O-])O)O)C2=CC=C(C=C2)F)C3=CC(=CC=C3)Br |  |  |  |  | 1 | 1
additional_1474 | Nc1cccc(OC)c1 |  |  |  |  | 1 | 1
additional_1475 | C1=CN(C(=O)N=C1N)C2C(C(C(O2)COP(=O)(N[C@@H](CC(=O)[O-])C(=O)[O-])[O-])O)O |  |  |  |  | 1 | 1
additional_1476 | CCCCCCCCCCCCCCCC(=O)OC[C@H](COP(=O)(O)OCC[N+](C)(C)C)OC(=O)CCCCCCCCCSC1=CC2=C(C=C1)C(=CC(=O)O2)C |  |  |  |  | 1 | 1
additional_1477 | CC(=O)Nc1ccc(Br)cc1 |  |  |  |  | 1 | 1
additional_1478 | NS(=O)(=O)c2cc1c(NCNS1(=O)=O)cc2C(F)(F)F |  |  |  |  | 1 | 1
additional_1479 | CC(=O)OCCc1ccccc1 |  |  |  |  | 1 | 1
additional_1480 | O=[N+]([O-])c1cccc(C(=O)O)c1Cl |  |  |  |  | 1 | 1
additional_1481 | C1(=NON=C1N=NC2=NON=C2N[N+](=O)O)N[N+](=O)O |  |  |  |  | 1 | 1
additional_1482 | C1=C2C(=CC(=C1O)[O-])OC(=O)C=C2S(=O)(=O)O |  |  |  |  | 1 | 1
additional_1483 | CC(C)C(=O)C |  |  |  |  | 1 | 1
additional_1484 | CCCCCCCCCCCCCCCC(=O)O[C@H](COC(=O)CCCCC)CO[P+](O)([O-])OCC[N+](C)(C)C |  |  |  |  | 1 | 1
additional_1485 | CCCCCCCCCCCCCCCCCC(=O)OC[C@H](COP(=O)(O)OCC[N+](C)(C)C)OC(=O)CCCCCCCCC=C |  |  |  |  | 1 | 1
additional_1486 | [S-]SSSSSSS[S-] |  |  |  |  | 1 | 1
additional_1487 | CCCCCCCCCCCCCCCCCCOC[C@@H](COP(=O)(O)OCC[N+](C)(C)C)OC(=O)CCCCCCC/C=C\C/C=C\C/C=C\CC |  |  |  |  | 1 | 1
additional_1488 | CC(=O)C(CC(=O)[O-])CC(C)(C)C |  |  |  |  | 1 | 1
additional_1489 | Oc1c(Cl)cc(Cl)cc1Cl |  |  |  |  | 1 | 1
additional_1490 | CCCCCCCCCCCCCCCCCC(=O)OC[C@H](COP(=O)([O-])OCCN)OC(=O)CCC/C=C\C/C=C\C/C=C\C/C=C\CCCCC |  |  |  |  | 1 | 1
additional_1491 | C(CS)[C@@H](C(=O)[O-])N |  |  |  |  | 1 | 1
additional_1492 | CC(C)[C@H](C(=O)[O-])NC(=O)OC(C)(C)C |  |  |  |  | 1 | 1
additional_1493 | CNC(=O)ON=C(CSC)C(C)(C)C |  |  |  |  | 1 | 1
additional_1494 | Brc1ccc(I)cc1 |  |  |  |  | 1 | 1
additional_1495 | CC(C)(C)C=[CH-].C1CCCC1.C1=CC=C(C=C1)P(C2=CC=CC=C2)C3=CC=CC=C3.[N-]=O.[Re] |  |  |  |  | 1 | 1
additional_1496 | CC(C)C1=CC(=NC2=CC(=C(C(=C2)Cl)[O-])Cl)C(=CC1=O)C(C)C |  |  |  |  | 1 | 1
additional_1497 | CCCCCCCCCCCCCCCCC(C(=O)O)[N+](CC)(CC)CC |  |  |  |  | 1 | 1
additional_1498 | CCOC(=O)Cc1c[nH]c2c1cccc2 |  |  |  |  | 1 | 1
additional_1499 | Brc1ccccc1Br |  |  |  |  | 1 | 1
additional_1500 | c1cc(ccc1CBr)Br |  |  |  |  | 1 | 1
additional_1501 | [B-]1(N2C(=CC3=C2C(C4=C3C=C5N4[B-]([N+]6=C(C(=C(C6=C5)C)CC)C)(F)F)(C)C)C=C7[N+]1=C(C(=C7C)CC)C)(F)F |  |  |  |  | 1 | 1
additional_1502 | CCc1ccccc1CC |  |  |  |  | 1 | 1
additional_1503 | C1=CC=[N+](C=C1)NC2=NC=C(N=C2C3=CSC=C3)Br |  |  |  |  | 1 | 1
additional_1504 | c1cc2c3c(c1)CCCN3CCC2 |  |  |  |  | 1 | 1
additional_1505 | C1=CC(=C2C(=C1)OC3=CC(=O)C4=C(C3=N2)C(=O)C=C(N4)C(=O)[O-])C(=O)CC(C(=O)[O-])[NH3+] |  |  |  |  | 1 | 1
additional_1506 | c1ccnc(c1)c2ccncc2 |  |  |  |  | 1 | 1
additional_1507 | CN(C)C1=C(C=CC2=C1C(=C(C=C2)[O-])N(C)C)[O-] |  |  |  |  | 1 | 1
additional_1508 | O=C1CNC(=O)N1 |  |  |  |  | 1 | 1
additional_1509 | C1=CC=[N+](C=C1)NC2=NN=C(C=C2)Cl |  |  |  |  | 1 | 1
additional_1510 | CN(C)C1=CC2=C(C=C1)C(=C3C=CC(=[N+](C)C)C=C3O2)C4=C(C=C(C=C4)S(=O)(=O)Cl)C(=O)O |  |  |  |  | 1 | 1
additional_1511 | C1=CC=C(C(=C1)C2=COC3=C(C2=O)C(=C(C=C3)OC[C@@H]([C@H]([C@@H]([C@@H](C(=O)[O-])O)O)O)O)O)O |  |  |  |  | 1 | 1
additional_1512 | CC1(CN(CCN(C1)C)C)[N-]C(C[Si](C)(C)C)C2=CC=CC=C2 |  |  |  |  | 1 | 1
additional_1513 | C1[C@@H](C(=O)N1C(C2=CC=C(C=C2)O)C(=O)[O-])NC(=O)/C(=N\O)/C3=CC=C(C=C3)OCC[C@H](C(=O)[O-])[NH3+] |  |  |  |  | 1 | 1
additional_1514 | COCC[NH-] |  |  |  |  | 1 | 1
additional_1515 | CCCCOC(=O)CCCCCCCCC(=O)OCCCC |  |  |  |  | 1 | 1
additional_1516 | Clc1ccc(cc1)c2ccccc2Cl |  |  |  |  | 1 | 1
additional_1517 | [Br-] |  |  |  |  | 1 | 1
additional_1518 | Cc1cc(c(cc1Cl)C)Cl |  |  |  |  | 1 | 1
additional_1519 | C[C@H](CCCC(C)C)[C@H]1CC[C@@H]2[C@@]1(CC[C@H]3[C@H]2CC=C4[C@@]3(CC[C@@H](C4)O)C)C |  |  |  |  | 1 | 1
additional_1520 | C1=CC(=CC=C1/C=C\2/C(=O)C(=C(O2)[O-])C3=CC=C(C=C3)O)O |  |  |  |  | 1 | 1
additional_1521 | C([C@@H]1[C@H]([C@H](C(O1)[NH3+])O)O)OP(=O)([O-])[O-] |  |  |  |  | 1 | 1
additional_1522 | ClS(Cl)(=O)=O |  |  |  |  | 1 | 1
additional_1523 | c1ccc(cc1)/N=[N+](/c2ccccc2)[O-] |  |  |  |  | 1 | 1
additional_1524 | NC(=O)CN2Cc1ccccc1OC2=O |  |  |  |  | 1 | 1
additional_1525 | C[C@H](C(=O)SC[C@@H](C(=O)NCC(=O)[O-])NC(=O)CC[C@@H](C(=O)[O-])[NH3+])O |  |  |  |  | 1 | 1
additional_1526 | [B-](F)(F)(F)F.C=C=C.C1=CC=C(C=C1)P(C2=CC=CC=C2)C3=CC=CC=C3.[CH]1[CH][CH][CH][CH]1.[N-]=O.[Re] |  |  |  |  | 1 | 1
additional_1527 | CC(CC(=O)[O-])C=O |  |  |  |  | 1 | 1
additional_1528 | Cc1cc(C)c(O)c(C)c1 |  |  |  |  | 1 | 1
additional_1529 | CCCCCCCCCCCCCCCCC[N+](C)(C)CC(=O)N(C)CC(=O)O |  |  |  |  | 1 | 1
additional_1530 | CC(=O)OCC(C(=O)[O-])N1C(=O)C2=C(C1=O)C=C(C=C2)NC(=O)OC |  |  |  |  | 1 | 1
additional_1531 | Cc1cc(c(c(c1)C)C(=O)O)C |  |  |  |  | 1 | 1
additional_1532 | CN(C)C[C@@]1(C[C@@H](C(=[NH+]1)O)O)C(=O)O |  |  |  |  | 1 | 1
additional_1533 | CCCCN1C2=CC=CC=C2OC1=CC3=C(C(=CC4=[N+](C5=CC=CC=C5O4)CCCC)C3=C(C#N)C#N)[O-] |  |  |  |  | 1 | 1
additional_1534 | CC1(C2=CC=CC=C2N3C1=CC(=CC=CC=C4C(=O)N(C(=S)N(C4=O)C)C)C=C3)C |  |  |  |  | 1 | 1
additional_1535 | CN(C)C1=CC=C(C=C1)C(=N)C2=CC=C(C=C2)N(C)C.[OH-].[O-2].P.[Mo] |  |  |  |  | 1 | 1
additional_1536 | C1=CC=C(C(=C1)C2=C3C=CC(=O)C=C3OC4=C2C=CC(=C4[C@H](C#N)O)[O-])C(=O)O |  |  |  |  | 1 | 1
additional_1537 | CCN1CCOCC1 |  |  |  |  | 1 | 1
additional_1538 | ClCC=CCCl |  |  |  |  | 1 | 1
additional_1539 | CC(C)C1=C(C(=CC=C1)C(C)C)[N-][Si](C)(C)C |  |  |  |  | 1 | 1
additional_1540 | CC(C)(C)OC(=O)C1C=CC=CC=CC1=C([O-])OC(C)(C)C |  |  |  |  | 1 | 1
additional_1541 | C1=CC(=CC(=C1)S(=O)(=O)[N-]S(=O)(=O)C(F)(F)F)S(=O)(=O)[N-]S(=O)(=O)C(F)(F)F |  |  |  |  | 1 | 1
additional_1542 | C1COCCN1N=NC2=CC=C(C=C2)C(=O)[O-] |  |  |  |  | 1 | 1
additional_1543 | c1(c(c(sc1Cl)Cl)Cl)Cl |  |  |  |  | 1 | 1
additional_1544 | Cc1cccc(c1C)C(=O)O |  |  |  |  | 1 | 1
additional_1545 | C([N-]S(=O)(=O)F)(F)(F)F |  |  |  |  | 1 | 1
additional_1546 | CCCC(C)C1(CC)C(=O)NC(=S)NC1=O |  |  |  |  | 1 | 1
additional_1547 | c1ccc(c(c1)C(=O)NN)Cl |  |  |  |  | 1 | 1
additional_1548 | O=[N+]([O-])c1ccc(N)cc1 |  |  |  |  | 1 | 1
additional_1549 | COc1cc(ccc1)C(N)=O |  |  |  |  | 1 | 1
additional_1550 | CCCCN(CCCC)C1=CC=C(C=C1)C2=C(C(C2=O)C3=CC=C(C=C3)N(CC)CCOC(=O)C)[O-] |  |  |  |  | 1 | 1
additional_1551 | NS(=O)(=O)Cc2noc1ccccc12 |  |  |  |  | 1 | 1
additional_1552 | CC(C)CC(C)C |  |  |  |  | 1 | 1
additional_1553 | CC(/C(=C(\[O-])/OC)/C)C(=O)OC |  |  |  |  | 1 | 1
additional_1554 | C=CCN1C2=CC=CC=C2SC1=N |  |  |  |  | 1 | 1
additional_1555 | c1cc(c(cc1[N+](=O)[O-])Cl)C(=O)N |  |  |  |  | 1 | 1
additional_1556 | C1=CC=C(C=C1)OC(=O)P(=O)([O-])OC2=CC=CC=C2 |  |  |  |  | 1 | 1
additional_1557 | CN(C(=O)CCC(C(=O)NCC(=O)O)NC(=O)CCC(C(=O)[O-])[NH3+])O |  |  |  |  | 1 | 1
additional_1558 | CCC[N+](C)(C)CCCN1C(=C2C=CC3=C4C2C(=CC=C4C(=O)N(C3=O)CCC[N+](C)(C)CCC)C1=O)[O-] |  |  |  |  | 1 | 1
additional_1559 | CC(C)C[C@@H](C(=O)[O-])NC(=O)P(=O)(C(CC(C)C)[NH3+])N |  |  |  |  | 1 | 1
additional_1560 | CCOC(=O)Nc4ccc3Sc1ccccc1N(C(=O)CCN2CCOCC2)c3c4 |  |  |  |  | 1 | 1
additional_1561 | Cc1csc(n1)N |  |  |  |  | 1 | 1
additional_1562 | C1=CC2=C(C(=C1)[N+](=O)[O-])C(=O)C3=C(C2=O)C(=CC=C3)S(=O)(=O)[O-] |  |  |  |  | 1 | 1
additional_1563 | C1=CC=C2C(=C1)C=CC(=C2C=NC3=CC=CC=C3[O-])[O-] |  |  |  |  | 1 | 1
additional_1564 | [O-][N+](=O)C(COC(C)=O)C(OC(C)=O)c1ccccc1 |  |  |  |  | 1 | 1
additional_1565 | BrBr |  |  |  |  | 1 | 1
additional_1566 | ClC1C=CC2C1C3(Cl)C(=C(Cl)C2(Cl)C3(Cl)Cl)Cl |  |  |  |  | 1 | 1
additional_1567 | O=C(C)C(C[Mg])([Mg])C |  |  |  |  | 1 | 1
additional_1568 | COCCOCCN(CCOCCOC)C1=CC=C(C=C1)C2C(=C(C2=O)C3=CC=C(C=C3)N(CCOCCOC)CCOCCOC)[O-] |  |  |  |  | 1 | 1
additional_1569 | C[C@@H](C(=O)NCP(=O)(N1CCCC1C(=O)N[C@@H](CC2=CC=CC=C2)C(=O)NC3=CC=C(C=C3)CC(=O)OC)[O-])NC(=O)C |  |  |  |  | 1 | 1
additional_1570 | CC(C1=CC=C(C=C1)[O-])(C2=CC=C(C=C2)[O-])C3=CC=C(C=C3)[O-] |  |  |  |  | 1 | 1
additional_1571 | CC1C=CC2=C(N1)C(=CC=C2)[O-].C1CC2CCC([N-]C2C(C1)O)Cl.[N-]=O.Cl[Ru+3] |  |  |  |  | 1 | 1
additional_1572 | CCN\1C(=C(S/C1=C(\C2=CC=CC=C2)/[O-])CCCS(=O)(=O)O)C |  |  |  |  | 1 | 1
additional_1573 | CC(=NC1=C(C(=C(C=C1)N=C(C)[O-])S)S)[O-] |  |  |  |  | 1 | 1
additional_1574 | c1cC2C(=O)NC(=O)C2cc1 |  |  |  |  | 1 | 1
additional_1575 | Cc1cc(ccc1NS(=O)(=O)C(F)(F)F)S(=O)(=O)c2ccccc2 |  |  |  |  | 1 | 1
additional_1576 | CC1=CC(=C(C(=C1)C)[N-][Si](C)(C)N(C2=C(C=C(C=C2C)C)C)[Si](C)(C)[O-])C |  |  |  |  | 1 | 1
additional_1577 | CCCCCCCCCCCCCCCCCCC(=O)OC[C@@H](COP(=O)([O-])OCCN=C=O)OC(=O)CCCCCCCCCCCCCCCCC |  |  |  |  | 1 | 1
additional_1578 | Clc1ccc(cc1)N(=O)=O |  |  |  |  | 1 | 1
additional_1579 | c1ccc(cc1)c2ccc3ccccc3n2 |  |  |  |  | 1 | 1
additional_1580 | CCCCCCCCCCCCCCCCCCO[P+](O)([O-])OCC[N+](C)(C)CCCCCCCCCCCC |  |  |  |  | 1 | 1
additional_1581 | C1=CC=NC(=C1)C2=CC=C(C=C2)CS(=O)(=O)[O-] |  |  |  |  | 1 | 1
additional_1582 | C1=CC=C(C=C1)OP(=O)(O)OC2=CC=C(C=C2)[N+](=O)[O-] |  |  |  |  | 1 | 1
additional_1583 | CCOCOCC |  |  |  |  | 1 | 1
additional_1584 | CCOP(=O)(OCC)OCC |  |  |  |  | 1 | 1
additional_1585 | CC(C)(CCC(C)(C)O)O |  |  |  |  | 1 | 1
additional_1586 | CCCCCCCCCCC(C(=O)O)N1C=CC=CC1=N |  |  |  |  | 1 | 1
additional_1587 | O=C(OC)[C@@]2(C[C@H]4C[C@@](O)(CC)C[N@@](CCc1c3ccccc3nc12)C4)c5cc9c(cc5OC)N(C=O)[C@@H]6[C@]98CCN7CC=C[C@@](CC)([C@@H](OC(C)=O)[C@]6(O)C(=O)OC)[C@H]78 |  |  |  |  | 1 | 1
additional_1588 | CC1=NN=C(N1C2=CC=C(C=C2)C(=O)[O-])C |  |  |  |  | 1 | 1
additional_1589 | CC1=C(C(=NO1)C2=CC=CC=C2Cl)C(=N[C@@H]([C@@H]3N[C@H](C(S3)(C)C)C(=O)O)C(=O)[O-])[O-] |  |  |  |  | 1 | 1
additional_1590 | CC(O)CCCCCC |  |  |  |  | 1 | 1
additional_1591 | C1=CC=C(C=C1)/C(=N/NC(=O)C2=NC(=CC(=C2)Cl)C(=O)[O-])/C3=CC=CC=N3 |  |  |  |  | 1 | 1
additional_1592 | [O-2].[O-][Cr](=O)(=O)[O-].[K+].[Zn+2] |  |  |  |  | 1 | 1
additional_1593 | C=CC(=O)/C(=C/C=NC1=CC=C(C=C1)[O-])/I |  |  |  |  | 1 | 1
additional_1594 | C([C@H](C(=O)[O-])N)O |  |  |  |  | 1 | 1
additional_1595 | CC(=O)OC#[N+][N-]C1=CC=CC=C1 |  |  |  |  | 1 | 1
additional_1596 | CCCCCCCCCCCCCCCCOC[C@H](CO[P+](CC[N+](C)(C)C)(O)[O-])OCCCCCCCCCCCCCCCC |  |  |  |  | 1 | 1
additional_1597 | COC1=NC(=NC(=C1)[N-]S(=O)(=O)C2=CC=C(C=C2)N)OC |  |  |  |  | 1 | 1
additional_1598 | Brc1ccccc1 |  |  |  |  | 1 | 1
additional_1599 | CCc1[nH]cc(n1)C |  |  |  |  | 1 | 1
additional_1600 | [N-]=O.[Y] |  |  |  |  | 1 | 1
additional_1601 | CCCCCCCC/C=C/CCCCCCCC(=O)OC[C@@H](COP(=O)(O)OCC[N+](C)(C)C)OC(=O)CCCCCCC/C=C/CCCCCCCC |  |  |  |  | 1 | 1
additional_1602 | C(CO)C(C(=O)[O-])N |  |  |  |  | 1 | 1
additional_1603 | O=COC |  |  |  |  | 1 | 1
additional_1604 | CCCCCCCCCCCCCC(=O)OC[C@H](CO[P+](O)([O-])OCCNC1=CC=C(C2=NON=C12)[N+](=O)O)OC(=O)CCCCCCCCCCCCC |  |  |  |  | 1 | 1
additional_1605 | CCC(=O)OC(=O)CC |  |  |  |  | 1 | 1
additional_1606 | CC1CC(=C(O1)[O-])CC([C]2N(C=CN2C(C)(C)C)C(C)(C)C)C3(CC(OC3=O)C)P |  |  |  |  | 1 | 1
additional_1607 | c1ccc(cc1)Oc2ccccc2N |  |  |  |  | 1 | 1
additional_1608 | CCc1ccc(cc1)CC |  |  |  |  | 1 | 1
additional_1609 | NS(=O)(=O)c2cc1c(N=CNS1(=O)=O)cc2Cl |  |  |  |  | 1 | 1
additional_1610 | C(#N)C1=NC(=NC1=[N-])C#N |  |  |  |  | 1 | 1
additional_1611 | C(C[C@@H](C(=O)O)N)CC(=O)[O-] |  |  |  |  | 1 | 1
additional_1612 | C1=CC=C(C=C1)CC(=O)N[C@@H](CCC(=O)N)C(=O)[O-] |  |  |  |  | 1 | 1
additional_1613 | CCCCCCOCC(O[Mg])C[Mg] |  |  |  |  | 1 | 1
additional_1614 | C=CC(=O)C1=CC=CC=C1.C1=CC=C(C=C1)P(C2=CC=CC=C2)C3=CC=CC=C3.[CH]1[CH][CH][CH][CH]1.[N-]=O.[Re] |  |  |  |  | 1 | 1
additional_1615 | O=C(O)CCCCCCCCCCCCC |  |  |  |  | 1 | 1
additional_1616 | CC(=O)NC1C(C=C(OC1[C@@H]([C@@H](CO)O)O)C(=O)O)O |  |  |  |  | 1 | 1
additional_1617 | C1=CC=[N+](C=C1)NC2=NC=C(N=C2C3=CN=CC=C3)Br |  |  |  |  | 1 | 1
additional_1618 | CCC(C)O |  |  |  |  | 1 | 1
additional_1619 | COc2c1occc1cc3ccc(=O)oc23 |  |  |  |  | 1 | 1
additional_1620 | NC(=O)c1cnccn1 |  |  |  |  | 1 | 1
additional_1621 | CC(C)CC(=O)N |  |  |  |  | 1 | 1
additional_1622 | CCCOC(=O)CCC |  |  |  |  | 1 | 1
additional_1623 | c1cc(ccc1OCC(CO)O)Cl |  |  |  |  | 1 | 1
additional_1624 | CC(C)CCO |  |  |  |  | 1 | 1
additional_1625 | C1CNCCNCC(CNCCNC1)(CC(=[N+](O)[O-])CC2(CNCCNCCCNCCNC2)[N+](=O)[O-])[N+](=O)[O-] |  |  |  |  | 1 | 1
additional_1626 | COc1cc(ccc1OC)[N+]([O-])=O |  |  |  |  | 1 | 1
additional_1627 | N#Cc1cccnc1 |  |  |  |  | 1 | 1
additional_1628 | C1=CC(C=C1)[C-]=O.[N-]=O.[Mn+2] |  |  |  |  | 1 | 1
additional_1629 | [Mg]CC(C(OC(C)C)=O)[Mg] |  |  |  |  | 1 | 1
additional_1630 | CC45CCC2C(CCC3CC1SC1CC23C)C4CCC5O |  |  |  |  | 1 | 1
additional_1631 | CCCCCCCCCCCCCCCCCC(CO[P+](O)([O-])OCCCC[N+](C)(C)C)OC(=O)C |  |  |  |  | 1 | 1
additional_1632 | c1ccc2c(c1)C(=O)OC2(c3ccc(cc3)O)c4ccc(cc4)O |  |  |  |  | 1 | 1
additional_1633 | CC(C)CC#CC |  |  |  |  | 1 | 1
additional_1634 | CCN(CC)C(=S)SCC(Cl)=C |  |  |  |  | 1 | 1
additional_1635 | Nc1ccc(cc1)S(=O)(=O)NC(N)=S |  |  |  |  | 1 | 1
additional_1636 | CC1=CN(C=C(C1=C2C=C3COCCCCCCCCOCC(=C2)C3=O)C)C |  |  |  |  | 1 | 1
additional_1637 | CC1=C([N+](=O)C2=C(N1[O-])C=CC(=C2)Cl)C(=O)OCCOC |  |  |  |  | 1 | 1
additional_1638 | [B-]1(N2C=CC(=C2C(=C3[N+]1=CC=C3C)C4=CC=C(C=C4)C(=O)O)C)(F)F |  |  |  |  | 1 | 1
additional_1639 | Oc1cccc(O)c1 |  |  |  |  | 1 | 1
additional_1640 | O=C(N)c1cc(N)ccc1 |  |  |  |  | 1 | 1
additional_1641 | Cc1ccc(c(c1)O)C |  |  |  |  | 1 | 1
additional_1642 | C1=CC=C(C=C1)P(C2=CC=CC=C2)C3=CC=CC=C3.C1=CC=C(C=C1)P(C2=CC=CC=C2)C3=CC=CC=C3.[N-]=O.Cl[Ru+] |  |  |  |  | 1 | 1
additional_1643 | CC1CCCC1CC |  |  |  |  | 1 | 1
additional_1644 | COC(=O)NN |  |  |  |  | 1 | 1
additional_1645 | C=C(C(=O)[O-])OP(=O)(O)O |  |  |  |  | 1 | 1
additional_1646 | O=[N+]([O-])c1cc(ccc1)C(=O)OC |  |  |  |  | 1 | 1
additional_1647 | O=C2c1ccccc1C(=O)C2c3ccccc3 |  |  |  |  | 1 | 1
additional_1648 | C1=CC=C(C=C1)N2C(=NN=N2)SCC(=O)NC3=CC=C(C=C3)C(=O)[O-] |  |  |  |  | 1 | 1
additional_1649 | CON(C)C(=O)Nc1ccc(Cl)c(Cl)c1 |  |  |  |  | 1 | 1
additional_1650 | CCN(CC)c1c(cc(c(N)c1N(=O)=O)C(F)(F)F)N(=O)=O |  |  |  |  | 1 | 1
additional_1651 | CCC(C)(C)Cl |  |  |  |  | 1 | 1
additional_1652 | CCCCCCCCCCCCCCCC(=O)OC[C@H](CO[P+](O)([O-])OCC[N+](C)(C)C)OC(=O)CCCCCCC/C=C/CCCCCCC |  |  |  |  | 1 | 1
additional_1653 | CC(C)(C)c1ccc(cc1)C(=O)O |  |  |  |  | 1 | 1
additional_1654 | CCN(CC)c1nc(Cl)nc(n1)N(CC)CC |  |  |  |  | 1 | 1
additional_1655 | c1cc2cc(ccc2nc1)N |  |  |  |  | 1 | 1
additional_1656 | CN1C(=O)C2=C(C1=O)C=C(C=C2)N=C(C(F)(F)F)[O-] |  |  |  |  | 1 | 1
additional_1657 | c1ccc(cc1)C(=O)c2ccncc2 |  |  |  |  | 1 | 1
additional_1658 | CCN1C=C[N+](=C1)CCCCCCC(=O)N=S(=O)(C)[O-] |  |  |  |  | 1 | 1
additional_1659 | C1(=NC2=NN=NN2C(=N1)N=[N+](O)[O-])N[N+]#N |  |  |  |  | 1 | 1
additional_1660 | C/C(=C\C=O)/C=C/C=C(\C)/C=C/C1=CC2=C(C=C1)N(C(=CC=C3C=C(C=CC3=O)[N+](=O)[O-])C2(C)C)C |  |  |  |  | 1 | 1
additional_1661 | C1=CC=C2C(=C1)C3=CC=CC=C3S2=N |  |  |  |  | 1 | 1
additional_1662 | CC(C)COC([Mg])C[Mg] |  |  |  |  | 1 | 1
additional_1663 | C([C@@H]1[C@H]([C@@H]([C@H](C(O1)O)NS(=O)(=O)[O-])O)O)O |  |  |  |  | 1 | 1
additional_1664 | C/C(=N/N=C(C1=NC=CN=C1)[O-])/C(=O)[O-] |  |  |  |  | 1 | 1
additional_1665 | O=C1OCc2ccc(OC)c(OC)c21 |  |  |  |  | 1 | 1
additional_1666 | CC(CCC(=O)O)[N+](=O)[O-] |  |  |  |  | 1 | 1
additional_1667 | CCCCCCCCCCCCCCCCCC(=O)OC[C@@H](COP(=O)(O)OCC[N+](C)(C)C)OC(=O)CCCCCCCCCCCCCCCCC |  |  |  |  | 1 | 1
additional_1668 | COC1=CC=C(C=C1)OP(=O)(C2=CC=CC=C2)[O-] |  |  |  |  | 1 | 1
additional_1669 | c1cc(cc(c1)Cl)N |  |  |  |  | 1 | 1
additional_1670 | CC(C)P(C1=CC=CC=C1)C(C)C.CC(C)P(C1=CC=CC=C1)C(C)C.[N-]=O.Cl[Os] |  |  |  |  | 1 | 1
additional_1671 | C(C=C(O)[O-])[C@@H](C(=O)O)N |  |  |  |  | 1 | 1
additional_1672 | CCCCN(CC)C(=O)SCCC |  |  |  |  | 1 | 1
additional_1673 | ICC(N)=O |  |  |  |  | 1 | 1
additional_1674 | CCCCC(CC)COC1=C(C=C(C(=C1)N=CC2=CC=CC=C2[O-])N=CC3=CC=CC=C3[O-])OCC(CC)CCCC |  |  |  |  | 1 | 1
additional_1675 | CCCCCCCCCCCCCCCCCCCCOC[C@H](CO[P+](O)([O-])OCC[N+](C)(C)C)OCC[C@H](C)CCC[C@H](C)CCC[C@H](C)CCCC(C)C |  |  |  |  | 1 | 1
additional_1676 | Clc1cccc(n1)C(Cl)(Cl)Cl |  |  |  |  | 1 | 1
additional_1677 | Cc1ccc(c(c1)O)C(=O)O |  |  |  |  | 1 | 1
additional_1678 | CCCCCCCCCCCCCC(=O)OC[C@H](COP(=O)(O)OCCN=C(CCS)[O-])OC(=O)CCCCCCCCCCCCC |  |  |  |  | 1 | 1
additional_1679 | C1=CC=C(C=C1)N2C(=NN=C2[S-])C3=CC=C(C=C3)Br |  |  |  |  | 1 | 1
additional_1680 | O=[N+]([O-])c1ccc(C#N)cc1 |  |  |  |  | 1 | 1
additional_1681 | C1=CC=C(C(=C1)C(=O)[O-])S |  |  |  |  | 1 | 1
additional_1682 | CC([Mg])C[Mg] |  |  |  |  | 1 | 1
additional_1683 | CC(C)C1=NC(=C(N1/C=C/[C@H](C[C@H](CC(=O)O)O)O)C2=CC=C(C=C2)F)C3=CC=C(C=C3)F |  |  |  |  | 1 | 1
additional_1684 | c1cc(cc(c1)O)C(F)(F)F |  |  |  |  | 1 | 1
additional_1685 | [O-2].[O-2].[O-2].[O-2].[O-2].[O-2].[O-2].[Cd+2].[Cd+2].[Ta+5].[Ta+5] |  |  |  |  | 1 | 1
additional_1686 | Cc1ccc(c(c1)C(=O)C)O |  |  |  |  | 1 | 1
additional_1687 | CC(=O)c1ccc(cc1)I |  |  |  |  | 1 | 1
additional_1688 | C1=CC=C(C=C1)C(C(F)(F)F)(C(F)(F)F)[O-] |  |  |  |  | 1 | 1
additional_1689 | CCCCC(=O)C |  |  |  |  | 1 | 1
additional_1690 | CC1=CC=C(C=C1)C2=[N+](N=C(S2)NC3=CC=CC=C3)C |  |  |  |  | 1 | 1
additional_1691 | CCCCSP(=O)(SCCCC)SCCCC |  |  |  |  | 1 | 1
additional_1692 | CO/N=C(\C1=CSC(=N1)N)/C(=O)N[C@H]2[C@@H]3N(C2=O)C(=C(CS3)CN4C=C[N+]5=C4C=CC=C5SC)C(=O)[O-] |  |  |  |  | 1 | 1
additional_1693 | c1cc2ccc(OC)c(CC=C(C)(C))c2oc1=O |  |  |  |  | 1 | 1
additional_1694 | O=C(O)c2cccc1ccccc12 |  |  |  |  | 1 | 1
additional_1695 | CCCCCC/C=C\CCCCCCCCCC(=O)O[C@H](COCCCCCCCCCCCCCCC(C)C)CO[P+](O)([O-])OCC[N+](C)(C)C |  |  |  |  | 1 | 1
additional_1696 | C1[C@H]2[C@@H]([C@@H](S1)CCCCC(=O)O)NC(=O)N2 |  |  |  |  | 1 | 1
additional_1697 | [Mg]C(O[Mg])C |  |  |  |  | 1 | 1
additional_1698 | C/C=C/C=C/CO |  |  |  |  | 1 | 1
additional_1699 | C1=CC=C(C=C1)C(=O)NCCC[C@@H](C(=O)[O-])NC(=O)C2=CC=CC=C2 |  |  |  |  | 1 | 1
additional_1700 | C1=C(C=C(C=C1Cl)Cl)Cl |  |  |  |  | 1 | 1
additional_1701 | CCCCCCCCN1C2=CC=CC=C2[Se]C1=CC3=C(C(=CC4=[N+](C5=CC=CC=C5[Se]4)CCCCCCCC)C3=C(C#N)C#N)[O-] |  |  |  |  | 1 | 1
additional_1702 | CC(CCCCCCC(=O)[O-])C=O |  |  |  |  | 1 | 1
additional_1703 | CC(C)c1ccc(C)cc1 |  |  |  |  | 1 | 1
additional_1704 | CC(C)(C)C1=CC(=C(C(=C1)C(C)(C)C)[O-])CN(C)[C@H]2CCCC[C@@H]2N=CC3=CC(=CC(=C3[O-])Br)Br |  |  |  |  | 1 | 1
additional_1705 | C1=NC2=C(C(=N1)[S-])N=CN2[C@H]3[C@@H]([C@@H]([C@H](O3)CO)O)O |  |  |  |  | 1 | 1
additional_1706 | CC1=CC=C(C=C1)S(=O)(=O)N[S+](C[C@H](C=C)O)C2=CC=CC=C2 |  |  |  |  | 1 | 1
additional_1707 | CC1=[N+](C2=C(C1(C)C)C=C(C=C2)S(=O)(=O)O)CCCCCC(=O)O |  |  |  |  | 1 | 1
additional_1708 | O=C1N(COC(=O)CCCC)C(=O)C(N1)(c2ccccc2)c3ccccc3 |  |  |  |  | 1 | 1
additional_1709 | C1(=NON=C1N=NC2=NN=C(N=N2)[N+](=O)[O-])N[N+](=O)O |  |  |  |  | 1 | 1
additional_1710 | CC(=C)C(=O)OCCNC(=O)OC[C@H](COP(=O)(O)OCC[N+](C)(C)C)O |  |  |  |  | 1 | 1
additional_1711 | CC(C)(C)c1cc(cc(c1O)C(C)(C)C)CN(C)C |  |  |  |  | 1 | 1
additional_1712 | CC[C@@H](C(=O)[O-])NS(=O)(=O)C1=CC=CC2=C1C=CC=C2N(C)C |  |  |  |  | 1 | 1
additional_1713 | CCCCCCOC1=CC=C(C=C1)[NH-] |  |  |  |  | 1 | 1
additional_1714 | CC(CC)CC(O)CC |  |  |  |  | 1 | 1
additional_1715 | C[N+](C)(C)CCO[P+](O)([O-])OCCOCCCCCCCCCCCCS |  |  |  |  | 1 | 1
additional_1716 | C([C@@H](C(=O)[O-])N)SSC[C@@H](C(=O)[O-])N.O.[Na+].[Na+] |  |  |  |  | 1 | 1
additional_1717 | Clc1cccc(Cl)c1CC(=O)O |  |  |  |  | 1 | 1
additional_1718 | C=C(C(=O)[O-])OC1CC(=CC(C1O)OP(=O)(O)[O-])C(=O)[O-] |  |  |  |  | 1 | 1
additional_1719 | CC(C)[N-]C1=C(C2=CC=CC=C2C=C1)C3=C(C=CC4=CC=CC=C43)[N-]C(C)C |  |  |  |  | 1 | 1
additional_1720 | C(=O)=[Fe]=C=O.[N-]=O.[N-]=O |  |  |  |  | 1 | 1
additional_1721 | CCN2c1ccccc1N(C)C(=O)c3ccccc23 |  |  |  |  | 1 | 1
additional_1722 | CCCCCCCN |  |  |  |  | 1 | 1
additional_1723 | [B-]1([NH+]=NC2=C(O1)C=C3C4=C(C=C(C=C4)N(CCCC)CCCC)OC5=CC=CC2=C53)(OC(=O)C6=CC=CC=C6)F |  |  |  |  | 1 | 1
additional_1724 | O=C(O)CCCCCCCCCCCCCCCCCC |  |  |  |  | 1 | 1
additional_1725 | CCCCCCCCCCCCCCCCCC(=O)OC[C@H](CO[P+](O)([O-])OCC[N+](C)(C)C)OC(=O)C1C(OC(O1)(C)C)CCCCCCCCCCCCCCC |  |  |  |  | 1 | 1
additional_1726 | CC(C)P(C[Si](C)(C)[N-][Si](C)(C)CP(C(C)C)C(C)C)C(C)C |  |  |  |  | 1 | 1
additional_1727 | c1ccc(c(c1)C(=O)Cl)C(=O)Cl |  |  |  |  | 1 | 1
additional_1728 | COP(=S)(OC)Oc1ccc(N(=O)=O)c(C)c1 |  |  |  |  | 1 | 1
additional_1729 | CCCCO[P+](O)(OC[C@@H]1[C@H](C[C@@H](O1)N2C=NC3=C(N=CN=C32)N=C(C4=CC=CC=C4)[O-])O)[S-] |  |  |  |  | 1 | 1
additional_1730 | C1=CSC(=C1)C2=CC=C(S2)C3=CC=C(S3)[S-] |  |  |  |  | 1 | 1
additional_1731 | CCCCCCCCCCCCCCCCCC(=O)OC[C@H](COP(=O)([O-])OCCN)OC(=O)CCCCCCC/C=C\CCCCCCCC |  |  |  |  | 1 | 1
additional_1732 | CC(C[Mg])([Mg])C(OCCCCCC)=O |  |  |  |  | 1 | 1
additional_1733 | O=C([Mg])CCCCCN[Mg] |  |  |  |  | 1 | 1
additional_1734 | C1CS(=O)(=O)CC1SCC(=O)[O-] |  |  |  |  | 1 | 1
additional_1735 | ClCC(C)C |  |  |  |  | 1 | 1
additional_1736 | COC1=CC(=C(C=C1)[O-])C=NCCN=CC2=C(C=CC(=C2)OC)[O-] |  |  |  |  | 1 | 1
additional_1737 | C1=CC=C(C=C1)C2=CC=C(C=C2)C(=O)CCC(=O)O |  |  |  |  | 1 | 1
additional_1738 | C(CC(=O)NC(CS)C(=O)NCC(=O)O)C(C(=O)O)[NH3+] |  |  |  |  | 1 | 1
additional_1739 | CC(C)CC |  |  |  |  | 1 | 1
additional_1740 | CC(C)(C)C1CCCCC1 |  |  |  |  | 1 | 1
additional_1741 | [O-]F |  |  |  |  | 1 | 1
additional_1742 | COCCOCCOS(=O)(=O)[O-] |  |  |  |  | 1 | 1
additional_1743 | CCC1=C([N+](=O)C2=CC=CC=C2N1[O-])C(=O)OC |  |  |  |  | 1 | 1
additional_1744 | c1ccc2c(c1)C(=O)OC2=O |  |  |  |  | 1 | 1
additional_1745 | C[P+](C)([N-]P(=O)(C1=CC=CC=C1)C2=CC=CC=C2)[S-] |  |  |  |  | 1 | 1
additional_1746 | CCc3cc1cc(OC)c(OC)cc1c(Cc2ccccc2)n3 |  |  |  |  | 1 | 1
additional_1747 | CCCCC/C=C\C/C=C\CCCCCCCC(=O)OC[C@H](COP(=O)(O)OCC[N+](C)(C)C)OC(=O)CCC/C=C\C/C=C\C/C=C\C/C=C\CCCCC |  |  |  |  | 1 | 1
additional_1748 | C1=CC=C2C=[N+](C=CC2=C1)NS(=O)(=O)C(F)(F)F |  |  |  |  | 1 | 1
additional_1749 | c1ccc(cc1)OCCCl |  |  |  |  | 1 | 1
additional_1750 | C1=C2C(=CC(=C1[N+](=O)[O-])S(=O)(=O)[O-])NC(=O)N2 |  |  |  |  | 1 | 1
additional_1751 | c1cccc2nnnc12 |  |  |  |  | 1 | 1
additional_1752 | O=[N+]([O-])c1cc(C)ccc1[N+]([O-])=O |  |  |  |  | 1 | 1
additional_1753 | CCCCCCCCCCCCCCCC(=O)OC[C@H](COP(=O)(O)OCC[N+](C)(C)C)OC(=O)CCCCCCCCC |  |  |  |  | 1 | 1
additional_1754 | OC1CCCCCC1 |  |  |  |  | 1 | 1
additional_1755 | C1[C@H](CN[C@@H]1C(=O)[O-])O |  |  |  |  | 1 | 1
additional_1756 | C1=CC=C(C(=C1)N=C=[N-])Cl |  |  |  |  | 1 | 1
additional_1757 | CCCCCCCCCCCCCCCC(=O)OC[C@@H](COP(=O)(O)OCC[N+](C)(C)C)OC(=O)CCCCCCCC(/C=C/C(=O)O)O |  |  |  |  | 1 | 1
additional_1758 | Cc1ccc(c(c1)C)O |  |  |  |  | 1 | 1
additional_1759 | C=C=CC(=O)[O-] |  |  |  |  | 1 | 1
additional_1760 | Cc1cc(nc(n1)N)C |  |  |  |  | 1 | 1
additional_1761 | C1C(N[C@H](S1)C2=C(C(=CC(=C2)C=O)C3=NC4=CC=CC=C4S3)[O-])C(=O)O |  |  |  |  | 1 | 1
additional_1762 | O=C(CO)c1ccccc1 |  |  |  |  | 1 | 1
additional_1763 | CCCC(C)C1(CC=C)C(=O)NC(=S)NC1=O |  |  |  |  | 1 | 1
additional_1764 | O=C(C=C/C(=O)OCC)OCC |  |  |  |  | 1 | 1
additional_1765 | CCCCCCCCCCCCCCCC(=O)OC[C@H](COP(=O)(O)OCC[N+](C)(C)C)OC(=O)CCCCCCCCNCCCCC(C(=O)O)N |  |  |  |  | 1 | 1
additional_1766 | COC1=C(C=CC(=C1)/C=C/C(=O)OC2[C@@H](CC(C[C@H]2O)(C(=O)[O-])O)O)O |  |  |  |  | 1 | 1
additional_1767 | [N-]=O.O.O.O.[Ru+] |  |  |  |  | 1 | 1
additional_1768 | CC(C)C([NH3+])P(=O)(O)[O-] |  |  |  |  | 1 | 1
additional_1769 | COC(=O)c1ccccc1OC2OC(COC3OCC(O)C(O)C3O)C(O)C(O)C2O |  |  |  |  | 1 | 1
additional_1770 | CCC(CC(=O)[O-])C1=CC=C(C=C1)S(=O)(=O)[O-] |  |  |  |  | 1 | 1
additional_1771 | CC1(C2CCC1(C(=O)C2=O)C)C |  |  |  |  | 1 | 1
additional_1772 | CC(=O)Oc1ccc(cc1)OC(=O)C |  |  |  |  | 1 | 1
additional_1773 | COC/C=C\C[NH+](C1=CC=CC=C1I)S(C)([O-])[O] |  |  |  |  | 1 | 1
additional_1774 | CO[C@H]1[C@@H]([C@H]([C@@H]([C@H](O1)C(=O)[O-])O)O)O |  |  |  |  | 1 | 1
additional_1775 | Clc1ccccc1Br |  |  |  |  | 1 | 1
additional_1776 | O=[N+]([O-])c1ccc(CC#N)cc1 |  |  |  |  | 1 | 1
additional_1777 | c1cncc(c1N)N |  |  |  |  | 1 | 1
additional_1778 | [O-]S(=O)(=O)[O] |  |  |  |  | 1 | 1
additional_1779 | [N+](=O)([O-])[O-].OP(=O)(O)[O-].[O-]S(=O)(=O)[O-].[F-].[Cl-].[Br-] |  |  |  |  | 1 | 1
additional_1780 | C1(=NON=C1N[N+](=O)O)C2=NC(=NN2)C3=NON=C3N[N+](=O)O |  |  |  |  | 1 | 1
additional_1781 | CCCCCCCCCCCCCC(=O)OC[C@H](COP(=O)([O-])OC[C@@H](CO)O)OC(=O)CCCCCCCCCCCCC |  |  |  |  | 1 | 1
additional_1782 | C1(=NON=C1N=NC2=NON=C2N[N+](=O)C3=NON=C3N[N+](=O)O)N[N+](=O)C4=NON=C4N[N+](=O)O |  |  |  |  | 1 | 1
additional_1783 | [O-][Si](=O)[O] |  |  |  |  | 1 | 1
additional_1784 | CCCCCCCCC(CCCCCC)COCC(C[N+](C)(C)CC(=O)O)O |  |  |  |  | 1 | 1
additional_1785 | N([N+](=O)O)[N+](=O)O |  |  |  |  | 1 | 1
additional_1786 | C=CCN(CC=C)CC#[N+][N-]C1=CC=CC=C1 |  |  |  |  | 1 | 1
additional_1787 | CCCCCCCCCCCCCCCC(=O)OC[C@H](COP(=O)(O)OCC[N+](C)(C)C)OC(=O)CCCCCCCCCCCNC(=O)C1=CC=CC=C1NC |  |  |  |  | 1 | 1
additional_1788 | c1ccc(cc1)C(=O)OC(=O)c2ccccc2 |  |  |  |  | 1 | 1
additional_1789 | CCC1=C(C(=CC=C1)CC)[N-]/C=C(\C=NC2=C(C=CC=C2CC)CC)/C3=CC=CC=C3 |  |  |  |  | 1 | 1
additional_1790 | CC1C(C(C(C1C)C)C)C.C[Si](C)(C)C#[C-].C1=CC=C(C=C1)P(C2=CC=CC=C2)C3=CC=CC=C3.[N-]=O.[Re] |  |  |  |  | 1 | 1
additional_1791 | CCCCCCCCCCCCCCCC(=O)OC[C@H](CO[P+](O)([O-])OCC[N+](C)(C)C)OC(=O)CCCC(/C=C/C=O)O |  |  |  |  | 1 | 1
additional_1792 | N#CCC#N |  |  |  |  | 1 | 1
additional_1793 | C/C=C(/C(=O)[O-])\O[C@@H]1C=C(C[C@H]([C@H]1O)OP(=O)([O-])[O-])C(=O)[O-] |  |  |  |  | 1 | 1
additional_1794 | CCCCCCCCCCCCCCCCCC(=O)OC[C@H](CO[P+](O)([O-])OCC[N+](C)(C)C)OC(=O)CCCCCCC/C=C\C=C\C=O |  |  |  |  | 1 | 1
additional_1795 | C(C(=O)O)(Cl)Br |  |  |  |  | 1 | 1
additional_1796 | CC23Cc1cnoc1C=C2CCC4C3CCC5(C)C4CCC5(O)C#C |  |  |  |  | 1 | 1
additional_1797 | C1C=CC=C2[C-]1C(C3=CC=CC=C32)CC4C5=CC=CC=C5C6=CC=CC=C46 |  |  |  |  | 1 | 1
additional_1798 | Clc1ccc(c(Cl)c1)c2c(Cl)ccc(Cl)c2Cl |  |  |  |  | 1 | 1
additional_1799 | CCCCCCCCCCCCCCCC(=O)OC[C@H](COP(=O)([O-])OCCN)OC(=O)CCCCCCCCC/C=C\CCCCCC |  |  |  |  | 1 | 1
additional_1800 | CC(=O)N1CCOCC1 |  |  |  |  | 1 | 1
additional_1801 | C([NH3+])P(=O)(O)[O-] |  |  |  |  | 1 | 1
additional_1802 | Cc1cc2nnnc2cc1 |  |  |  |  | 1 | 1
additional_1803 | C1C=NC=C[N-]1 |  |  |  |  | 1 | 1
additional_1804 | Nc1cccc(Cl)c1 |  |  |  |  | 1 | 1
additional_1805 | C([C@@H](C(=O)[O-])[NH3+])/C(=C\C(=O)C(=O)O)/C=C\[O-] |  |  |  |  | 1 | 1
additional_1806 | CC(=O)N |  |  |  |  | 1 | 1
additional_1807 | CCCCCCCCCCCCCCCCOC[C@H](COP(=O)(O)OCC[N+](C)(C)C)OC(=O)CCC/C=C\C/C=C\C/C=C\C/C=C\CCCCC |  |  |  |  | 1 | 1
additional_1808 | CC(=O)c1cccc(c1)OC |  |  |  |  | 1 | 1
additional_1809 | CC[N+](=O)[O-] |  |  |  |  | 1 | 1
additional_1810 | CC(=N[C@H](CC1=CC2=CC=CC=C2C=C1)C(=O)O)[O-] |  |  |  |  | 1 | 1
additional_1811 | CC(=O)NC(=O)CN |  |  |  |  | 1 | 1
additional_1812 | CCCCCCCCCCCCC1=C(C=C(C=C1)N=NC2=CC=C(C=C2)C(=O)[O-])CCCCCCCCCCCC |  |  |  |  | 1 | 1
additional_1813 | Clc1ccc(Cl)c(c1)c2cc(Cl)c(Cl)c(Cl)c2Cl |  |  |  |  | 1 | 1
additional_1814 | ClC(=C)Cl |  |  |  |  | 1 | 1
additional_1815 | C1=CC(=C(C2=NC=C(C=C21)Cl)C(=O)[O-])Cl |  |  |  |  | 1 | 1
additional_1816 | C1=CC(=CC(=C1)C(=N)[N-]C(=N)C2=CC=CC(=C2)C#N)C#N |  |  |  |  | 1 | 1
additional_1817 | c1cc(ncc1[N+](=O)[O-])N |  |  |  |  | 1 | 1
additional_1818 | CC(=O)CC(C)(C)NC(=O)C=C |  |  |  |  | 1 | 1
additional_1819 | c1cc(cnc1)N |  |  |  |  | 1 | 1
additional_1820 | BrC(Br)Cl |  |  |  |  | 1 | 1
additional_1821 | CC(C)(C)OC(=O)NC[C@@H]1CN(C[C@@H](O1)N2C=NC3=C2N=CN=C3NC(=O)C4=CC=CC=C4)CC(=O)[O-] |  |  |  |  | 1 | 1
additional_1822 | c1ccc2c(c1)c3cccc4c3c2cc5ccccc54 |  |  |  |  | 1 | 1
additional_1823 | [B-]1([N+](=NC2=C(O1)C=C3C4=C(C=C(C=C4)N(CCCC)CCCC)OC5=CC=CC2=C53)C6=CC=C(C=C6)C#N)(F)F |  |  |  |  | 1 | 1
additional_1824 | FC(F)(Cl)C(F)(Cl)Cl |  |  |  |  | 1 | 1
additional_1825 | CCCN=C(C(=NCCC)[S-])[S-] |  |  |  |  | 1 | 1
additional_1826 | CC(=O)CSCCS(=O)(=O)[O-] |  |  |  |  | 1 | 1
additional_1827 | CC1(C2=CC=CC=C2N(C1=CC3=C(C(=CC4=[N+](C5=CC=CC=C5C4(C)C)CCCS(=O)(=O)O)C3=O)O)CCCS(=O)(=O)[O-])C |  |  |  |  | 1 | 1
additional_1828 | [Mg]C(c1ccc(C(OCCCCO[Mg])=O)cc1)=O |  |  |  |  | 1 | 1
additional_1829 | c1ccc(cc1)Oc2ccc(cc2)C=O |  |  |  |  | 1 | 1
additional_1830 | Oc1ccc(Cl)cc1 |  |  |  |  | 1 | 1
additional_1831 | ClCCC#N |  |  |  |  | 1 | 1
additional_1832 | C1=CC=C(C=C1)C[C@@H](C(=O)[O-])NP(=O)([O-])OCC2C(C(C(O2)N3C=CC(=NC3=O)N)O)O |  |  |  |  | 1 | 1
additional_1833 | C1(CC1)C(=O)O |  |  |  |  | 1 | 1
additional_1834 | [C-]#[O+].[C-]#[O+].[N-]=O.[N-]=O.[Fe+2] |  |  |  |  | 1 | 1
additional_1835 | C[CH2-].C[CH2-].CC1=[C-]C(C(=C1C)C)(C)C.[N-]=O.[W] |  |  |  |  | 1 | 1
additional_1836 | CC(C(C(=O)O)Br)Br |  |  |  |  | 1 | 1
additional_1837 | COC(=O)C1=C(C=CS1)S(=O)(=O)[N-]C2=CC=CC=C2[N-]S(=O)(=O)C3=C(SC=C3)C(=O)OC |  |  |  |  | 1 | 1
additional_1838 | CCP(=O)([O-])OC1=C(C=CC=C1C(C)(C)C)C=NCC2=CC=CC=C2 |  |  |  |  | 1 | 1
additional_1839 | C1=CC(=CC=C1C(=O)[O-])Br |  |  |  |  | 1 | 1
additional_1840 | C1=CC=C(C(=C1)C2=C3C=CC(=O)C(=C3OC4=C2C=CC(=C4CN(CC(=O)O)CC(=O)O)[O-])CN(CC(=O)O)CC(=O)O)C(=O)O |  |  |  |  | 1 | 1
additional_1841 | CCCCP(=NC1=C(C=CC=C1C(C)C)C(C)C)(C2=CC=CC=C2)[P+](C3=CC=CC=C3)([N-]C4=C(C=CC=C4C(C)C)C(C)C)[S-] |  |  |  |  | 1 | 1
additional_1842 | O(CCN(C)C)c1ccc(cc1)C(c1ccccc1)=C(CC)c1ccccc1 |  |  |  |  | 1 | 1
additional_1843 | CC(C)OC(=O)CC(=O)C |  |  |  |  | 1 | 1
additional_1844 | O[C@@H]1[C@@H](O)[C@@H](O)[C@@H](CO)O[C@H]1OC |  |  |  |  | 1 | 1
additional_1845 | CCCCCCCCCCCCCCCC(=O)OC[C@H](CO[P+](O)([O-])OCC[N+](C)(C)C)OC(=O)CCCCCCCC(=O)/C=C/C=O |  |  |  |  | 1 | 1
additional_1846 | CCN1CCN(CC1)C(=S)[S-] |  |  |  |  | 1 | 1
additional_1847 | C1=CC=C(C=C1)COC(=O)NC(CNC(=O)CN2C(=C(NC2=O)CCCNC3=NC4=CC=CC=C4N3)O)C(=O)[O-] |  |  |  |  | 1 | 1
additional_1848 | CCCC[SeH].[CH-]1C=CC=C1.[CH-]1C=CC=C1.[N-]=O.[N-]=O.O.[Cr+6].[Cr+6] |  |  |  |  | 1 | 1
additional_1849 | CCCCCCCCCCCCCCOC1=C(C=C(C(=C1)N=CC2=CC=CC=C2[O-])N=CC3=CC=CC=C3[O-])OCCCCCCCCCCCCCC |  |  |  |  | 1 | 1
additional_1850 | C(F)S(=O)(=O)[N-]S(=O)(=O)CF |  |  |  |  | 1 | 1
additional_1851 | Cc1ccc(cc1)C(C)C |  |  |  |  | 1 | 1
additional_1852 | Cc1ccc(cc1N)[N+]([O-])=O |  |  |  |  | 1 | 1
additional_1853 | CCCCCCCCCCCCCCCC(=O)OC[C@H](COP(=O)(O)OCCN=C(CCS)[O-])OC(=O)CCCCCCC[C@@H]1C[C@@H]1CCCCCCCC |  |  |  |  | 1 | 1
additional_1854 | [CH-]=S.[CH-]=S.[CH-]1C=CC=C1.[CH-]1C=CC=C1.[N-]=O.[N-]=O.[Mn].[Mn] |  |  |  |  | 1 | 1
additional_1855 | c1cc(c(cc1Br)Cl)Cl |  |  |  |  | 1 | 1
additional_1856 | CCCCCCCCOC([Mg])C[Mg] |  |  |  |  | 1 | 1
additional_1857 | CC(C)([C@H](C(=O)[O-])N/C=C/1\C(=O)OC(=N1)CC2=CC=CC=C2)S |  |  |  |  | 1 | 1
additional_1858 | CCCCCCCCCCCCCCCCCO[C@H](COC(=O)C(C)CCCCCCCCCCCCCCC)CO[P+](O)([O-])OCC[N+](C)(C)C |  |  |  |  | 1 | 1
additional_1859 | CC(C)(C)C1=CC(=C(C(=C1)N=C2C(=CC(=CC2=O)C(C)(C)C)C(C)(C)C)[O-])C(C)(C)C |  |  |  |  | 1 | 1
additional_1860 | CC(C)CCC(C)(C)C |  |  |  |  | 1 | 1
additional_1861 | C1(=C(C(=C(C(=C1Cl)Cl)Cl)Cl)Cl)C2=C(C(=C(C(=C2Cl)Cl)Cl)Cl)Cl |  |  |  |  | 1 | 1
additional_1862 | Cc1ccccc1c2ccccc2 |  |  |  |  | 1 | 1
additional_1863 | CCCOC1=CC=C(C=C1)C(=O)NCCC(=O)[O-] |  |  |  |  | 1 | 1
additional_1864 | COC(=O)CCl |  |  |  |  | 1 | 1
additional_1865 | c1ccc2c(c1)cncn2 |  |  |  |  | 1 | 1
additional_1866 | C1=CC=C(C=C1)C(C2=CC=CC=C2)[N-]N |  |  |  |  | 1 | 1
additional_1867 | CCCCCCCCCCCCCCCC(=O)OC[C@H](CO[P+](O)([O-])OCC[N+](C)(C)C)OC(=O)CCCCCCCCC1=CN(N=N1)CCCCCCCC |  |  |  |  | 1 | 1
additional_1868 | O=C1NC(=O)NC(=O)C1(C)CC=C |  |  |  |  | 1 | 1
additional_1869 | CCCCCC[NH+](CCCS(=O)(=O)[O-])C1=C2C=CC=C3C2=C(C=C1)C(=O)N(C3=O)CCC[N+](C)(C)C |  |  |  |  | 1 | 1
additional_1870 | C1=CC(=CC=C1C[N+]2=CC=C(C=C2)/C=C/C3=CC=NC=C3)C(=O)O |  |  |  |  | 1 | 1
additional_1871 | CCCc1ccc(cc1)O |  |  |  |  | 1 | 1
additional_1872 | COCCOc2cnc(NS(=O)(=O)c1ccccc1)nc2 |  |  |  |  | 1 | 1
additional_1873 | CCCCCCCCCCCCCCOC[C@H](COP(=O)([O-])OCC(CO)O)OCCCCCCCCCCCCCC |  |  |  |  | 1 | 1
additional_1874 | C[N+]#[C-].C[N+]#[C-].[N-]=O.[N-]=O.[Fe+2] |  |  |  |  | 1 | 1
additional_1875 | C(C(F)(F)S(=O)(=O)[O-])(OC(F)(F)F)(F)F |  |  |  |  | 1 | 1
additional_1876 | C(=O)(C(OC(C(C(F)(F)F)(OC(C(C(F)(F)F)(F)Cl)(F)F)F)(F)F)(F)F)[O-] |  |  |  |  | 1 | 1
additional_1877 | O=C1NC(=O)NC(=O)C1(CC)C(C)C |  |  |  |  | 1 | 1
additional_1878 | CCCCCCCCCCCCCCCC(=O)O[C@H](COC(=O)CCCCCCC/C=C\CCCCCC)COP(=O)(O)OCC[N+](C)(C)C |  |  |  |  | 1 | 1
additional_1879 | CC/C=C\CC(/C=C/C1C(CC(=O)C1C/C=C\C/C=C\CCC(=O)O)O)O |  |  |  |  | 1 | 1
additional_1880 | CCCCCCCCCCCCCCCC(=O)O[C@H](COC(=O)CCCCCCCCCCC1=CC=CC=C1)CO[P+](O)([O-])OCC[N+](C)(C)C |  |  |  |  | 1 | 1
additional_1881 | [CH2-]C1=C(C=C(C=C1)[N+](=O)[O-])[N+](=O)[O-] |  |  |  |  | 1 | 1
additional_1882 | c1cnc2c(n1)c(=O)[nH]c(=O)[nH]2 |  |  |  |  | 1 | 1
additional_1883 | c1ccc(cc1)C(=O)CCCC(=O)O |  |  |  |  | 1 | 1
additional_1884 | CC(C)C[C@H](COP(=O)(C(CC(C)C)[NH3+])[O-])C(=O)[O-] |  |  |  |  | 1 | 1
additional_1885 | C1=CC(=C(C=C1[N+](=O)[O-])[N+](=O)[O-])SC[C@@H](C(=O)O)N |  |  |  |  | 1 | 1
additional_1886 | [N-]=O.[N-]=O.[N-]=O.[Fe+3] |  |  |  |  | 1 | 1
additional_1887 | CCCCP(=[Fe]Br)(CCCC)CCCC.[N-]=O.[N-]=O |  |  |  |  | 1 | 1
additional_1888 | NC(N)=Nc1nc(CSCCC(N)=NS(N)(=O)=O)cs1 |  |  |  |  | 1 | 1
additional_1889 | COc5ccc(CCN1CCC(CC1)Nc3nc2ccccc2n3Cc4ccc(F)cc4)cc5 |  |  |  |  | 1 | 1
additional_1890 | CC(C)CCOC(=O)C |  |  |  |  | 1 | 1
additional_1891 | C(CC(=O)[O-])C(=O)C(=O)[O-] |  |  |  |  | 1 | 1
additional_1892 | c1cc(c(cc1C(F)(F)F)Cl)Cl |  |  |  |  | 1 | 1
additional_1893 | COC1=CC=CC=C1S(=[NH+]C(=O)OCC2=CC=CC=C2)C |  |  |  |  | 1 | 1
additional_1894 | CC(=O)OCC(=O)C1(O)CCC2C3CCC4=CC(=O)CCC4(C)C3C(O)CC21C |  |  |  |  | 1 | 1
additional_1895 | CC(C)(C)C(C)(C)C |  |  |  |  | 1 | 1
additional_1896 | Oc2cccc1ccccc12 |  |  |  |  | 1 | 1
additional_1897 | Nc1cc(N)c(C)cc1 |  |  |  |  | 1 | 1
additional_1898 | c1cc(c(c(c1)O)[N+](=O)[O-])O |  |  |  |  | 1 | 1
additional_1899 | CCCCCCCCCCCCCCCC(=O)OC[C@H](COP(=O)(O)OCC[N+](C)(C)C)OC(=O)CCC/C=C\C/C=C\C=C\[C@H](C/C=C\CCCCC)O |  |  |  |  | 1 | 1
additional_1900 | CCO/C(=C(\C(=O)OCC)/NC(=O)C)/[O-] |  |  |  |  | 1 | 1
additional_1901 | CC1(CCC[C@@]2([C@]13[C@@](OC2)(OO3)C4=CC(=CC=C4)[O-])CC5=CC=CC=C5)C |  |  |  |  | 1 | 1
additional_1902 | [C@@H]1([C@@H]([C@@H]([C@H]([C@H]([C@@H]1Cl)Cl)Cl)Cl)Cl)Cl |  |  |  |  | 1 | 1
additional_1903 | Nc1ccccc1C(=O)OC |  |  |  |  | 1 | 1
additional_1904 | CCCCCCCCS |  |  |  |  | 1 | 1
additional_1905 | C=CC1=CC=CC=C1.C1=CC=C(C=C1)P(C2=CC=CC=C2)C3=CC=CC=C3.[CH]1[CH][CH][CH][CH]1.[N-]=O.[Re] |  |  |  |  | 1 | 1
additional_1906 | CC1=C(N2[C@@H](/C(=C\C(=O)[O-])/C2=O)S(=O)(=O)C1=C)C(=O)[O-] |  |  |  |  | 1 | 1
additional_1907 | CC1(O)CCC2C3CCC4=CC(=O)CCC4(C)C3CCC21C |  |  |  |  | 1 | 1
additional_1908 | O=C(OC(C)(C)C)NCC(=O)O |  |  |  |  | 1 | 1
additional_1909 | Cc1cccc(Cl)c1Cl |  |  |  |  | 1 | 1
additional_1910 | CC1=CC=CC(=N)N1CCC(=O)O |  |  |  |  | 1 | 1
additional_1911 | C(=O)(N)[O-] |  |  |  |  | 1 | 1
additional_1912 | [N-]=O.[Fe] |  |  |  |  | 1 | 1
additional_1913 | CC(=O)N[N+]1(CC[C@]23[C@@H]4[C@H]1CC5=C2C(=C(C=C5)O)O[C@H]3[C@H](C=C4)O)C |  |  |  |  | 1 | 1
additional_1914 | ClCc1ccc(Cl)cc1 |  |  |  |  | 1 | 1
additional_1915 | C1=CC=C2C=C3C=CC=CC3=CC2=C1 |  |  |  |  | 1 | 1
additional_1916 | CCOC1=CC(=CC(=C1OCC)OCC)C(=O)[O-] |  |  |  |  | 1 | 1
additional_1917 | C[Si](C)(C)O[P+](CC1=CC(=C(C=C1)[O-])[O-])([O-])O[Si](C)(C)C |  |  |  |  | 1 | 1
additional_1918 | OC(=O)c1ccc(cc1)C(=O)c2ccccc2 |  |  |  |  | 1 | 1
additional_1919 | Nc2ncnc(Nc1ccc(Cl)cc1)n2 |  |  |  |  | 1 | 1
additional_1920 | COc1c(cccc1OC)OC |  |  |  |  | 1 | 1
additional_1921 | O=C1N(COC(=O)CCCCCC)C(=O)C(N1)(c2ccccc2)c3ccccc3 |  |  |  |  | 1 | 1
additional_1922 | COC([Mg])C[Mg] |  |  |  |  | 1 | 1
additional_1923 | CCCCCCCC[S+](C1=CC=CC=C1)NS(=O)(=O)C2=CC=C(C=C2)C |  |  |  |  | 1 | 1
additional_1924 | COP(=S)(OC)Oc1ccc(SC)c(C)c1 |  |  |  |  | 1 | 1
additional_1925 | CCN1C2=CC=CC(=C2C(C1=CC3=C(C(=CC4=[N+](C5=CC=CC(=C5C4(C)C)C(=O)O)CC)C3=O)[O-])(C)C)C(=O)O |  |  |  |  | 1 | 1
additional_1926 | CS/C(=C/[S+]1CCCC1)/N=C=[N-] |  |  |  |  | 1 | 1
additional_1927 | C1=CC=C(C=C1)COS(=O)(=O)[O-] |  |  |  |  | 1 | 1
additional_1928 | C(#N)c1c(c(c(c(c1F)F)F)F)F |  |  |  |  | 1 | 1
additional_1929 | [Mg]CC(C(OCC(C)C)=O)[Mg] |  |  |  |  | 1 | 1
additional_1930 | c1c(c(nc(c1Cl)Cl)Cl)Cl |  |  |  |  | 1 | 1
additional_1931 | COC1=CC=C(C=C1)S(=O)(=O)[N-]CCN(CCC2=CC=CC=N2)CCC3=CC=CC=N3 |  |  |  |  | 1 | 1
additional_1932 | CCCCCCCCCCCCCC(=O)OC[C@H](COP(=O)([O-])OCCN)OC(=O)CCCCCCCCCCCCC |  |  |  |  | 1 | 1
additional_1933 | CCCCCCCCCCCCCCCC(=O)OC[C@H](COP(=O)(O)OCC[N+](C)(C)C)OC(=O)CC/C=C/C=C/C=C(C1=CC=CC=C1)C2=CC=CC=C2 |  |  |  |  | 1 | 1
additional_1934 | OCC(O)C2OC1OC(OC1C2O)C(Cl)(Cl)Cl |  |  |  |  | 1 | 1
additional_1935 | CS[O-] |  |  |  |  | 1 | 1
additional_1936 | C1=CC(=CC=C1N)OS(=O)(=O)[O-] |  |  |  |  | 1 | 1
additional_1937 | ClC1=C(Cl)[C@@]2(Cl)C(Cl)(Cl)[C@]1(Cl)[C@@H]3[C@H]2[C@@H]4C[C@H]3[C@H]5O[C@@H]45 |  |  |  |  | 1 | 1
additional_1938 | c1cc(c(cc1Cl)C(=O)O)[N+](=O)[O-] |  |  |  |  | 1 | 1
additional_1939 | C[C@@]1([C@H]2C[C@H]3[C@@H](C(=O)C(=C(N)[O-])C(=O)[C@]3(C(=O)C2=C(C4=C1C=CC=C4O)[O-])O)[NH+](C)C)O |  |  |  |  | 1 | 1
additional_1940 | [C-]#[O+].C1C(C=CC1=O)CC(=O)C2=CC=CC=C2.[CH]1[CH][CH][CH][CH]1.[N-]=O.[Mo] |  |  |  |  | 1 | 1
additional_1941 | O=[N+]([O-])c1ccccc1CCl |  |  |  |  | 1 | 1
additional_1942 | Cc1ccc(c(c1)F)[N+](=O)[O-] |  |  |  |  | 1 | 1
additional_1943 | c1cc(c(cc1Br)C(=O)O)Br |  |  |  |  | 1 | 1
additional_1944 | c1ccc(c(c1)CC#N)C(F)(F)F |  |  |  |  | 1 | 1
additional_1945 | COc1ccccc1C(=O)O |  |  |  |  | 1 | 1
additional_1946 | CC(=O)NC1=NC=C(N=C1CC2=CC=CC=C2)C3=CC=C(C=C3)[O-] |  |  |  |  | 1 | 1
additional_1947 | CCCCCCCCCCCCCCCC(=O)OC[C@H](CO[P+](O)([O-])OCC[N+](C)(C)C)OCCCCCCCC/C=C\C=C\C(CCCCC)O |  |  |  |  | 1 | 1
additional_1948 | CN(C)C1=CC=C(C=C1)CC[O-] |  |  |  |  | 1 | 1
additional_1949 | CC(CC/C=C(\C)/CCC=C(C)C)C/C=C/P(=O)(CP(=O)(O)O)O |  |  |  |  | 1 | 1
additional_1950 | Cc1cc(c(c(c1C)Br)C)C |  |  |  |  | 1 | 1
additional_1951 | CC(C)(C)OC(=O)NC1=CC(=C(C(=C1OC)CCOC(=O)/C(=C\CCC(=O)[O-])/Br)OC)OC |  |  |  |  | 1 | 1
additional_1952 | Cc1cc(=O)[nH]c(=S)[nH]1 |  |  |  |  | 1 | 1
additional_1953 | [Mg]OCCOC(CCC([Mg])=O)=O |  |  |  |  | 1 | 1
additional_1954 | c1cc(oc1C(=O)O)[N+](=O)[O-] |  |  |  |  | 1 | 1
additional_1955 | C12C(C(=O)OC1=O)C3(C(=C(C2(C3(Cl)Cl)Cl)Cl)Cl)Cl |  |  |  |  | 1 | 1
additional_1956 | CC(C)(C)C1=CC[C-](C=C1)C2=CC=C(C=C2)C(C)(C)C |  |  |  |  | 1 | 1
additional_1957 | C1=CC=C(C=C1)C(=N)C(=O)[O-] |  |  |  |  | 1 | 1
additional_1958 | c1ccc(c(c1)[N+](=O)[O-])Br |  |  |  |  | 1 | 1
additional_1959 | C1C[C@H](N(C1)[P+]([O-])([O-])[O-])C(=O)[O-] |  |  |  |  | 1 | 1
additional_1960 | Cc1cc(N)ccc1C |  |  |  |  | 1 | 1
additional_1961 | C(C(=O)O)OP(=O)(O)O |  |  |  |  | 1 | 1
additional_1962 | C1=CC=C(C(=C1)/C=C/C2=CC=C(C=C2)/C=C/C3=CC=CC=C3S(=O)(=O)[O-])S(=O)(=O)[O-] |  |  |  |  | 1 | 1
additional_1963 | CCN1CCCC1CNC(=O)c2cc(ccc2OC)S(N)(=O)=O |  |  |  |  | 1 | 1
additional_1964 | O=C1NN(C(=O)C1c2ccccc2)c3ccccc3 |  |  |  |  | 1 | 1
additional_1965 | CC1=C(C(=C2CCC(OC2=C1C)(C)CCOP(=O)(O)O)C)[O-] |  |  |  |  | 1 | 1
additional_1966 | CC(C)Oc1ccccc1OC(=O)NC |  |  |  |  | 1 | 1
additional_1967 | CCOC(=O)CNc1ccccc1 |  |  |  |  | 1 | 1
additional_1968 | CC(C)(C)c1cc2nc(oc2cc1)c3ccc(s3)c4oc5ccc(cc5n4)C(C)(C)C |  |  |  |  | 1 | 1
additional_1969 | [Mg]C(C[Mg])C1=CC=CC2=C1NC3=C2C=CC=C3 |  |  |  |  | 1 | 1
additional_1970 | CCCCCCCCCCCCCCCCCC(=O)OC[C@H](COP(=O)(O)OCC[N+](C)(C)C)OC(=O)CCCC/C=C\CCCCCCCCCCC |  |  |  |  | 1 | 1
additional_1971 | C1=CC2=C(C=C1[O-])SC(=N2)C3=NC(=CS3)[O-] |  |  |  |  | 1 | 1
additional_1972 | CCCCC(C)CCCC |  |  |  |  | 1 | 1
additional_1973 | Cc1ccc(Cl)c(N)c1 |  |  |  |  | 1 | 1
additional_1974 | C1=CC=C(C=C1)C[C@@H](C(=O)[O-])NC2=CC=CC=C2 |  |  |  |  | 1 | 1
additional_1975 | NS(=O)(=O)c1cc(ccc1Cl)C2(O)NC(=O)c3ccccc23 |  |  |  |  | 1 | 1
additional_1976 | CN(C)[C-]1CC=CC2=CC=CC=C12 |  |  |  |  | 1 | 1
additional_1977 | COC1(C2N(C1=O)C(=C(CS2)COC(=O)N)C(=O)[O-])NC(=O)CC3=CC=CS3 |  |  |  |  | 1 | 1
additional_1978 | I[I-]I |  |  |  |  | 1 | 1
additional_1979 | CCCC(=O)Nc1ccc(OCC(O)CNC(C)C)c(c1)C(C)=O |  |  |  |  | 1 | 1
additional_1980 | CC(=O)N[C@@H](CCCN=C(N)N)C(=O)[O-] |  |  |  |  | 1 | 1
additional_1981 | CC |  |  |  |  | 1 | 1
additional_1982 | CC=C/CC |  |  |  |  | 1 | 1
additional_1983 | CCN1C(SC(=C1C)CCCS(=O)(=O)[O-])C(=O)C2=CC=CC=C2 |  |  |  |  | 1 | 1
additional_1984 | c1cc(c(cc1C(=O)O)S(=O)(=O)N)Cl |  |  |  |  | 1 | 1
additional_1985 | C[CH][CH][CH2].[C-]#[O+].[C-]#[O+].[N-]=O.[Fe+2] |  |  |  |  | 1 | 1
additional_1986 | c1cc(ccc1C(=O)N)C(F)(F)F |  |  |  |  | 1 | 1
additional_1987 | C1=CC=C(C=C1)CC2=NC(=CN=C2NC(=O)CC3=CC=C(C=C3)O)C4=CC=C(C=C4)[O-] |  |  |  |  | 1 | 1
additional_1988 | CC[N+](CC)(CC)CCCCCC(=O)O |  |  |  |  | 1 | 1
additional_1989 | CCOC(=O)C(C)(C)C |  |  |  |  | 1 | 1
additional_1990 | C1=CC(=CC=C1CC(=O)C(=O)[O-])C(N)N |  |  |  |  | 1 | 1
additional_1991 | c1cc(c(cc1F)[N+](=O)[O-])F |  |  |  |  | 1 | 1
additional_1992 | C1=CC=C(C(=C1)CN(CC2=CC=CC=N2)CC3=CC=CC=N3)[NH-] |  |  |  |  | 1 | 1
additional_1993 | ClC(=C(Cl)Cl)Cl |  |  |  |  | 1 | 1
additional_1994 | CC(CCCCCC(=O)[O-])C=O |  |  |  |  | 1 | 1
additional_1995 | Oc1c(I)cc(C#N)cc1I |  |  |  |  | 1 | 1
additional_1996 | CC(C)CCCCCCCCCCCCCCC |  |  |  |  | 1 | 1
additional_1997 | O=C1c3ccccc3Cc2ccccc12 |  |  |  |  | 1 | 1
additional_1998 | Oc1ccc(c(O)c1)c3oc2cc(O)cc(O)c2c(=O)c3O |  |  |  |  | 1 | 1
additional_1999 | C1=CC=NC(=C1)[N-]C2=CC=CC=N2 |  |  |  |  | 1 | 1
additional_2000 | Clc1ccc(cc1Cl)c2cc(Cl)c(Cl)c(Cl)c2Cl |  |  |  |  | 1 | 1
additional_2001 | CCCCCCCCCCCCCCCCCC(=O)OC[C@H](COP(=O)(O)OCC[N+](C)(C)C)OC(=O)/C=C/C=C/CCCCCCCCCCCCC |  |  |  |  | 1 | 1
additional_2002 | C[NH2+]C(=O)O |  |  |  |  | 1 | 1
additional_2003 | CC=C(C)CC |  |  |  |  | 1 | 1
additional_2004 | CC(C)(C)[C-]1CC=C(C=C1)C2=CC=C(C=C2)C(C)(C)C |  |  |  |  | 1 | 1
additional_2005 | Cc1c(=O)[nH]c(=S)[nH]n1 |  |  |  |  | 1 | 1
additional_2006 | C#CN(CC1=CC2=C(C=C1)NC(=NC2=O)N)C3=CC=C(C=C3)C(=O)NC(CCC(=O)O)C(=O)NC(CCC(=O)[O-])C(=O)O |  |  |  |  | 1 | 1
additional_2007 | c2ccc1nc(ccc1c2)c4ccc3ccccc3n4 |  |  |  |  | 1 | 1
additional_2008 | [N-]=O.F[Os](F)(F)(F)F |  |  |  |  | 1 | 1
additional_2009 | C[N+]1(CCCC1)CCCN2C=CC=C[C-]2NC3=CC=CC=[N+]3CCC[N+]4(CCCC4)C |  |  |  |  | 1 | 1
additional_2010 | [N+](=O)([O-])[O-].[O-]P(=O)([O-])[O-].[O-]S(=O)(=O)[O-].[F-].[Cl-] |  |  |  |  | 1 | 1
additional_2011 | Oc1ccc(cc1OC)CO |  |  |  |  | 1 | 1
additional_2012 | C(CN=C(C(=NCCCO)[S-])[S-])CO |  |  |  |  | 1 | 1
additional_2013 | CCC(C)C |  |  |  |  | 1 | 1
additional_2014 | CCCCCCCCCC(=O)Cl |  |  |  |  | 1 | 1
additional_2015 | c1ccc(cc1)C(=O)c2ccc(cc2)C(F)(F)F |  |  |  |  | 1 | 1
additional_2016 | c1ccc(cc1)C(=O)/C=C/c2cccc(c2)[N+](=O)[O-] |  |  |  |  | 1 | 1
additional_2017 | CCCCCCCCCCI |  |  |  |  | 1 | 1
additional_2018 | CCCCCCCCCCCCCCCC(=O)OC[C@H](COP(=O)(O)OCC[N+](C)(C)C)OC(=O)CCCCCCCC |  |  |  |  | 1 | 1
additional_2019 | CCCC1CCCCC1 |  |  |  |  | 1 | 1
additional_2020 | COc1cc(ccc1O)C#N |  |  |  |  | 1 | 1
additional_2021 | COP(=S)(OC)SCC(=O)N(C(C)C)c1ccc(Cl)cc1 |  |  |  |  | 1 | 1
additional_2022 | O=C1c3ccccc3Oc2ccccc12 |  |  |  |  | 1 | 1
additional_2023 | Cc1ccc(cc1)C(=O)Cl |  |  |  |  | 1 | 1
additional_2024 | CC/C=C\C/C=C\C[C@H](/C=C/C=C/C=C\[C@H](CCCC(=O)[O-])O)O |  |  |  |  | 1 | 1
additional_2025 | CCCCCC(C)O |  |  |  |  | 1 | 1
additional_2026 | [O-2].[O-2].[O-2].[Nd+3].[Nd+3] |  |  |  |  | 1 | 1
additional_2027 | CC(C)NC1=C(C=CC(=C1)OC)[N-]C2=C(C=C(C=C2)OC)[N-]C(C)C |  |  |  |  | 1 | 1
additional_2028 | C=O.C=O.[N-]=O.[N-]=O.[Fe+2] |  |  |  |  | 1 | 1
additional_2029 | C1=CC=C(C=C1)C(C(=O)C2=CC=CC=C2)O |  |  |  |  | 1 | 1
additional_2030 | C1N(C(=NN1C2=CC=CC=C2)[N-]C3=CC=CC=C3)C4=CC=CC=C4 |  |  |  |  | 1 | 1
additional_2031 | CCCCCCCCCCCCCCCC(=O)O[C@H](COC(=O)C)COP(=O)(O)OCC[N+](C)(C)C |  |  |  |  | 1 | 1
additional_2032 | COC(=O)c1cccnc1 |  |  |  |  | 1 | 1
additional_2033 | c1ccc(c(c1)C(=O)Cl)Br |  |  |  |  | 1 | 1
additional_2034 | C1(=C(C(=C(C(=C1C(=O)[O-])C(=O)[O-])C(=O)[O-])C(=O)[O-])C(=O)[O-])C(=O)[O-] |  |  |  |  | 1 | 1
additional_2035 | C(=O)(C(C(C(=O)O)(F)F)(F)F)O |  |  |  |  | 1 | 1
additional_2036 | COc1ccc(cc1)c2ccccc2 |  |  |  |  | 1 | 1
additional_2037 | C[C@H](C(=O)[O-])NC(=O)CC[C@@H](C(=O)[O-])[NH3+] |  |  |  |  | 1 | 1
additional_2038 | C1(=NON=C1N[N+](=O)O)NNC2=NN(N=N2)[N+](=O)O |  |  |  |  | 1 | 1
additional_2039 | C1=CC2=C(C=C1[N+](=O)[O-])NC(=O)C(=N2)[O-] |  |  |  |  | 1 | 1
additional_2040 | C1=CC(=C(C(=C1)O)[O-])C(=O)O |  |  |  |  | 1 | 1
additional_2041 | CC1=C(C(=CC=C1)C)[N-]C2=CC=CC(=N2)C3=C(C=C(C=C3C)F)C |  |  |  |  | 1 | 1
additional_2042 | C1=CC=C(C(=C1)[N-]C2=CC=CC=C2[PH3+])[PH3+] |  |  |  |  | 1 | 1
additional_2043 | Fc1ccc(F)cc1 |  |  |  |  | 1 | 1
additional_2044 | CC(C)(C)c1ccc(c(c1)N)O |  |  |  |  | 1 | 1
additional_2045 | c1cc(cc(c1)O)C[C@@H](C(=O)O)N |  |  |  |  | 1 | 1
additional_2046 | Cc1cc2ccccc2cc1C |  |  |  |  | 1 | 1
additional_2047 | CCCCNC(=O)NS(=O)(=O)c1ccc(N)cc1 |  |  |  |  | 1 | 1
additional_2048 | C/C(=C\1/C(=O)NC(=O)N(C1=O)CC=C)/[O-].C[NH+](C)C |  |  |  |  | 1 | 1
additional_2049 | CC(Cc1ccccc1)NC(C#N)c2ccccc2 |  |  |  |  | 1 | 1
additional_2050 | CCCCCCCCCCCC(=O)NC(CC1=CC(=C(C=C1)OC)[N+](=O)[O-])C(=O)[O-].[NH4+] |  |  |  |  | 1 | 1
additional_2051 | CC(C)C[C@@H](C(=O)SCC(=O)[O-])NC(=O)C1=CC=CC=C1 |  |  |  |  | 1 | 1
additional_2052 | CC1=C(C=CC(=C1)F)C2=C(N=C(N2/C=C/[C@H](C[C@H](CC(=O)[O-])O)O)C(C)C)C3=CC=C(C=C3)F |  |  |  |  | 1 | 1
additional_2053 | OCc1ccccc1Cl |  |  |  |  | 1 | 1
additional_2054 | C1=CC=[N+](C=C1)[C@H](CC(=O)O)C(=O)O |  |  |  |  | 1 | 1
additional_2055 | C1COCCN1C(=O)CCC(C(=O)O)N=C(/C=C/C2=CC3=CC=CC=C3C=C2)[O-] |  |  |  |  | 1 | 1
additional_2056 | OCc1ccc(CO)cc1 |  |  |  |  | 1 | 1
additional_2057 | CCCCCCCCCCCCCC(=O)O[C@H](COC(=O)CCCCCCCCCCCCC(=O)NCCC)COP(=O)(O)OCC[N+](C)(C)C |  |  |  |  | 1 | 1
additional_2058 | C1=CC=C(C=C1)C[C@H](C(=O)[O-])O |  |  |  |  | 1 | 1
additional_2059 | CCOC(=O)C1[CH-]C=CC(=C1)[N+](=O)[O-] |  |  |  |  | 1 | 1
additional_2060 | O=C(Nc1ccccc1)c2ccccc2 |  |  |  |  | 1 | 1
additional_2061 | CC(C)CC(C(=O)[O-])N |  |  |  |  | 1 | 1
additional_2062 | CCOP(=S)(OCC)SCSP(=S)(OCC)OCC |  |  |  |  | 1 | 1
additional_2063 | C1(C(=O)C(=O)C(=O)C1=O)[O-] |  |  |  |  | 1 | 1
additional_2064 | Cc1ccc(cc1)S(=O)(Cl)=O |  |  |  |  | 1 | 1
additional_2065 | ClCCCCl |  |  |  |  | 1 | 1
additional_2066 | CCOC(=O)c1cc(cc(c1)[N+](=O)[O-])[N+](=O)[O-] |  |  |  |  | 1 | 1
additional_2067 | C1(=NNN=N1)N |  |  |  |  | 1 | 1
additional_2068 | CCCCCCCCCCCCCCCC(=O)OC[C@H](COP(=O)(O)OCC[N+](C)(C)C)OC(=O)CCCCCCC/C=C/C/C=C/CCCCC |  |  |  |  | 1 | 1
additional_2069 | COC(C1=CC=CC=C1)C(=O)[O-] |  |  |  |  | 1 | 1
additional_2070 | C[S+](C1=CC=C(C=C1)[N+](=O)[O-])NC(=O)OCC2=CC=CC=C2 |  |  |  |  | 1 | 1
additional_2071 | OC(=O)c1ccc(cc1)C(C)=O |  |  |  |  | 1 | 1
additional_2072 | CC2(C)C1CCC(=C)C2C1 |  |  |  |  | 1 | 1
additional_2073 | CC(C)c1cc(c(C)c(Br)c1O)C3(OS(=O)(=O)c2ccccc23)c4cc(C(C)C)c(O)c(Br)c4C |  |  |  |  | 1 | 1
additional_2074 | C1=CC=C2C(=C1)C3=C4C5=CC=CC=C5C(=C2C6=C3C=CC(=C6)C(=O)[O-])C7=CC=CC=C74 |  |  |  |  | 1 | 1
additional_2075 | CCCCOCCCC |  |  |  |  | 1 | 1
additional_2076 | C1[C@@H]([C@H](O[C@H]1N2C=CC(=C(C2=O)[O-])[O-])CO)O |  |  |  |  | 1 | 1
additional_2077 | Nc1cc(Cl)c(C)cc1 |  |  |  |  | 1 | 1
additional_2078 | CC(=NS(=O)(=O)C(F)(F)F)[O-] |  |  |  |  | 1 | 1
additional_2079 | c1ccc(cc1)OP(=O)(O)Oc2ccccc2 |  |  |  |  | 1 | 1
additional_2080 | CCCCCCCCCCCCCCCCOC[C@@H](COP(=O)(O)OCC[N+](C)(C)C)OC(=O)CCC(CCCCCCCCCCCCCC)CCCCCCCCCCCCCC |  |  |  |  | 1 | 1
additional_2081 | c1cc(ccc1N=C=O)[N+](=O)[O-] |  |  |  |  | 1 | 1
additional_2082 | C[CH2-].C[CH2-].C[CH2-].C1C=CC=[C-]1.[N-]=O.[W] |  |  |  |  | 1 | 1
additional_2083 | CO.[N-]=O.[Tc] |  |  |  |  | 1 | 1
additional_2084 | C[N+]1(CCCCC1)S(=O)(=O)NC(=O)OCC(F)(F)F |  |  |  |  | 1 | 1
additional_2085 | C=CCSCC=C |  |  |  |  | 1 | 1
additional_2086 | C1=CC=NC(=C1)CNC(=O)C2=CC(=C(NCC3=CC=CC=N3)[O-])N=N2 |  |  |  |  | 1 | 1
additional_2087 | Oc1cc(Cl)c(Cl)cc1 |  |  |  |  | 1 | 1
additional_2088 | CN(C)C(=S)[S-] |  |  |  |  | 1 | 1
additional_2089 | CCCC(=O)CC |  |  |  |  | 1 | 1
additional_2090 | COC(=O)c1ccccc1C(=O)OC |  |  |  |  | 1 | 1
additional_2091 | CCCCCCCCCCCCCCCC(=O)OC[C@H](CO[P+](O)([O-])OCC[N+](C)(C)C)OC(=O)CCC=O |  |  |  |  | 1 | 1
additional_2092 | [CH3-].[CH3-].C1=CC=C(C=C1)[NH-].[N-]=O.[Fe+4] |  |  |  |  | 1 | 1
additional_2093 | CC(C1=CC=CC=C1)N(C)[PH+](C2=CC=CC=C2)C3=CC=CC=C3.[C-]#[O+].[CH-]1C=CC=C1.[N-]=O.[Mo] |  |  |  |  | 1 | 1
additional_2094 | FC(F)(F)c1cccc(c1)N2CC(CCl)C(Cl)C2=O |  |  |  |  | 1 | 1
additional_2095 | Cc1ccc(CC)cc1C |  |  |  |  | 1 | 1
additional_2096 | C1=CC2=CC(=CC(=C2C(=C1)S(=O)(=O)O)N)S(=O)(=O)[O-] |  |  |  |  | 1 | 1
additional_2097 | COc1ccc(c(c1)O)C(=O)c2ccc(cc2O)OC |  |  |  |  | 1 | 1
additional_2098 | CCC(CC(=O)O)C[NH3+] |  |  |  |  | 1 | 1
additional_2099 | [B-]1(C2CCCC1CCC2)(OC[P+](C3CCCCC3)(C4CCCCC4)C5CCCCC5)OC=O |  |  |  |  | 1 | 1
additional_2100 | C[N+]1(CCN(CC1)C2=C3C=CC=CC3=NC4=C(N2)C=C(C=C4)Cl)NC(=O)CCC5=CC=CC=C5 |  |  |  |  | 1 | 1
additional_2101 | CCC1=C2C=CC=C(C=C2C(=C1)S(=O)(=O)[O-])C(C)C |  |  |  |  | 1 | 1
additional_2102 | C1C(=O)NC(=S)S1 |  |  |  |  | 1 | 1
additional_2103 | CCCCCCCCCCC#CC#CCCCCCCCCC(=O)OC[C@H](C[P+](O)([O-])OCC[N+](C)(C)C)OC(=O)CCCCCCCCC#CC#CCCCCCCCCCC |  |  |  |  | 1 | 1
additional_2104 | c1cc(cc(c1)F)CC(=O)O |  |  |  |  | 1 | 1
additional_2105 | C1=CC=[N+](C=C1)NC2=NC=CN=C2Cl |  |  |  |  | 1 | 1
additional_2106 | c1ccc(cc1)NN |  |  |  |  | 1 | 1
additional_2107 | O=[N+]([O-])c1cc(ccc1Cl)[N+]([O-])=O |  |  |  |  | 1 | 1
additional_2108 | CCCCCCCCCCCCCCCC(=O)O[C@H](COC(=O)C(C)CCCCCCCCCCCCCC)CO[P+](O)([O-])OCC[N+](C)(C)C |  |  |  |  | 1 | 1
additional_2109 | CCN(CC)N(N=O)[O-] |  |  |  |  | 1 | 1
additional_2110 | CS(C)=O |  |  |  |  | 1 | 1
additional_2111 | CC(C)[C@@H](C(=O)[O-])NC(=O)OC(C)(C)C |  |  |  |  | 1 | 1
additional_2112 | OC(C(O)C(O)C(O)C=O)C(=O)O |  |  |  |  | 1 | 1
additional_2113 | [SiH](Cl)(Cl)Cl |  |  |  |  | 1 | 1
additional_2114 | CC(OC([Mg])C[Mg])C |  |  |  |  | 1 | 1
additional_2115 | C1([C-](C(=C(C(=C1F)F)F)F)F)F |  |  |  |  | 1 | 1
additional_2116 | COc1cc(cc(c1O)OC)C=O |  |  |  |  | 1 | 1
additional_2117 | COc1cccc(OC)c1O |  |  |  |  | 1 | 1
additional_2118 | CC(=O)NCCC(=O)[O-] |  |  |  |  | 1 | 1
additional_2119 | C[N+](C)(C)CCO[P+](O)([O-])OC[C@@H](COC(=O)CCCCCCCCCCBr)OC(=O)CCCC1=C2C=CC3=CC=CC4=C3C2=C(C=C4)C=C1 |  |  |  |  | 1 | 1
additional_2120 | C1CN(C(=O)N1)C(=O)[O-] |  |  |  |  | 1 | 1
additional_2121 | C[C@@H]([C@@H]([C@H]([C@H](C(=O)[O-])O)O)O)O |  |  |  |  | 1 | 1
additional_2122 | C([C@@H]([C@@H]([C@@H](COP(=O)(O)[O-])O)O)O)O |  |  |  |  | 1 | 1
additional_2123 | C(/C=C\C[Se-])[Se-] |  |  |  |  | 1 | 1
additional_2124 | CCCCC(CC)C(=O)[O-].CCCCC(CC)C(=O)[O-].[O-2].O=[Zr+2].O=[Zr+2] |  |  |  |  | 1 | 1
additional_2125 | CC(C)C1=NC(=NC(=C1/C=C/[C@H](C[C@H](CC(=O)[O-])O)O)C2=CC=C(C=C2)F)N(C)S(=O)(=O)C |  |  |  |  | 1 | 1
additional_2126 | CC34CC(O)C1(F)C(CCC2=CC(=O)C=CC12C)C3CC(O)C4(O)C(=O)CO |  |  |  |  | 1 | 1
additional_2127 | C1=CC=C(C(=C1)[N-]C(=O)C2=CC=CC=N2)[N-]C(=O)C3=CC=CC=N3.[N-]=O.N(=O)[O-].[Fe+3] |  |  |  |  | 1 | 1
additional_2128 | CC(C)CC1CCCC1 |  |  |  |  | 1 | 1
additional_2129 | C1C(=C(N2[C@H](S1)[C@@H](C2=O)NC(=O)/C(=N/OCCO)/C3=CSC(=N3)N)C(=O)[O-])CN4C=C[N+]5=CC=CC=C45 |  |  |  |  | 1 | 1
additional_2130 | CCCCOc1ccc(C(=O)OCC)c(c1)N(CC)CC |  |  |  |  | 1 | 1
additional_2131 | C1COCCN1S(=O)(=O)[O-] |  |  |  |  | 1 | 1
additional_2132 | C1C=C(C=C[N-]1)C2=CC=NC=C2 |  |  |  |  | 1 | 1
additional_2133 | COc1ccc(c2c1cccc2)C=O |  |  |  |  | 1 | 1
additional_2134 | CC(COS(=O)(=O)[O-])(C1=CC=CC=C1)N |  |  |  |  | 1 | 1
additional_2135 | C1=CC=C(C=C1)[C@H](F)P(=O)(O)[O-] |  |  |  |  | 1 | 1
additional_2136 | CC#[C-].C1=CC=C(C=C1)P(C2=CC=CC=C2)C3=CC=CC=C3.[CH]1[CH][CH][CH][CH]1.[N-]=O.[Re] |  |  |  |  | 1 | 1
additional_2137 | CC1C(C(C(C1C)C)C)C.CC(C)([CH2-])C1=CC=CC=C1.CC(C)([CH2-])C1=CC=CC=C1.[N-]=O.[Mo+4] |  |  |  |  | 1 | 1
additional_2138 | C1=CC2=C(C=CC(=C2C(=C1)O)[O-])OC3=C(C4=C(C(=CC=C4)O)C(=C3)O)[O-] |  |  |  |  | 1 | 1
additional_2139 | CCCCCCC(C(=O)[O-])N[C@@H](CCC1=CC=CC=C1)C(=O)N[C@@H](CCCN=C(N)N)C(=O)N[C@@H](CCCC)C(=O)OC |  |  |  |  | 1 | 1
additional_2140 | C#CC(C)(C)O |  |  |  |  | 1 | 1
additional_2141 | c1cnc(nc1)N |  |  |  |  | 1 | 1
additional_2142 | C1=CC=C2C(=C1)N=C(S2)CCC(=O)[O-] |  |  |  |  | 1 | 1
additional_2143 | COC(=O)C1=CC=CC=C1C2=C3C=C(C(=O)C(=C3OC4=C(C(=C(C=C24)I)[O-])I)I)I |  |  |  |  | 1 | 1
additional_2144 | C1=CC=[C-]C=C1.[NH-]O.[N-]=O.[Ce+3] |  |  |  |  | 1 | 1
additional_2145 | CCOc1ccc(cc1)I |  |  |  |  | 1 | 1
additional_2146 | CC(=O)C1=CC=CC=C1[I+]NS(=O)(=O)C(F)(F)F |  |  |  |  | 1 | 1
additional_2147 | [CH-]=CC1=CC=CC=C1.C1CCCC1.C1=CC=C(C=C1)P(C2=CC=CC=C2)C3=CC=CC=C3.[N-]=O.[Re] |  |  |  |  | 1 | 1
additional_2148 | C1=CC2=C(C=C1S(=O)(=O)[O-])C(=O)C3=C(C=CC(=C3C2=O)Cl)[N+](=O)[O-] |  |  |  |  | 1 | 1
additional_2149 | CC(=C)C(=O)O[C@H](CO)CO[P+](O)([O-])OCC[N+](C)(C)C |  |  |  |  | 1 | 1
additional_2150 | [N-]=O.N(=O)[O-].N(=O)[O-].N(=O)[O-].[Ru+] |  |  |  |  | 1 | 1
additional_2151 | C1CCC2=C(C1)C=CC3=C2C4=C(C=CC5=C4CCCC5)OP(O3)[N-]S(=O)(=O)C(F)(F)F |  |  |  |  | 1 | 1
additional_2152 | CCCCCC(=O)/C=C/[C@H]1[C@@H](CC(=O)[C@@H]1C/C=C\CCCC(=O)[O-])O |  |  |  |  | 1 | 1
additional_2153 | C1=CC=C(C=C1)P(C2=CC=CC=C2)C3=CC=CC=C3.C1=CC=C(C=C1)P(C2=CC=CC=C2)C3=CC=CC=C3.[N-]=O.Cl[Ru](Cl)Cl |  |  |  |  | 1 | 1
additional_2154 | CO/N=C(\C1=CSC(=N1)N)/C(=O)N[C@H]2[C@@H]3N(C2=O)C(=C(CS3)CN4C=CC5=CC=CC=[N+]54)C(=O)O |  |  |  |  | 1 | 1
additional_2155 | c1(Br)c(Br)cc(Br)cc1 |  |  |  |  | 1 | 1
additional_2156 | C1=CC(=CC=C1C2=CC=C(C=C2)Cl)Cl |  |  |  |  | 1 | 1
additional_2157 | c1cc(ccc1[N+](=O)[O-])S(=O)(=O)N |  |  |  |  | 1 | 1
additional_2158 | C1=CC=C(C=C1)C2=CC=C(C=C2)CC(=O)[O-] |  |  |  |  | 1 | 1
additional_2159 | CCCCCCCCCCCCCCCCC1=CC(=CC(=C1CCCCCCCCCCCCCCCC)CCCCCCCCCCCCCCCC)N=NC2=CC=C(C=C2)C(=O)[O-] |  |  |  |  | 1 | 1
additional_2160 | C(=O)(C(Cl)(Cl)Cl)[O-] |  |  |  |  | 1 | 1
additional_2161 | C1=CC(=CC(=C1)[N+](=O)[O-])C(=NC(=N)C2=CC(=CC=C2)[N+](=O)[O-])N |  |  |  |  | 1 | 1
additional_2162 | CC1=NC(=NC=C1)NS(=O)(=O)C2=CC=C(C=C2)N |  |  |  |  | 1 | 1
additional_2163 | c1cc(cc(c1)Cl)C(=O)N |  |  |  |  | 1 | 1
additional_2164 | C1C(=O)C(=C[C@H](O1)CO)[O-] |  |  |  |  | 1 | 1
additional_2165 | O=C(CC(C)=O)c1ccccc1 |  |  |  |  | 1 | 1
additional_2166 | NCCCCN |  |  |  |  | 1 | 1
additional_2167 | C1C(=C(N2[C@H](S1)[C@@H](C2=O)NC(=O)/C(=N/OCCF)/C3=CSC(=N3)N)C(=O)[O-])CN4C=C[N+]5=C4C=CC(=C5)C#N |  |  |  |  | 1 | 1
additional_2168 | C1=CC=C(C=C1)C2=CC=CC=C2[N-]C=NC3=CC=CC=C3C4=CC=CC=C4 |  |  |  |  | 1 | 1
additional_2169 | CCC[C@H](C=C)N=S(C1=CC=CC=C1)C2=CC=CC=C2 |  |  |  |  | 1 | 1
additional_2170 | C1CCC2C(C1)SC(=C(S2)[S-])[S-] |  |  |  |  | 1 | 1
additional_2171 | c1cc(cc2c1cc(cc2)O)O |  |  |  |  | 1 | 1
additional_2172 | C(CCCCCCO)CCCCCO |  |  |  |  | 1 | 1
additional_2173 | CC/C=C\CC1C(CCC1=O)CC(=O)[O-] |  |  |  |  | 1 | 1
additional_2174 | c1ccc(cc1)[SiH](c2ccccc2)c3ccccc3 |  |  |  |  | 1 | 1
additional_2175 | CCCCCCCCCCCCCCCCC(C(=O)O)[N+]1=CC=CC=C1 |  |  |  |  | 1 | 1
additional_2176 | C1=C[N-]N=C1C2=NC=CN=C2 |  |  |  |  | 1 | 1
additional_2177 | CCc1ccc(CC)cc1 |  |  |  |  | 1 | 1
additional_2178 | C1=CC2=C(C(=C1)Cl)NC=C2CC(=N)C(=O)[O-] |  |  |  |  | 1 | 1
additional_2179 | CCOC(=O)C1=C(CCC1)NC(C(C)C)C(=O)[O-] |  |  |  |  | 1 | 1
additional_2180 | CCCCCCCC(=O)C |  |  |  |  | 1 | 1
additional_2181 | c1c(NC(=O)c2ccccc2(I))cccc1 |  |  |  |  | 1 | 1
additional_2182 | BrC(CC)CC |  |  |  |  | 1 | 1
additional_2183 | Nc1cccc(O)c1 |  |  |  |  | 1 | 1
additional_2184 | C1=CC(=CC=C1[C@H](C(=O)O)N)[O-] |  |  |  |  | 1 | 1
additional_2185 | CCCCCCCCCCCCCCCC(=O)OC[C@H](COP(=O)([O-])OC[C@H](CO)O)OC(=O)CCCCCCC/C=C\CCCCCCCC |  |  |  |  | 1 | 1
additional_2186 | CN(C)CCCCCC[Si](C)(C)[O-] |  |  |  |  | 1 | 1
additional_2187 | CCCCCCCCCCCCCCCC(=O)OC[C@H](COP(=O)(O)OCC[N+](C)(C)C)OC(=O)CCCCCCC/C=C\C=C\[C@H](CCCCC)OO |  |  |  |  | 1 | 1
additional_2188 | CC(C)(C)c1ccccc1O |  |  |  |  | 1 | 1
additional_2189 | O=c2c(C3CCCc4ccccc43)c(O)c1ccccc1o2 |  |  |  |  | 1 | 1
additional_2190 | Sc2nc1ccccc1s2 |  |  |  |  | 1 | 1
additional_2191 | CC(C)C1=C(C(=CC=C1)C(C)C)[N-]C2=CC=CC=C2P(C(C)C)C(C)C |  |  |  |  | 1 | 1
additional_2192 | CC(C[N+](C)(C)NC(=O)C1=CC=C(C=C1)[N+](=O)[O-])[O-] |  |  |  |  | 1 | 1
additional_2193 | CCCCCCCCCCCCCCCC(=O)OC[C@H](COP(=O)(O)OCC[N+](C)(C)C)OC(=O)CCCCCCC/C=C/C=C/[C@H](CCCCC)OO |  |  |  |  | 1 | 1
additional_2194 | O=[N+]([O-])c1ccccc1C#N |  |  |  |  | 1 | 1
additional_2195 | CC(CCCBr)Br |  |  |  |  | 1 | 1
additional_2196 | C=CC1=CC=CC=C1.C1CCCC1.C1=CC=C(C=C1)P(C2=CC=CC=C2)C3=CC=CC=C3.[N-]=O.[Re] |  |  |  |  | 1 | 1
additional_2197 | C1=CC(=C(C(=C1)CO)[O-])C2=CC(=C(C=C2)[O-])CO |  |  |  |  | 1 | 1
additional_2198 | COC1=C(C=C(C=C1)C(=O)O)OC |  |  |  |  | 1 | 1
additional_2199 | C=CC(=O)/C(=C/C=NC1=CC=C(C=C1)[O-])/Cl |  |  |  |  | 1 | 1
additional_2200 | [N-]=O.[N-]=O.[Cl-].[Cl-].[Mo+4] |  |  |  |  | 1 | 1
additional_2201 | IC#N |  |  |  |  | 1 | 1
additional_2202 | [CH-]1C=CC=C1.C(=O)=[Mo+2]=C=O.[N-]=O |  |  |  |  | 1 | 1
additional_2203 | Clc1cccc(c1Cl)c2cccc(Cl)c2Cl |  |  |  |  | 1 | 1
additional_2204 | C1=CC(=O)C=CC1=O |  |  |  |  | 1 | 1
additional_2205 | CCCC#N |  |  |  |  | 1 | 1
additional_2206 | C1=C(C=C(C(=C1[N+](=O)[O-])[N+]#N)[N+](=O)[O-])[O-] |  |  |  |  | 1 | 1
additional_2207 | COC1=CC(=CC(=C1)/C=C\C2=CC=C(C=C2)C(=O)[O-])OC |  |  |  |  | 1 | 1
additional_2208 | [N-]=O.[V].[V].[V] |  |  |  |  | 1 | 1
additional_2209 | CC(=O)C |  |  |  |  | 1 | 1
additional_2210 | C(#N)C1=NC(=NC(=N1)[O-])C#N |  |  |  |  | 1 | 1
additional_2211 | [C-]#N.[C-]#N.[C-]#N.[C-]#N.[C-]#N.[N-]=O.[Na].[Na].[Fe+6] |  |  |  |  | 1 | 1
additional_2212 | OC1CCCCC1 |  |  |  |  | 1 | 1
additional_2213 | C1C=S1[O-] |  |  |  |  | 1 | 1
additional_2214 | CC1=C(C=C(C=C1[N+](=O)[O-])[N+](=O)[O-])C(=O)O |  |  |  |  | 1 | 1
additional_2215 | CCCC(C(C)CC(=O)NC1=CC=C(C=C1)C(=O)O)C(=O)[O-] |  |  |  |  | 1 | 1
additional_2216 | C[C@H]1[C@H]2C=C([C@H]3[C@]2(C=C1C)[C@@]4(CO4)C(=O)OC3)C(=O)[O-] |  |  |  |  | 1 | 1
additional_2217 | OC(C(=NO)c1ccccc1)c2ccccc2 |  |  |  |  | 1 | 1
additional_2218 | CC(C)(C)NCC(O)c1cc(O)cc(O)c1 |  |  |  |  | 1 | 1
additional_2219 | O=C(OCC)C(C(=O)OCC)c1ccccc1 |  |  |  |  | 1 | 1
additional_2220 | [C-]#N.C1=CC=C(C=C1)P(C2=CC=CC=C2)C3=CC=CC=C3.[CH]1[CH][CH][CH][CH]1.[N-]=O.[Re] |  |  |  |  | 1 | 1
additional_2221 | COc1ccc(Cl)cc1N |  |  |  |  | 1 | 1
additional_2222 | c1ccc2c(c1)CCc1ccccc12 |  |  |  |  | 1 | 1
additional_2223 | [Li].CCCC[C@H](C)[CH]C1=CC=CC=C1CN=C([O-])OC(C)(C)C |  |  |  |  | 1 | 1
additional_2224 | C(C[S-])NCN(CNCC[S-])CNCC[S-] |  |  |  |  | 1 | 1
additional_2225 | c1cc(ccc1C#N)C(=O)N |  |  |  |  | 1 | 1
additional_2226 | CCCCCCCCCCCCCC(=O)O[C@H](COC(=O)CCCCCCC/C=C\CCCCCCCC)COP(=O)(O)OCC[N+](C)(C)C |  |  |  |  | 1 | 1
additional_2227 | C1=CC=C(C=C1)/C=C/C=C/2\C(=O)N(C(=S)S2)C3=CC=C(C=C3)C(=O)[O-] |  |  |  |  | 1 | 1
additional_2228 | CCCC[C@@H](C(=O)[O-])N |  |  |  |  | 1 | 1
additional_2229 | CN1CCC(CC1)N(Cc2ccccc2)c3ccccc3 |  |  |  |  | 1 | 1
additional_2230 | [CH-]=[N+]=N |  |  |  |  | 1 | 1
additional_2231 | c1ccc(cc1)Nc2ccc(cc2)Nc3ccccc3 |  |  |  |  | 1 | 1
additional_2232 | C(CCCCCCCCCC(=O)O)CCCCCCCCC(=O)O |  |  |  |  | 1 | 1
additional_2233 | CC1(C)C(C=C(Br)Br)C1C(=O)OC(C#N)c2cccc(Oc3ccccc3)c2 |  |  |  |  | 1 | 1
additional_2234 | CC1=C(C(CCC1)(C)C)/C=C/C(=C\C=C\C(=C/C(=O)O)\C)/C |  |  |  |  | 1 | 1
additional_2235 | COC1=NC(=NC(=C1)NS(=O)(=O)C2=CC=C(C=C2)N)OC |  |  |  |  | 1 | 1
additional_2236 | Cc1cc(cc(c1)N)C |  |  |  |  | 1 | 1
additional_2237 | CCCCCCCCCCCCCC(=O)OC[C@H](CO[P+](O)([O-])OCC[N+](C)(C)C)OC(=O)CCCCCNC1=CC=C(C2=NON=C12)[N+](=O)O |  |  |  |  | 1 | 1
additional_2238 | [O-][N+](=O)c1ccc2c3ccccc3Cc2c1 |  |  |  |  | 1 | 1
additional_2239 | CC(=O)c1ccc(cc1)C(F)(F)F |  |  |  |  | 1 | 1
additional_2240 | COc1ccccc1OC(=O)Oc2ccccc2OC |  |  |  |  | 1 | 1
additional_2241 | C[CH][CH][CH]C(=O)N[C@@H](C)C1=CC=CC=C1.[C-]#[O+].[C-]#[O+].[N-]=O.[Fe+2] |  |  |  |  | 1 | 1
additional_2242 | CC(=O)c1ccc(s1)Br |  |  |  |  | 1 | 1
additional_2243 | CS(=O)(=O)C1=CC=C(C=C1)C2=CC(=CN=C2N[N+]3=CC=CC=C3)Cl |  |  |  |  | 1 | 1
additional_2244 | CC(C)(C)C1=CC(=CC=C2C=CC(=O)C=C2)C=C(O1)C(C)(C)C |  |  |  |  | 1 | 1
additional_2245 | O=C(O)CCCCCCCCCCC(=O)O |  |  |  |  | 1 | 1
additional_2246 | [O-][Te](=O)(=O)[O-] |  |  |  |  | 1 | 1
additional_2247 | C/C=C/C=C/CCCC/C=C/C(=O)C1=C[C@@]2([C@@H](CCN2C1=O)C(=O)[O-])O |  |  |  |  | 1 | 1
additional_2248 | CC[Si](CC)(Cl)Cl |  |  |  |  | 1 | 1
additional_2249 | C1C(=O)NC(=O)N1 |  |  |  |  | 1 | 1
additional_2250 | Clc2nc(Nc1ccccc1Cl)nc(Cl)n2 |  |  |  |  | 1 | 1
additional_2251 | c1cc(c(nc1)Cl)Cl |  |  |  |  | 1 | 1
additional_2252 | CC1=C([SH+]C=[N+]1C)CCCS(=O)(=O)[O-] |  |  |  |  | 1 | 1
additional_2253 | c1ccc(c(=O)cc1)O |  |  |  |  | 1 | 1
additional_2254 | CC(C)(C)c1cc(cc(c1O)C(C)(C)C)C(=O)O |  |  |  |  | 1 | 1
additional_2255 | CCCCCCCCCCCCCC/C=C\OC[C@H](CO[P+](O)([O-])OCC[N+](C)(C)C)OC(=O)CCCCCCC/C=C/CCCCCCCC |  |  |  |  | 1 | 1
additional_2256 | CC(=O)NCC(=O)[O-] |  |  |  |  | 1 | 1
additional_2257 | Clc1cc(Cl)c(N)cc1 |  |  |  |  | 1 | 1
additional_2258 | CC(CC)=NO |  |  |  |  | 1 | 1
additional_2259 | [O-2].[O-2].[O-2].[Na+].[V] |  |  |  |  | 1 | 1
additional_2260 | C1=CC=NC(=C1)CCN(CCC(=O)[O-])CCC(=O)[O-] |  |  |  |  | 1 | 1
additional_2261 | O=C1CCCN1 |  |  |  |  | 1 | 1
additional_2262 | CCN(CC)C1=CC2=C(C=C1)C(=C3C=CC(=[N+](CC)CC)C=C3O2)C4=CC=CC=C4C(=O)NC(CO)(CO)CO |  |  |  |  | 1 | 1
additional_2263 | [CH]=O.[N-]=O.[N-]=O.[Fe+2] |  |  |  |  | 1 | 1
additional_2264 | [N-]=O.[W+2] |  |  |  |  | 1 | 1
additional_2265 | C1=CC=C(C=C1)N(C2=CC=CC=C2)C3=C(C(=[N+](C4=CC=CC=C4)C5=CC=CC=C5)C3=O)[O-] |  |  |  |  | 1 | 1
additional_2266 | CCCCNC(=O)n1c(NC(=O)OC)nc2ccccc12 |  |  |  |  | 1 | 1
additional_2267 | CC(C)C1=C(C(=CC=C1)C(C)C)C2=CC3=CC=CC=C3C(=C2[O-])C4=C(C(=CC5=CC=CC=C54)C6=C(C=CC=C6C(C)C)C(C)C)[O-] |  |  |  |  | 1 | 1
additional_2268 | C1C2CC3CC1CC(C2)(C3)[NH-] |  |  |  |  | 1 | 1
additional_2269 | C(CS)[O-] |  |  |  |  | 1 | 1
additional_2270 | CCCN(CCC)c1c(cc(cc1N(=O)=O)C(C)C)N(=O)=O |  |  |  |  | 1 | 1
additional_2271 | COc1cc(cc(OC)c1O)C(=O)O |  |  |  |  | 1 | 1
additional_2272 | Cc1cc(Cl)ccc1 |  |  |  |  | 1 | 1
additional_2273 | CCCCCCCCCCCCCCCCCCO |  |  |  |  | 1 | 1
additional_2274 | O=C(CCCCCCC)OCC |  |  |  |  | 1 | 1
additional_2275 | CC(C)C1=C(C(=CC=C1)C(C)C)[N-][Si](C)(C)[N-]C2=C(C=CC=C2C(C)C)C(C)C |  |  |  |  | 1 | 1
additional_2276 | C(CF)O |  |  |  |  | 1 | 1
additional_2277 | CCCCCCCCCCN1C=CC=CC1=NS(=O)(=O)C2=CC=CC3=C2C=CC=C3N(C)C |  |  |  |  | 1 | 1
additional_2278 | C[C-]=P |  |  |  |  | 1 | 1
additional_2279 | CC(=O)NC |  |  |  |  | 1 | 1
additional_2280 | CCOC(=O)c1ccc(cc1)OC |  |  |  |  | 1 | 1
additional_2281 | CC1=CN(C(=O)N=C1[O-])C(COP(=O)(O)OC(CO)N2C=NC3=C2NC(=NC3=O)N)O |  |  |  |  | 1 | 1
additional_2282 | CN1C=C(N(C1=[Se])C)C[C@@H](C(=O)O)[N+](C)(C)C |  |  |  |  | 1 | 1
additional_2283 | C1=CC=C(C=C1)CN(CC2=CC=C(C=C2)CN(CC3=CC=CC=C3)C(=S)[S-])C(=S)[S-] |  |  |  |  | 1 | 1
additional_2284 | CCOC(=O)c1ccc(cc1)C(=O)OCC |  |  |  |  | 1 | 1
additional_2285 | COC(=C(C#N)C#N)C(=C=[N-])C#N |  |  |  |  | 1 | 1
additional_2286 | Oc1ccc(Cl)cc1C(=O)Nc2ccc(cc2Cl)N(=O)=O |  |  |  |  | 1 | 1
additional_2287 | CO[C@@H]1[C@H]([C@@H](O[C@@H]([C@H]1O)OC(=O)[O-])O)O |  |  |  |  | 1 | 1
additional_2288 | COC1=[N+](C=CN=C1)NS(=O)(=O)C(C(C(C(F)(F)F)(F)F)(F)F)(F)F |  |  |  |  | 1 | 1
additional_2289 | Nc1ccccc1OC |  |  |  |  | 1 | 1
additional_2290 | CC1=C[N+](=CC=C1)NS(=O)(=O)C(C(C(C(C(C(F)(F)F)(F)F)(F)F)(F)F)(F)F)(F)F |  |  |  |  | 1 | 1
additional_2291 | CC(C)C=O |  |  |  |  | 1 | 1
additional_2292 | C1=CC=C(C=C1)CNCCCOS(=O)(=O)[O-] |  |  |  |  | 1 | 1
additional_2293 | CC(C[N+](C)(C)NC(=O)C1=CC=C(C=C1)OC)[O-] |  |  |  |  | 1 | 1
additional_2294 | S[S-] |  |  |  |  | 1 | 1
additional_2295 | COP(=[Fe]=C=O)(OC)OC.[N-]=O.[N-]=O |  |  |  |  | 1 | 1
additional_2296 | c1cc(sc1)C(=O)c2cccs2 |  |  |  |  | 1 | 1
additional_2297 | CC1=CC(=NC2=C1C=CC=C2[O-])C |  |  |  |  | 1 | 1
additional_2298 | c1cc(ccc1)c2ccc(cc2)c3ccccc3 |  |  |  |  | 1 | 1
additional_2299 | COC1=NC(=NC2=NC(=[N-])C3=CC=CC=C32)C4=CC=CC=C41 |  |  |  |  | 1 | 1
additional_2300 | O=[N+]([O-])c1cc(cc([N+]([O-])=O)c1Cl)C(F)(F)F |  |  |  |  | 1 | 1
additional_2301 | O=[N+]([O-])c1ccccc1N |  |  |  |  | 1 | 1
additional_2302 | CCCOC(=O)c1ccc(cc1)N |  |  |  |  | 1 | 1
additional_2303 | CCCCCCCCCCCCCCCC(=O)OC[C@H](COP(=O)(O)OCC[N+](C)(C)C)OC(=O)CCCCCCCC(CCCCCCCCC)OO |  |  |  |  | 1 | 1
additional_2304 | c1cc(cc(c1)Br)Cl |  |  |  |  | 1 | 1
additional_2305 | CC(C)C#N |  |  |  |  | 1 | 1
additional_2306 | C1=CC2=NC(=C3NC(=CS3)[O-])SC2=CC1=O |  |  |  |  | 1 | 1
additional_2307 | CCCCCCCCCCCCCCCC(=O)OC[C@H](CO[P+](O)([O-])OCC[N+](C)(C)C)OC(=O)CCC/C=C/C/C=C/C/C=C/CCCCC |  |  |  |  | 1 | 1
additional_2308 | COC1=CC=C(C=C1)C2COC3=C(C2=O)C(=CC(=C3)O)[O-] |  |  |  |  | 1 | 1
additional_2309 | Cc1ncc(N(=O)=O)n1CCO |  |  |  |  | 1 | 1
additional_2310 | Clc1ccccc1CC(=O)O |  |  |  |  | 1 | 1
additional_2311 | CCCCCCCCCCCCCCCCCC(=O)OC[C@H](COP(=O)(O)OCC[N+](C)(C)C)OCCCCCCCC/C=C\C=C\C(CCCCC)OO |  |  |  |  | 1 | 1
additional_2312 | C(CCCN)CCCN |  |  |  |  | 1 | 1
additional_2313 | CCC#CC(C)C1(C(=O)N=C(N(C1=O)C)[O-])CC=C |  |  |  |  | 1 | 1
additional_2314 | CC(C)C1=C(C(=CC=C1)C(C)C)[N-]C2C3=CC=CC4=C3C(=CC=C4)C2=NC5=C(C=CC=C5C(C)C)C(C)C |  |  |  |  | 1 | 1
additional_2315 | Nc1c(cc(cc1Cl)[N+]([O-])=O)[N+]([O-])=O |  |  |  |  | 1 | 1
additional_2316 | C(COc1ccccc1)Oc2ccccc2 |  |  |  |  | 1 | 1
additional_2317 | O=C1CCC(CC1)C(C)(C)C |  |  |  |  | 1 | 1
additional_2318 | C[N+](CCC[NH3+])(CCCN)CCCS(=O)(=O)[O-] |  |  |  |  | 1 | 1
additional_2319 | Clc1c(CC(=O)O)c(Cl)ccc1Cl |  |  |  |  | 1 | 1
additional_2320 | CCCCCCCCCCCCCC(=O)O[C@@H](CP(=O)(O)O)[C@@H](C)[N+](C)(C)C |  |  |  |  | 1 | 1
additional_2321 | Oc1cccc(Cl)c1Cl |  |  |  |  | 1 | 1
additional_2322 | C1=CC=C(C=C1)C2=CN=C(C(=N2)Br)N[N+]3=CC=CC=C3 |  |  |  |  | 1 | 1
additional_2323 | C1=CC2=CC(=CC3=C2C(=C1)C(=O)NC3=O)S(=O)(=O)[O-] |  |  |  |  | 1 | 1
additional_2324 | C1=CC=C(C=C1)/C=C/C2=NC(=CN=C2N[N+]3=CC=CC=C3)Br |  |  |  |  | 1 | 1
additional_2325 | C/C(C)=C(/C)CCC |  |  |  |  | 1 | 1
additional_2326 | [Mg]OC1=C(C2=CC=CC=C2)C=C([Mg])C=C1C3=CC=CC=C3 |  |  |  |  | 1 | 1
additional_2327 | C1C(=O)NC(=O)S1 |  |  |  |  | 1 | 1
additional_2328 | C1CC[C@H]([C@@H](C1)N)NC=C2C=C(C=CC2=O)C(=O)[O-] |  |  |  |  | 1 | 1
additional_2329 | CC(C)(C)CC |  |  |  |  | 1 | 1
additional_2330 | Cc1cc(cc(c1)C(C)(C)C)C |  |  |  |  | 1 | 1
additional_2331 | CCO/N=C(\C1=CSC(=N1)N)/C(=O)N[C@H]2[C@@H]3N(C2=O)C(=C(CS3)CN4C=C[N+]5=CC=CC=C45)C(=O)[O-] |  |  |  |  | 1 | 1
additional_2332 | C1=CC=C(C=C1)P(C2=CC=CC=C2)C3=CC=CC=C3.C1=CC=C(C=C1)P(C2=CC=CC=C2)C3=CC=CC=C3.[N-]=O.[Ru+] |  |  |  |  | 1 | 1
additional_2333 | C1=CC=C(C(=C1)C(=O)O)[N+](=O)[O-] |  |  |  |  | 1 | 1
additional_2334 | C/C(=N/NC[O-])/C1=NC(=CC=C1)/C(=N\NC[O-])/C |  |  |  |  | 1 | 1
additional_2335 | C1[C@@H]2[C@H]([C@H]([C@@H](O2)N3C4=C(C(=O)N=C(N4)N)N=C3Br)O)OP(=O)(O1)[O-] |  |  |  |  | 1 | 1
additional_2336 | CC1=CC(=[N+](C=C1S(=O)(=O)NC2=CC=C(C=C2)Cl)C)C |  |  |  |  | 1 | 1
additional_2337 | CCCCCBr |  |  |  |  | 1 | 1
additional_2338 | C1=CC(=CC=C1/C=C/C2=CC=C(C=C2)C(=O)[O-])C(=O)[O-] |  |  |  |  | 1 | 1
additional_2339 | C1=CC=C2C(=C1)C(=NNC3=C(C=C(C=C3)[N+](=O)[O-])[N+](=O)[O-])C=C(C2=O)S(=O)(=O)O |  |  |  |  | 1 | 1
additional_2340 | C[C@H]([C@@H](C1=N/C(=C/C2=CC(=C(C=C2)[O-])F)/C(=O)N1CC=O)N)O |  |  |  |  | 1 | 1
additional_2341 | CC(C)C(=O)C(C)C |  |  |  |  | 1 | 1
additional_2342 | CCCCN1C2=CC=CC=C2C(C1=CC3=C(C(=CC4=[N+](C5=CC=CC=C5C4(C)C)C)C3=O)[O-])(C)C |  |  |  |  | 1 | 1
additional_2343 | CC(C)(C)NC(=O)N[N+](C)(C)C |  |  |  |  | 1 | 1
additional_2344 | C1=CC=C(C(=C1)N)Cl |  |  |  |  | 1 | 1
additional_2345 | C(CCN)CC(C(=O)[O-])N |  |  |  |  | 1 | 1
additional_2346 | O=C1NC(=O)NC(=O)C1(CC)CC=C(C)C |  |  |  |  | 1 | 1
additional_2347 | CCCOC(=O)C1=CC=C(C=C1)O |  |  |  |  | 1 | 1
additional_2348 | c1ccc(cc1)C(=O)CBr |  |  |  |  | 1 | 1
additional_2349 | CCC(C)(C)O[Si](OC(C)(C)CC)(OC(C)(C)CC)[S-] |  |  |  |  | 1 | 1
additional_2350 | CC(C)P(C1=CC=CC=C1[N-]CCN(C2=CC=CC=C2)C3=CC=CC=C3)C(C)C |  |  |  |  | 1 | 1
additional_2351 | N#CC(=C)C(=O)OCC |  |  |  |  | 1 | 1
additional_2352 | C1=CC=C(C=C1)P(C2=CC=CC=C2)[N-]P(=NP(C3=CC=CC=C3)C4=CC=CC=C4)(C5=CC=CC=C5)C6=CC=CC=C6 |  |  |  |  | 1 | 1
additional_2353 | CC1(C)C(C=C(Cl)C(F)(F)F)C1C(=O)OC(C#N)c2cccc(Oc3ccccc3)c2 |  |  |  |  | 1 | 1
additional_2354 | CC1=CN(C(=O)NC1=O)[C@H]2[C@@H]([C@@H]([C@H](O2)COP(=O)([O-])OP(=O)([O-])OP(=O)([O-])[O-])O)O |  |  |  |  | 1 | 1
additional_2355 | CC1=C(C(=CC=C1)C)C2=NC(=CC=C2)[N-]C3=C(C=CC=C3C)C |  |  |  |  | 1 | 1
additional_2356 | c1cc2c(cc1C=O)OCO2 |  |  |  |  | 1 | 1
additional_2357 | C[C@@H](C(=O)[O-])NC(=O)[C@@H](CC1=CC=C(C=C1)C2=CC=CC=C2)CP(=O)([C@@H](C3=CC=CC=C3)[NH3+])O |  |  |  |  | 1 | 1
additional_2358 | CCCC[N+](CCCC)(CCCC)CCCC.[C-]#[O+].[C-]#[O+].[C-]#[O+].[N-]=O.[Fe] |  |  |  |  | 1 | 1
additional_2359 | Cc1c(cc(cc1[N+](=O)[O-])[N+]([O-])=O)[N+]([O-])=O |  |  |  |  | 1 | 1
additional_2360 | CC1=NN=C(O1)CC(=N)[O-] |  |  |  |  | 1 | 1
additional_2361 | c1cccn1 |  |  |  |  | 1 | 1
additional_2362 | C1[C@H]([C@@H]([C@H]([Se+]1C[C@@H]([C@@H](C[OH2+])OS(=O)(=O)[O-])O)CO)O)O |  |  |  |  | 1 | 1
additional_2363 | C(C(=O)[O-])NCP(=O)(O)[O-] |  |  |  |  | 1 | 1
additional_2364 | C1=CC=C(C=C1)N2C(=NN=N2)SCC(=O)NC3=CC=CC(=C3)C(=O)[O-] |  |  |  |  | 1 | 1
additional_2365 | CCCCCCCCCCCO[P+](O)([O-])OCC[N+](C)(C)CCCCCCCCC |  |  |  |  | 1 | 1
additional_2366 | CC(C)(C)OC(=O)NN(CC1=CC=CC=C1)[C@@H](CCC(=O)OC)C(=O)[O-] |  |  |  |  | 1 | 1
additional_2367 | OCCOCCOCCO |  |  |  |  | 1 | 1
additional_2368 | c1ccc2c(c1)ccc3c4ccccc4ccc23 |  |  |  |  | 1 | 1
additional_2369 | CC1=CC(=C(C(=C1)C)[N-][Si](C)(C)O[Si](C)(C)[N-]C2=C(C=C(C=C2C)C)C)C |  |  |  |  | 1 | 1
additional_2370 | CCCCCCCCCCCCI |  |  |  |  | 1 | 1
additional_2371 | CCCCCCCCC(=O)OC |  |  |  |  | 1 | 1
additional_2372 | CC=C(C)C |  |  |  |  | 1 | 1
additional_2373 | C1=CC=C(C=C1)[N+]2=C3C=C(C4=C(C3=NC5=CC=CC=C52)C=CC(=C4)S(=O)(=O)[O-])NC6=CC=C(C=C6)S(=O)(=O)[O-] |  |  |  |  | 1 | 1
additional_2374 | COc1cc(ccc1C(C)=O)OC |  |  |  |  | 1 | 1
additional_2375 | C1CO1 |  |  |  |  | 1 | 1
additional_2376 | CC/C=C\C[C@@H](C(/C=C/C=C/C=C/C/C=C\C/C=C\CCC(=O)OC[C@H](CO[P+](O)([O-])OCC[N+](C)(C)C)O)O)O |  |  |  |  | 1 | 1
additional_2377 | c1ccc(c(c1)Br)Br |  |  |  |  | 1 | 1
additional_2378 | CN(C)CCC=C1c3ccccc3CCc2ccccc12 |  |  |  |  | 1 | 1
additional_2379 | CC1=C(C=CC(=C1)[O-])[O-] |  |  |  |  | 1 | 1
additional_2380 | CN(C)C1=CC2=C(C=C1)C(=C3C=CC(=[N+](C)C)C=C3O2)C4=C(C=C(C=C4)C(=O)NCCCCCCCCCCC[Si](O)(O)O)C(=O)O |  |  |  |  | 1 | 1
additional_2381 | CCCCCCCCCCCCCCCCO |  |  |  |  | 1 | 1
additional_2382 | CN(C)C(=O)Nc1ccc(c(Cl)c1)n2nc(oc2=O)C(C)(C)C |  |  |  |  | 1 | 1
additional_2383 | c1ccc(cc1)NC(=N)Nc2ccccc2 |  |  |  |  | 1 | 1
additional_2384 | O=C([Mg])CO[Mg] |  |  |  |  | 1 | 1
additional_2385 | C1=CC=C2C(=C1)C=CC3=C2C4=C(C=CC5=CC=CC=C54)OP(O3)[N-]S(=O)(=O)C(F)(F)F |  |  |  |  | 1 | 1
additional_2386 | CCOc1ccccc1O |  |  |  |  | 1 | 1
additional_2387 | C1=CC=[N+](C=C1)NC2=NC=C(C=N2)I |  |  |  |  | 1 | 1
additional_2388 | C(CCl)Cl |  |  |  |  | 1 | 1
additional_2389 | CCCCCCCC/C=C/CCCCCCCC(=O)OC[C@H](COP(=O)([O-])OC[C@H](CO)O)OC(=O)CCCCCCC/C=C/CCCCCCCC |  |  |  |  | 1 | 1
additional_2390 | O=C(C)Oc1ccc(cc1)C(=O)O |  |  |  |  | 1 | 1
additional_2391 | CCC(=S)/C=C\1/N(C2=C(S1)C=CC3=CC=CC=C32)CCCS(=O)(=O)[O-] |  |  |  |  | 1 | 1
additional_2392 | BrC(Br)Br |  |  |  |  | 1 | 1
additional_2393 | CC(=NC)[O-] |  |  |  |  | 1 | 1
additional_2394 | ClC(Cl)C(Cl)(Cl)SN2C(=O)C1CC=CCC1C2=O |  |  |  |  | 1 | 1
additional_2395 | Cc1cccc(c1)N(=O)=O |  |  |  |  | 1 | 1
additional_2396 | C1=CC=C(C=C1)P(=C(C(=S)[S-])[P+](C2=CC=CC=C2)(C3=CC=CC=C3)C4=CC=CC=C4)(C5=CC=CC=C5)C6=CC=CC=C6 |  |  |  |  | 1 | 1
additional_2397 | CCCBr |  |  |  |  | 1 | 1
additional_2398 | CCN2c1ccccc1N(C)C(=O)c3cccnc23 |  |  |  |  | 1 | 1
additional_2399 | Clc1ccc(cc1)C(CN)CC(=O)O |  |  |  |  | 1 | 1
additional_2400 | C1=CC=C(C=C1)N2C(=NN=N2)SCC(=O)NC3=CC=CC=C3C(=O)[O-] |  |  |  |  | 1 | 1
additional_2401 | CC(=O)NC(CC(=O)[O-])CC(C)(C)C |  |  |  |  | 1 | 1
additional_2402 | O=Cc1cc(O)ccc1 |  |  |  |  | 1 | 1
additional_2403 | [B-](CC)(CC)(CC)CC |  |  |  |  | 1 | 1
additional_2404 | c1cc(ccc1C=O)I |  |  |  |  | 1 | 1
additional_2405 | CC(C)CC(C)(C)C |  |  |  |  | 1 | 1
additional_2406 | O=[N+]([O-])c1cccc(O)c1 |  |  |  |  | 1 | 1
additional_2407 | OC1c3ccccc3Oc2ccccc12 |  |  |  |  | 1 | 1
additional_2408 | CC(C)(C)C1=CC(=C(C(=C1)C(C)(C)C)[O-])CN(C)CCN(C)CC2=C(C(=CC(=C2)C(C)(C)C)C(C)(C)C)[O-] |  |  |  |  | 1 | 1
additional_2409 | CCOC(=O)C1=C(C(=C(N1)C)CCC(=O)[O-])C |  |  |  |  | 1 | 1
additional_2410 | Cc1c(C)c(C)c(C)c(C)c1C |  |  |  |  | 1 | 1
additional_2411 | C1=CC=C(C=C1)COC(=O)[O-] |  |  |  |  | 1 | 1
additional_2412 | CCCCCCCCCCCCCC(=O)OC[C@H](COP(=O)([O-])OCCN)O |  |  |  |  | 1 | 1
additional_2413 | C1=NN=CN1[N-][N+](=O)[O-] |  |  |  |  | 1 | 1
additional_2414 | CCCCCCCCCCCCCCCCC(=O)OC[C@H](COP(=O)([O-])OCCN)OC(=O)CCCCCCCCCCCCCCCC |  |  |  |  | 1 | 1
additional_2415 | C1=NC2=C(C(=N1)N)N=CN2[C@H]3[C@H]4[C@@H]([C@H](O3)CO)O[P+](O4)([S-])[S-] |  |  |  |  | 1 | 1
additional_2416 | ClCC(Cl)Cl |  |  |  |  | 1 | 1
additional_2417 | O=[N+]([O-])c1cc(N)ccc1N |  |  |  |  | 1 | 1
additional_2418 | CC1(C2=CC=CC=C2N(C1(/C=C/C3=C(C=CC4=C3OC5=CC(=O)C=CC5=C4C6=CC=CC=C6C(=O)O)[O-])C#N)C)C |  |  |  |  | 1 | 1
additional_2419 | c1ccc(cc1)OCCCBr |  |  |  |  | 1 | 1
additional_2420 | CC(Cl)(F)F |  |  |  |  | 1 | 1
additional_2421 | CC(=O)SC(C(=O)[O-])(Cl)Cl |  |  |  |  | 1 | 1
additional_2422 | C |  |  |  |  | 1 | 1
additional_2423 | CN1C(CNC2=C1C(=O)N=C(N2)N)CNC3=CC=C(C=C3)C(=O)N[C@H](CCC(=O)O)C(=O)O |  |  |  |  | 1 | 1
additional_2424 | CSCC[C@@H](C(=O)[O-])NC=O |  |  |  |  | 1 | 1
additional_2425 | CN1[CH-]N(C=C1)C |  |  |  |  | 1 | 1
additional_2426 | CC1(C2=CC=CC=C2N(C1=CC3=C(C(=CC4=[N+](C5=CC=CC=C5C4(C)C)CCC(=O)O)C3=O)[O-])CCC(=O)O)C |  |  |  |  | 1 | 1
additional_2427 | c1cc(c(cc1C=O)[N+](=O)[O-])O |  |  |  |  | 1 | 1
additional_2428 | CCCC[S+](C1=CC=CC=C1)NS(=O)(=O)C2=CC=C(C=C2)C |  |  |  |  | 1 | 1
additional_2429 | Cc1ccc(o1)C |  |  |  |  | 1 | 1
additional_2430 | C1=CC=C(C=C1)C(=O)O |  |  |  |  | 1 | 1
additional_2431 | COC(=O)c1ccc(O)cc1 |  |  |  |  | 1 | 1
additional_2432 | CCOC([Mg])C[Mg] |  |  |  |  | 1 | 1
additional_2433 | CCCC[P+](CCCC)(CCCC)C1SC(=C(S1)C(=O)O)C(=O)O |  |  |  |  | 1 | 1
additional_2434 | O=C([Mg])CCCCCCN[Mg] |  |  |  |  | 1 | 1
additional_2435 | Cc1c[nH]c(=O)[nH]c1=O |  |  |  |  | 1 | 1
additional_2436 | Brc1ccc(Br)cc1 |  |  |  |  | 1 | 1
additional_2437 | CC1=C(SC(=N1)/C=C(/C(F)(F)F)\[O-])C |  |  |  |  | 1 | 1
additional_2438 | CC1=CC=C(C=C1)C([Mg])C[Mg] |  |  |  |  | 1 | 1
additional_2439 | CC34CCc1c(ccc2cc(O)ccc12)C3CCC4=O |  |  |  |  | 1 | 1
additional_2440 | c1cccc2c3c(C)cc4ccccc4c3ccc12 |  |  |  |  | 1 | 1
additional_2441 | CCOC[C@H](COP(=O)(O)OCC[N+](C)(C)C)OCC |  |  |  |  | 1 | 1
additional_2442 | C[C@]12CC[C@H](C1)C([C@H]2OC(=O)C(C3CCCO3)NC(=O)[C@H](CC(=O)O)[NH3+])(C)C |  |  |  |  | 1 | 1
additional_2443 | C1CCC(C(C1)N=CC2=C(C=CC(=C2)Br)[O-])N=CC3=C(C=CC(=C3)Br)[O-] |  |  |  |  | 1 | 1
additional_2444 | Clc1nc2ccccc2nc1Cl |  |  |  |  | 1 | 1
additional_2445 | C1C(=C=[N-])C=CC=C1C#N |  |  |  |  | 1 | 1
additional_2446 | CCCCN1C2=CC=CC(=C2C(C1=CC3=C(C(=CC4=[N+](C5=CC=CC(=C5C4(C)C)C(=O)O)CCCC)C3=O)[O-])(C)C)C(=O)O |  |  |  |  | 1 | 1
additional_2447 | [N-]=O.[Y].[Y] |  |  |  |  | 1 | 1
additional_2448 | C1=CC=C(C(=C1)/C=C/C(=O)O)[O-] |  |  |  |  | 1 | 1
additional_2449 | [N-]=O.[N-]=O.[Fe+2] |  |  |  |  | 1 | 1
additional_2450 | O=[N+]([O-])c1cc(CCl)ccc1 |  |  |  |  | 1 | 1
additional_2451 | CCCCC/C=C\C[C@@H](/C=C/C=C\C/C=C\CCCC(=O)[O-])OO |  |  |  |  | 1 | 1
additional_2452 | c1cc2ccc3cccnc3c2nc1 |  |  |  |  | 1 | 1
additional_2453 | CCCCCCCCCCCCCCCC1=CC(=CC=C1)OP(=O)([O-])OC2=CC=CC(=C2)CCCCCCCCCCCCCCC |  |  |  |  | 1 | 1
additional_2454 | O=C(c1ccccc1)C2CCCCC2 |  |  |  |  | 1 | 1
additional_2455 | C1CCS/C(=C(\SC1)/[S-])/[S-] |  |  |  |  | 1 | 1
additional_2456 | Brc1ccc(NC(C)=O)cc1 |  |  |  |  | 1 | 1
additional_2457 | C1=CC=C(C=C1)COP(=O)([O-])OCC2=CC=CC=C2 |  |  |  |  | 1 | 1
additional_2458 | C1[C@H]([C@@H](C(=O)C[C@]1(C(=O)[O-])O)O)O |  |  |  |  | 1 | 1
additional_2459 | CCNc1nc(NC(C)C)nc(SC)n1 |  |  |  |  | 1 | 1
additional_2460 | CCCCCCCCCCCCCCCCCC(=O)O[C@H](COC(=O)CCCCCCC/C=C\CCCCCCCC)COP(=O)([O-])OCCN |  |  |  |  | 1 | 1
additional_2461 | OC(=O)c1cccc(c1)C(=O)O |  |  |  |  | 1 | 1
additional_2462 | C1[C@H]([C@@H]([C@H]([S+]1C[C@H]([C@H]([C@@H]([C@H]([C@H](C[OH2+])O)O)O)OS(=O)(=O)[O-])O)CO)O)O |  |  |  |  | 1 | 1
additional_2463 | c1ccc2c(c1)cc3ccccc3c2[N+](=O)[O-] |  |  |  |  | 1 | 1
additional_2464 | Clc1ccc(c(Cl)c1)c2ccc(Cl)c(Cl)c2Cl |  |  |  |  | 1 | 1
additional_2465 | c1ccc(c(c1)OCC(=O)O)Cl |  |  |  |  | 1 | 1
additional_2466 | CC(Oc1c(Cl)cccc1Cl)C2=NCCN2 |  |  |  |  | 1 | 1
additional_2467 | CCCC(C)(C)C |  |  |  |  | 1 | 1
additional_2468 | C(c1ccccc1)c2ccccc2 |  |  |  |  | 1 | 1
additional_2469 | Cc1ccc(cc1)S(=O)(N)=O |  |  |  |  | 1 | 1
additional_2470 | C1=CC2=C(C(=NNC3=CC=C(C=C3)[N+](=O)[O-])C=CC2=O)C(=C1)S(=O)(=O)[O-] |  |  |  |  | 1 | 1
additional_2471 | Clc1cccc(c1Cl)c2c(Cl)c(Cl)cc(Cl)c2Cl |  |  |  |  | 1 | 1
additional_2472 | CC1OC(C)OC(C)O1 |  |  |  |  | 1 | 1
additional_2473 | CCCCOc1ccc(CC(=O)NO)cc1 |  |  |  |  | 1 | 1
additional_2474 | COC(=O)C1=CC(=CC=C1)N=C(C2=CC=CC=C2)[O-] |  |  |  |  | 1 | 1
additional_2475 | Cc1ccc2ccccc2c1 |  |  |  |  | 1 | 1
additional_2476 | C=CCCCCCCCCC(=O)O |  |  |  |  | 1 | 1
additional_2477 | c1(c(c(c(c(c1Br)Br)Br)Br)Br)Oc2c(c(c(c(c2Br)Br)Br)Br)Br |  |  |  |  | 1 | 1
additional_2478 | C1CN(CCN(C1)CC[S-])CC[S-] |  |  |  |  | 1 | 1
additional_2479 | c1c(c(sc1Br)Br)Br |  |  |  |  | 1 | 1
additional_2480 | [18F-] |  |  |  |  | 1 | 1
additional_2481 | CC1=C(C(=CC=C1)C)[O-] |  |  |  |  | 1 | 1
additional_2482 | CC(C)C(O)C(C)(C)C |  |  |  |  | 1 | 1
additional_2483 | CCCCCCCCCCCCCCCC(=O)OC[C@H](COP(=O)(O)OCC[N+](C)(C)C)OC(=O)CCCCCCCCCCCNC(=O)NC1=CC=C(C=C1)[N+](=O)O |  |  |  |  | 1 | 1
additional_2484 | CCCCCCCCCCCCCCCC(=O)OC[C@H](CO[P+](O)([O-])OCC[N+](C)(C)C)OC(=O)CCCCCCC/C=C\C=C\C(CCCCC)O |  |  |  |  | 1 | 1
additional_2485 | NCCNCCN |  |  |  |  | 1 | 1
additional_2486 | Oc1ccccc1Br |  |  |  |  | 1 | 1
additional_2487 | [B-]1(N2C(=CC(=C2C(=C3[N+]1=C(C=C3C)C)C[NH+](CC)CC)C)C)(F)F |  |  |  |  | 1 | 1
additional_2488 | O=S(=O)(OCC)c1ccc(C)cc1 |  |  |  |  | 1 | 1
additional_2489 | C1=CC=C2C(=C1)C(=CC=C2S(=O)(=O)[O-])N=NC3=C4C=CC(=CC4=CC(=C3[O-])S(=O)(=O)O)S(=O)(=O)[O-] |  |  |  |  | 1 | 1
additional_2490 | COc1ccc(cc1C(C)=O)OC |  |  |  |  | 1 | 1
additional_2491 | [O-2] |  |  |  |  | 1 | 1
additional_2492 | CCOC(=O)C(C(=O)OCC)NC=O |  |  |  |  | 1 | 1
additional_2493 | CCCCCCCCCCCCCC/C=C\CC(=O)OC[C@H](COP(=O)(O)OCC[N+](C)(C)C)OC(=O)C/C=C\CCCCCCCCCCCCCC |  |  |  |  | 1 | 1
additional_2494 | c1cc(cc(c1)C(=O)Cl)C(=O)Cl |  |  |  |  | 1 | 1
additional_2495 | CC1=CC=C(C=C1)CCCCCCCCCCC(=O)OC[C@H](CO[P+](O)([O-])OCC[N+](C)(C)C)OC(=O)CCCCCCCCCCC2=CC=C(C=C2)C |  |  |  |  | 1 | 1
additional_2496 | c1ccc(cc1)C(=O)c2cc(ccc2N)[N+](=O)[O-] |  |  |  |  | 1 | 1
additional_2497 | CNC1=CC=CC=C1NC2=CC=CC=C2[N-]C |  |  |  |  | 1 | 1
additional_2498 | COc1cccc(c1O)C(=O)O |  |  |  |  | 1 | 1
additional_2499 | CCS(=O)(=O)CC |  |  |  |  | 1 | 1
additional_2500 | C=O.C=O.C1C=CC=[C-]1.[N-]=O.[W+2] |  |  |  |  | 1 | 1
additional_2501 | CCCCCCCCCCC/C=C\CC(COC[C@H](COP(=O)(O)OCC[N+](C)(C)C)O)OC |  |  |  |  | 1 | 1
additional_2502 | CCCCl |  |  |  |  | 1 | 1
additional_2503 | CCCCP(CCCC)CCCC |  |  |  |  | 1 | 1
additional_2504 | C1=CC=C(C=C1)C[C@@H](C(=O)O)[N-]S(=O)(=O)C(F)(F)F |  |  |  |  | 1 | 1
additional_2505 | CC1=C(C2(C(=C(C1=O)C)C)C3=CC(=O)C=CC3=NC4=C2C=C(C=C4)[O-])C |  |  |  |  | 1 | 1
additional_2506 | C1C=CC(=O)O1 |  |  |  |  | 1 | 1
additional_2507 | CC(C)C1=C(C(=CC=C1)C(C)C)[N-]C2=C(C3=CC=CC4=C3C2=CC=C4)[N-]C5=C(C=CC=C5C(C)C)C(C)C |  |  |  |  | 1 | 1
additional_2508 | CC(C)[P+](C(C)C)([N-][P+](C(C)C)(C(C)C)[Se-])[Se-] |  |  |  |  | 1 | 1
additional_2509 | C[N+]1(CCN(CC1)C2=C3C=CC=CC3=NC4=C(N2)C=C(C=C4)Cl)NC(=O)CCCCCCCC5=CC=CC=C5 |  |  |  |  | 1 | 1
additional_2510 | CC1=CC(=NN1CC[N-]CCN2C(=CC(=N2)C)C)C |  |  |  |  | 1 | 1
additional_2511 | CC/C=C\C[C@@H](/C=C/C=C/C=C/C(C/C=C\C/C=C\CCC(=O)OC[C@H](CO[P+](O)([O-])OCC[N+](C)(C)C)O)O)O |  |  |  |  | 1 | 1
additional_2512 | CCCCCCC1=CC=CC2=C1N=CC=C2.CCCCCCC1=CC=CC2=C1N=CC=C2.[N-]=O.[N-]=O.[Mo](I)I |  |  |  |  | 1 | 1
additional_2513 | CC(C)CCCC(C)C |  |  |  |  | 1 | 1
additional_2514 | CC[N+](C)(C)CC(=O)O |  |  |  |  | 1 | 1
additional_2515 | Cc1cc2c3ccccc3ccc2c4ccccc14 |  |  |  |  | 1 | 1
additional_2516 | O=S(=O)(N(CCC)CCC)c1ccc(cc1)C(=O)O |  |  |  |  | 1 | 1
additional_2517 | CC(=O)c1ccc2ccccc2c1 |  |  |  |  | 1 | 1
additional_2518 | C[Si](C)(C)[CH2-].C[Si](C)(C)[CH2-].C1CCCC1.[N-]=O.[W] |  |  |  |  | 1 | 1
additional_2519 | CC1=C(C(=C(C=C1[N+](=O)[O-])[N+](=O)[O-])S(=O)(=O)O)[N+](=O)[O-] |  |  |  |  | 1 | 1
additional_2520 | COC1=CC=CC(=C1[O-])C=NCCN=CC2=C(C(=CC=C2)OC)[O-] |  |  |  |  | 1 | 1
additional_2521 | CCOc1ccc(N)cc1 |  |  |  |  | 1 | 1
additional_2522 | CC(=O)OC[C@H](COP(=O)(O)OCC[N+](C)(C)C)OC(=O)C |  |  |  |  | 1 | 1
additional_2523 | CCCCCCCCCCCCCCCCOC[C@H](CO[P+](O)([O-])OCC[N+](C)(C)C)OC(=O)[C@H](C)CCCCCCCCCCCCC |  |  |  |  | 1 | 1
additional_2524 | N.Cl[Pt-](Cl)Cl.[K+] |  |  |  |  | 1 | 1
additional_2525 | CC(C)C1=CC(=C(C=C1Cl)C(C)C)[O-] |  |  |  |  | 1 | 1
additional_2526 | CC(C)(C)C(CC(=O)O)C[NH3+] |  |  |  |  | 1 | 1
additional_2527 | ICCI |  |  |  |  | 1 | 1
additional_2528 | Clc1ccc(C=O)cc1Cl |  |  |  |  | 1 | 1
additional_2529 | COC(=O)Nc2nc1ccc(cc1[nH]2)C(=O)c3ccccc3 |  |  |  |  | 1 | 1
additional_2530 | CCONC(=O)[O-] |  |  |  |  | 1 | 1
additional_2531 | C1OC2=C(O1)C=C(C=C2)C3=COC4=C(C3=O)C(=CC(=C4)O)[O-] |  |  |  |  | 1 | 1
additional_2532 | c1ccc2c(c1)nc(s2)N |  |  |  |  | 1 | 1
additional_2533 | CC(C)(C)SCC[N-]CCSC(C)(C)C |  |  |  |  | 1 | 1
additional_2534 | C1=CC=C(C=C1)P(C2=CC=CC=C2)C3=CC=CC=C3.[CH]1[CH][CH][CH][CH]1.C(F)(F)(F)S(=O)(=O)[O-].[N-]=O.[Re] |  |  |  |  | 1 | 1
additional_2535 | C1=COC(=C1)CNC2=CC(=C(C=C2C(=O)O)S(=O)(=O)N)Cl |  |  |  |  | 1 | 1
additional_2536 | CCNC(=O)NCC |  |  |  |  | 1 | 1
additional_2537 | CCN1C2=C(C=C(C=C2)C(=O)CC(C(F)(F)F)[O-])C3=CC=CC=C31 |  |  |  |  | 1 | 1
additional_2538 | CCCCCCCCCS |  |  |  |  | 1 | 1
additional_2539 | [N-]=O.Cl[Os](Cl)(Cl)(Cl)Cl |  |  |  |  | 1 | 1
additional_2540 | Cc1cc(N)c(N)cc1 |  |  |  |  | 1 | 1
additional_2541 | CN1C(=C2C(=NC(=N2)Cl)N(C1=O)C)[O-] |  |  |  |  | 1 | 1
additional_2542 | O[C@@H](CO)[C@H](O)[C@H](O)CO |  |  |  |  | 1 | 1
additional_2543 | C1[C@H]([C@@H]([C@H]([S+]1C[C@H]([C@@H]([C@@H]([C@H](C[OH2+])O)O)OS(=O)(=O)[O-])O)CO)O)O |  |  |  |  | 1 | 1
additional_2544 | CCOc2ccc1nc(sc1c2)S(N)(=O)=O |  |  |  |  | 1 | 1
additional_2545 | CC12CC2(C)C(=O)N(C1=O)c3cc(Cl)cc(Cl)c3 |  |  |  |  | 1 | 1
additional_2546 | CC(C)N1C2=CC=CC=C2C(=C1/C=C/[C@H](C[C@H](CC(=O)[O-])O)O)C3=CC=C(C=C3)F |  |  |  |  | 1 | 1
additional_2547 | CC(=O)O[Si](C)(OC(=O)C)OC(=O)C |  |  |  |  | 1 | 1
additional_2548 | C1=CC=[N+](C=C1)NC2=NC=C(S2)[N+](=O)[O-] |  |  |  |  | 1 | 1
additional_2549 | Oc1cc(C)c(Cl)c(C)c1 |  |  |  |  | 1 | 1
additional_2550 | CCCCCCCCCCCCOP(=O)([O-])OCCCCCCCCCCOC1=CC=C(C=C1)C=O |  |  |  |  | 1 | 1
additional_2551 | [N-]=O.Cl[Ru](Cl)(Cl)(Cl)Cl |  |  |  |  | 1 | 1
additional_2552 | CCN(CC)CCNC(=O)c1cc(Cl)c(N)cc1OC |  |  |  |  | 1 | 1
additional_2553 | C(C(C(F)(F)S(=O)(=O)[N-]S(=O)(=O)C(C(F)(F)F)(F)F)(F)F)(C(F)(F)F)(F)F |  |  |  |  | 1 | 1
additional_2554 | [CH-]1C=CC=C1.[CH-]1C=CC=C1.C1=CC=C(C=C1)[SeH].C1=CC=C(C=C1)[SeH].[N-]=O.[N-]=O.[Cr+6].[Cr+6] |  |  |  |  | 1 | 1
additional_2555 | c1ccc3ccccc3c1Nc2ccccc2 |  |  |  |  | 1 | 1
additional_2556 | CSSC |  |  |  |  | 1 | 1
additional_2557 | C1C2CC3CC1CC(C2)(C3)[Se-] |  |  |  |  | 1 | 1
additional_2558 | BrCCBr |  |  |  |  | 1 | 1
additional_2559 | Nc2cccc3nc1ccccc1cc23 |  |  |  |  | 1 | 1
additional_2560 | CNC(=O)Oc1ccc(N(C)C)c(C)c1 |  |  |  |  | 1 | 1
additional_2561 | CCN(CC)C1=CC2=C(C=C1)C(=C3C=CC(=[N+](CC)CC)C=C3O2)C4=C(C=C(C=C4)S(=O)(=O)NCCCNC(=O)C(=C)C)S(=O)(=O)O |  |  |  |  | 1 | 1
additional_2562 | C1C2=CC=CC=C2OC3=CC=CC=C31 |  |  |  |  | 1 | 1
additional_2563 | CCC1(C(=O)NC(=O)NC1=O)c2ccccc2 |  |  |  |  | 1 | 1
additional_2564 | C1=CC=C(C(=C1)C(=O)N)[I+]NS(=O)(=O)C(F)(F)F |  |  |  |  | 1 | 1
additional_2565 | CCOC(=O)c1c[nH]nc1N |  |  |  |  | 1 | 1
additional_2566 | C1=CC(=O)C=CC1=NC2=CC(=C(C(=C2)Cl)[O-])Cl |  |  |  |  | 1 | 1
additional_2567 | CCOC(=O)C(C(=O)OCC)C(=O)OCC |  |  |  |  | 1 | 1
additional_2568 | CCCCCCCCCCCCCCCC(=O)Cl |  |  |  |  | 1 | 1
additional_2569 | OCc1ccccc1 |  |  |  |  | 1 | 1
additional_2570 | C(C#N)C(=O)N |  |  |  |  | 1 | 1
additional_2571 | CC(C[Mg])([Mg])C(O)=O |  |  |  |  | 1 | 1
additional_2572 | CC(=C)C(=O)OCCCCCCCCCCCOC(=O)CCCCCCCCCCOP(=O)(O)OCC[N+](C)(C)C |  |  |  |  | 1 | 1
additional_2573 | CC1(CC(=CC(=C(C#N)C#N)C1)/C=C/C2=CC=C(C=C2)[O-])C |  |  |  |  | 1 | 1
additional_2574 | CC(C)C1=C(C(=CC=C1)C(C)C)[N-]C2=CC=CC=C2C=PC3=C(C=C(C=C3C(C)(C)C)C(C)(C)C)C(C)(C)C |  |  |  |  | 1 | 1
additional_2575 | COc1cc(ccc1Br)OC |  |  |  |  | 1 | 1
additional_2576 | CCCCCCCCCCO[P+](O)([O-])OCC[N+](C)(C)CCCCCCCC |  |  |  |  | 1 | 1
additional_2577 | N(=Nc1ccccc1)c2ccccc2 |  |  |  |  | 1 | 1
additional_2578 | CC1(C2=CC=CC=C2N(C1=C[NH+]=C3C4=CC=CC=C4C=C(C3=O)CN5CCN(CCN(CCN(CC5)CC(=O)O)CC(=O)O)CC(=O)O)C)C |  |  |  |  | 1 | 1
additional_2579 | O=C(C)Nc1ccc(cc1)C(=O)O |  |  |  |  | 1 | 1
additional_2580 | COC(=O)CS(=O)(=O)c1ccccc1 |  |  |  |  | 1 | 1
additional_2581 | [CH-]1C=CC=C1.[CH-]1C=CC=C1.[CH-]1C=CC=C1.[N-]=O.[Mo+4] |  |  |  |  | 1 | 1
additional_2582 | [Mg]OCCOC[Mg] |  |  |  |  | 1 | 1
additional_2583 | COc1ccc(cc1)C(O)(C2CC2)c3cncnc3 |  |  |  |  | 1 | 1
additional_2584 | [CH3-].[CH3-].[N-]=O.[N-]=O.[W] |  |  |  |  | 1 | 1
additional_2585 | CCCCC[C@@H]([C@@H](/C=C/C=C/C=C\C=C\[C@H](CCCC(=O)[O-])O)O)O |  |  |  |  | 1 | 1
additional_2586 | CC1=CN=C2C(=C1)C=CC3=C2N=CC=C3.[N-]=O.[N-]=O.Br[W]Br |  |  |  |  | 1 | 1
additional_2587 | C1=CC(=CC=C1CC(=NC2=NC=C(N=C2C3=CC=C(C=C3)OS(=O)(=O)O)C4=CC=C(C=C4)OS(=O)(=O)O)[O-])OS(=O)(=O)O |  |  |  |  | 1 | 1
additional_2588 | Cc1ccc(c(c1)C(=O)O)C |  |  |  |  | 1 | 1
additional_2589 | C[Si](C)(C)N([Si](C)(C)C)[P]NP(=N[N+]#N)(N([Si](C)(C)C)[Si](C)(C)C)Cl |  |  |  |  | 1 | 1
additional_2590 | CCCCCCCCCCCCCCCC(=O)OC[C@H](COP(=O)(O)OCC[N+](C)(C)C)OC(=O)CC |  |  |  |  | 1 | 1
additional_2591 | NS(=O)(=O)c1ccc(cc1)N2CCCCS2(=O)=O |  |  |  |  | 1 | 1
additional_2592 | Oc1cc(Cl)ccc1 |  |  |  |  | 1 | 1
additional_2593 | C1CC(=O)N(C1)C2=CC=C(C=C2)S(=O)(=O)[O-] |  |  |  |  | 1 | 1
additional_2594 | COC(=O)CCC(=O)OC |  |  |  |  | 1 | 1
additional_2595 | C1=CC(=CC=C1C(=C(F)F)F)C(=O)[O-] |  |  |  |  | 1 | 1
additional_2596 | ClCc1c(c(cc(c1C)C)C)C |  |  |  |  | 1 | 1
additional_2597 | C[C@@H]1CCO[C@@H]2N1C(=O)C3=C(C(=O)C(=CN3C2)C(=O)NCC4=C(C=C(C=C4)F)F)[O-] |  |  |  |  | 1 | 1
additional_2598 | CCC(C)[C@@H](C(=O)O)[N-]S(=O)(=O)C(F)(F)F |  |  |  |  | 1 | 1
additional_2599 | CC1(C)CCCC1 |  |  |  |  | 1 | 1
additional_2600 | CC1=CC(=C(C(=C1)C)[O-])C |  |  |  |  | 1 | 1
additional_2601 | C1=CC=C2C(=C1)C=CC(=N2)C(=O)[O-] |  |  |  |  | 1 | 1
additional_2602 | [Br-].[Br-].[Br-].[Br-].[Au+3] |  |  |  |  | 1 | 1
additional_2603 | c1ccc2c(c1)c(=O)[nH]cn2 |  |  |  |  | 1 | 1
additional_2604 | O=C(O)CCCCCCCC=CCCCCCC |  |  |  |  | 1 | 1
additional_2605 | C1=CC=C2C(=C1)C(C(=N)C3=CC=CC=C23)[O-] |  |  |  |  | 1 | 1
additional_2606 | C=CC(=O)/C=C/C=NC1=CC=C(C=C1)[O-] |  |  |  |  | 1 | 1
additional_2607 | [N-]=O.Br[Ru](Br)Br |  |  |  |  | 1 | 1
additional_2608 | C([C@H](C(=O)O)[NH3+])[NH3+] |  |  |  |  | 1 | 1
additional_2609 | CCOc1ccccc1OCC |  |  |  |  | 1 | 1
additional_2610 | CC(C)(C)C(=O)C(Oc1ccc(Cl)cc1)n2cncn2 |  |  |  |  | 1 | 1
additional_2611 | Sc1nc2ccccc2n1 |  |  |  |  | 1 | 1
additional_2612 | OCC1OC(CO)(OC2OC(COC3OC(CO)C(O)C(O)C3O)C(O)C(O)C2O)C(O)C1O |  |  |  |  | 1 | 1
additional_2613 | CCCCCCCCCC(=O)OC |  |  |  |  | 1 | 1
additional_2614 | CCCCC(O)CC |  |  |  |  | 1 | 1
additional_2615 | B(B([N-]C1=C(C=CC=C1C)C)[N-]C2=C(C=CC=C2C)C)([N-]C3=C(C=CC=C3C)C)[N-]C4=C(C=CC=C4C)C |  |  |  |  | 1 | 1
additional_2616 | C1=CC=C(C=C1)NC2=CC3=C(C=CC=C3S(=O)(=O)[O-])C=C2 |  |  |  |  | 1 | 1
additional_2617 | B(=S)C=C |  |  |  |  | 1 | 1
additional_2618 | c1cc(cc(c1)Br)C(=O)NN |  |  |  |  | 1 | 1
additional_2619 | C1=CC=C(C=C1)C=NC2=CC=CC=C2[S-] |  |  |  |  | 1 | 1
additional_2620 | c1ccc(cc1)c2cccc(c2)[N+](=O)[O-] |  |  |  |  | 1 | 1
additional_2621 | C(C[C@H](/C=C\C=C\C=C\[C@H](C/C=C\CCC(=O)O)O)O)CC(=O)O |  |  |  |  | 1 | 1
additional_2622 | CCCC[N+]1=C2C=C(C=CC2=C3C1=CC(=C4C=C[NH+](C=C4)CCCCS(=O)(=O)[O-])C=C3)N(C5=CC=CC=C5)C6=CC=CC=C6 |  |  |  |  | 1 | 1
additional_2623 | c1ccc(cc1)Nc2ccc(cc2)c3ccc(cc3)Nc4ccccc4 |  |  |  |  | 1 | 1
additional_2624 | C1=CC=C(C=C1)C2=NC3=CC(=C(C=C3N=C2C4=CC=CC=C4)[S-])[S-] |  |  |  |  | 1 | 1
additional_2625 | CCC1=CCCC1 |  |  |  |  | 1 | 1
additional_2626 | C1CCOC2=CC=CC(=C2C3=C(C=CC=C3OCC1)[O-])[O-] |  |  |  |  | 1 | 1
additional_2627 | Cc1ccc(n1c2ccccc2)C |  |  |  |  | 1 | 1
additional_2628 | CCNc1nc(Cl)nc(NCC)n1 |  |  |  |  | 1 | 1
additional_2629 | C([C@@H](C(=O)[O-])[NH3+])SS(=O)(=O)[O-] |  |  |  |  | 1 | 1
additional_2630 | c1cc(cc(c1)I)C=O |  |  |  |  | 1 | 1
additional_2631 | Ic1ccc(Br)cc1 |  |  |  |  | 1 | 1
additional_2632 | CCC1=C([N+](=O)C2=C(N1[O-])C=CC(=C2)Cl)C(=O)OC |  |  |  |  | 1 | 1
additional_2633 | CCc1cc(c(c(c1)C(C)(C)C)O)C(C)(C)C |  |  |  |  | 1 | 1
additional_2634 | CC1=NN(C(=C1CN(CC2=CC=CC=N2)CC3=C(N(N=C3C)C4=CC=CC=C4)[S-])[S-])C5=CC=CC=C5 |  |  |  |  | 1 | 1
additional_2635 | C[N+]1(CCCCC1)S(=O)(=O)NC(=O)OC |  |  |  |  | 1 | 1
additional_2636 | OC(c1ccc(Cl)cc1)(c2cncnc2)c3ccccc3Cl |  |  |  |  | 1 | 1
additional_2637 | CC1=C(C(=O)N([NH+]1C)C2=CC=CC=C2)C3C(C(=NC4=CC=CC=C4)C3=O)[O-] |  |  |  |  | 1 | 1
additional_2638 | CCN(CC)C1=C(C=C2C(=C1)OC3=CC(=[N+](CC)CC)C(=CC3=C2C4=C(C=C(C=C4)S(=O)(=O)[O-])S(=O)(=O)[O-])C)C |  |  |  |  | 1 | 1
additional_2639 | CCCCCCN1C2=CC=CC=C2SC1=CC3=C(C(=CC4=[N+](C5=CC=CC=C5S4)CCCCCC)C3=O)[O-] |  |  |  |  | 1 | 1
additional_2640 | C1=NC2=C(C(=N1)N)N=CN2[C@H]3[C@@H]([C@@H]([C@H](O3)COP(=O)([O-])OC(=O)CN)O)O |  |  |  |  | 1 | 1
additional_2641 | CC(=O)C1=CC=C(C=C1)C(=O)[O-] |  |  |  |  | 1 | 1
additional_2642 | Nc1cc(Cl)c(O)cc1 |  |  |  |  | 1 | 1
additional_2643 | c1ccc(cc1)OC(=O)c2ccccc2C(=O)Oc3ccccc3 |  |  |  |  | 1 | 1
additional_2644 | CC(CC=O)(CC(=O)[O-])O |  |  |  |  | 1 | 1
additional_2645 | Cc1ccc(cc1)S(=O)(=O)c2ccc(cc2)C |  |  |  |  | 1 | 1
additional_2646 | O=C(Cl)Oc1ccc(cc1)[N+]([O-])=O |  |  |  |  | 1 | 1
additional_2647 | CCCCC[C@@H](/C=C/C=C\CCCCCCCC(=O)[O-])OO |  |  |  |  | 1 | 1
additional_2648 | CC(C)C(Nc1ccc(cc1Cl)C(F)(F)F)C(=O)OC(C#N)c2cccc(Oc3ccccc3)c2 |  |  |  |  | 1 | 1
additional_2649 | [O-2].[O-2].[O-2].[O-2].[O-2].[O-2].[O-2].[O-2].[O-2].[Zn+2].[Zn+2].[Zn+2].[Mo].[Mo] |  |  |  |  | 1 | 1
additional_2650 | CO[Se](=O)[O-] |  |  |  |  | 1 | 1
additional_2651 | CC(C)N(CC[N-]C1=CC=CC=C1P(C(C)C)C(C)C)C(C)C |  |  |  |  | 1 | 1
additional_2652 | COP(=S)([O-])OC |  |  |  |  | 1 | 1
additional_2653 | C1=CC(=CC=C1[NH-])Cl |  |  |  |  | 1 | 1
additional_2654 | COC |  |  |  |  | 1 | 1
additional_2655 | o1c2ccccc2c3ccccc13 |  |  |  |  | 1 | 1
additional_2656 | C1=CC(=C(C(=C1)F)C#N)CC(=O)C2=CC=C(C=C2)[O-] |  |  |  |  | 1 | 1
additional_2657 | CCN(CC)C1=CC=C(C=C1)C=NC2=CC=CC=C2[S-] |  |  |  |  | 1 | 1
additional_2658 | N#Cc1ccc(C#N)cc1 |  |  |  |  | 1 | 1
additional_2659 | CC12CC(=O)C3C(CCC4=CC(=O)CCC34C)C2CCC1(O)C(=O)CO |  |  |  |  | 1 | 1
additional_2660 | CC(C)C[C@@H](C(=O)OC)[N-]S(=O)(=O)C(F)(F)F |  |  |  |  | 1 | 1
additional_2661 | CC1=C[C-](C=C1)C(C)C.[N-]=O.[Ni+2] |  |  |  |  | 1 | 1
additional_2662 | COc1ccccc1 |  |  |  |  | 1 | 1
additional_2663 | c1cc(cc(c1)C(=O)O)C=O |  |  |  |  | 1 | 1
additional_2664 | CC(C)C(C(C)(C)CO)O |  |  |  |  | 1 | 1
additional_2665 | C[Si](C)([N-]C1=CC(=CC(=C1)C(F)(F)F)C(F)(F)F)N(C2=CC(=CC(=C2)C(F)(F)F)C(F)(F)F)[Si](C)(C)[O-] |  |  |  |  | 1 | 1
additional_2666 | CC(=O)NC1=NC(=NC(=N1)NC2=NN(N=[N+]2C3=CC=CC=C3)C4=CC=CC=C4)N=C(C)[O-] |  |  |  |  | 1 | 1
additional_2667 | CC(=CCNC1=C2C(=NC=N2)N(C=N1)CC[C@@H](C(=O)[O-])N)C |  |  |  |  | 1 | 1
additional_2668 | c1c(c(cc(c1F)F)F)F |  |  |  |  | 1 | 1
additional_2669 | [B-](F)(F)(F)F.CS(=O)C.C1CCCC1.C1=CC=C(C=C1)P(C2=CC=CC=C2)C3=CC=CC=C3.[N-]=O.[Re] |  |  |  |  | 1 | 1
additional_2670 | CC(C)(C(=NCCCSCCCN=C(C(C)(C)S)[O-])[O-])S |  |  |  |  | 1 | 1
additional_2671 | CCCCCCCCCCCCCCCC(=O)O[C@H](COC(=O)CCCCCCCC=O)CO[P+](O)([O-])OCC[N+](C)(C)C |  |  |  |  | 1 | 1
additional_2672 | CCCCC(=O)OC3(C(C)CC4C2CCC1=CC(=O)C=CC1(C)C2(F)C(O)CC34C)C(=O)CO |  |  |  |  | 1 | 1
additional_2673 | CCCN(CCC)c1c(cc(cc1N(=O)=O)C(F)(F)F)N(=O)=O |  |  |  |  | 1 | 1
additional_2674 | Cc1ccnc(c1)c2cc(ccn2)C |  |  |  |  | 1 | 1
additional_2675 | Cc1c2ccccc2c(C)c3ccc4ccccc4c13 |  |  |  |  | 1 | 1
additional_2676 | C[C@@H](c1ccc2cc(ccc2c1)OC)C(=O)O |  |  |  |  | 1 | 1
additional_2677 | CCN(CC)CC.CCN(CC)CC.[C-]#N.[C-]#N.[C-]#N.[C-]#N.[C-]#N.[N-]=O.[Fe+4] |  |  |  |  | 1 | 1
additional_2678 | Cc1cc(C)c(C)cc1 |  |  |  |  | 1 | 1
additional_2679 | C(C(C(=O)[O-])N)O |  |  |  |  | 1 | 1
additional_2680 | CCCCCCCCCCC(C[N+](C)(C)CCOP(=O)(O)O)[O-] |  |  |  |  | 1 | 1
additional_2681 | N#Cc1ccccc1N |  |  |  |  | 1 | 1
additional_2682 | c1ccc(c(c1)C(=O)N)F |  |  |  |  | 1 | 1
additional_2683 | Nc1cc(ccc1OC)[N+]([O-])=O |  |  |  |  | 1 | 1
additional_2684 | c1cc(c(cc1Cl)Cl)C(=O)Cl |  |  |  |  | 1 | 1
additional_2685 | CCCCN=P(CC1=CC=CC=C1)(C2=CC=CC=C2)C3=CC=CC=C3 |  |  |  |  | 1 | 1
additional_2686 | C=C(CC1=CC=CC=C1C=O)[O-] |  |  |  |  | 1 | 1
additional_2687 | CCCCCCCCCCC#CC#CCCCCCCCCCOC[C@H](COP(=O)(O)OCC[N+](C)(C)C)OCCCCCCCCCC#CC#CCCCCCCCCCC |  |  |  |  | 1 | 1
additional_2688 | O=C([Mg])CCCCCCCN[Mg] |  |  |  |  | 1 | 1
additional_2689 | [CH-]=S.[CH-]=S.[CH-]1[CH-][CH-][CH-][CH-]1.[CH-]1C=CC=C1.[N-]=O.[N-]=O.[Mn].[Mn] |  |  |  |  | 1 | 1
additional_2690 | C[C@@H]1[CH][CH][CH][CH][C]1[Si]23OCCN(CCO2)CCO3.[C-]#[O+].C([C-]=O)C#N.[N-]=O.[Mn+3] |  |  |  |  | 1 | 1
additional_2691 | BrC(c1ccccc1)(c2ccccc2)c3ccccc3 |  |  |  |  | 1 | 1
additional_2692 | CC1(C(=[N+](C2=C1C3=CC=CC=C3C=C2)C)C=CC=CC=C4C(C5=C(N4CCCCCC(=O)O)C=CC6=CC=CC=C65)(C)C)C |  |  |  |  | 1 | 1
additional_2693 | Oc1cc(Cl)cc(Cl)c1Cl |  |  |  |  | 1 | 1
additional_2694 | CO/N=C(\C1=CSC(=N1)N)/C(=O)N[C@H]2[C@@H]3N(C2=O)C(=C(CS3)CN4C=C[N+]5=C4C=CC(=N5)Cl)C(=O)[O-] |  |  |  |  | 1 | 1
additional_2695 | C1=CC=C(C=C1)N2C(=NN=C2[S-])C3=CC=C(C=C3)[N+](=O)[O-] |  |  |  |  | 1 | 1
additional_2696 | CCCCCCCCCCCC(=O)OC[C@H](CO[P+](O)([O-])OCC[N+](C)(C)C)OC(=O)CC1=CC=C(C=C1)C2=CC=CC=C2 |  |  |  |  | 1 | 1
additional_2697 | CCOOC[C@H](CO[P+](O)([O-])OCC[N+](C)(C)C)OC1=NOC=C1 |  |  |  |  | 1 | 1
additional_2698 | CN(CCCCCCCCCCC[N+](C)(C)CCCC(=O)O)C(=O)C=C |  |  |  |  | 1 | 1
additional_2699 | FC1=CN(C(=O)NC1=O)[C@H]2C[C@H](O)[C@@H](CO)O2 |  |  |  |  | 1 | 1
additional_2700 | C=Cc1ccc(cc1)[N+](=O)[O-] |  |  |  |  | 1 | 1
additional_2701 | CCCCCCCCCCCCCCCC(=O)OC[C@H](COP(=O)(O)OCCN=C(CCS)[O-])OC(=O)CCCCCCCCCCCCCCC |  |  |  |  | 1 | 1
additional_2702 | C(C(C1=C(C(=O)C(=O)O1)[O-])O)O |  |  |  |  | 1 | 1
additional_2703 | [O-][n+]1ccccc1S |  |  |  |  | 1 | 1
additional_2704 | [BH-](N1C(=CC(=N1)C(C)(C)C)C(C)C)(N2C(=CC(=N2)C(C)(C)C)C(C)C)N3C(=CC(=N3)C(C)(C)C)C(C)C |  |  |  |  | 1 | 1
additional_2705 | CCCCCCCC(=O)OC[C@H](COP(=O)(O)OC[C@@H]1[C@H]([C@H]([C@@H](O1)N2C=CC(=NC2=O)[O-])O)O)OC(=O)CCCCCCC |  |  |  |  | 1 | 1
additional_2706 | COC1=C(C(=C2C(=C1)C=CC(=O)O2)[O-])[O-] |  |  |  |  | 1 | 1
additional_2707 | CC(C)CC(C)C(C)C |  |  |  |  | 1 | 1
additional_2708 | C(=C(/C1=C(C(=C(C(=C1F)F)F)F)F)\[O-])\C(=O)C2=C(C(=C(C(=C2F)F)F)F)F |  |  |  |  | 1 | 1
additional_2709 | C1C2(CC3(CC1(CC(C2)(C3)C(=O)[O-])C(=O)O)C(=O)O)C(=O)O |  |  |  |  | 1 | 1
additional_2710 | CCCCCCCCOC1=CC=C(C=C1)[NH-] |  |  |  |  | 1 | 1
additional_2711 | C(CCl)C(=O)O |  |  |  |  | 1 | 1
additional_2712 | CCCCCCCCCCCCCCCCOC[C@H](COP(=O)(O)OCC[N+](C)(C)C)OC(=O)/C=C(\C)/C=C/C=C(\C)/C=C/C1=C(CCCC1(C)C)C |  |  |  |  | 1 | 1
additional_2713 | COc1cc(OC)c(cc1OC)C=O |  |  |  |  | 1 | 1
additional_2714 | c1cccc2ncnc12 |  |  |  |  | 1 | 1
additional_2715 | CO/N=C(\C1=CSC(=N1)N)/C(=O)N[C@H]2[C@@H]3N(C2=O)C(=C(CS3)CN4C=C[N+]5=C4C=CC(=C5)C(=O)N)C(=O)[O-] |  |  |  |  | 1 | 1
additional_2716 | C[C@H]1CC[C@H](CC1)O |  |  |  |  | 1 | 1
additional_2717 | CC(=O)O[NH-] |  |  |  |  | 1 | 1
additional_2718 | CCCCCCCCCCCCCCCC(=O)OC[C@H](COP(=O)(O)OCC[N+](C)(C)C)OC(=O)CCCCCCCCCCCOC(=O)C=C |  |  |  |  | 1 | 1
additional_2719 | CSC(=O)CCC1=CC=C(C=C1)[O-] |  |  |  |  | 1 | 1
additional_2720 | CCCCCCCCCCCCCCCCCC(=O)OC[C@H](CO[P+](O)([O-])OCC[N+](C)(C)C)OC(=O)CCCCCCC/C=C\C=C\C(=O)CCCCC |  |  |  |  | 1 | 1
additional_2721 | C1=CC=C(C(=C1)[O-])OCCCI |  |  |  |  | 1 | 1
additional_2722 | CC1=CC=C(C=C1)S(=O)(=O)N[S+](CCCC2=CC=CC=C2)C3=CC=CC=C3 |  |  |  |  | 1 | 1
additional_2723 | CC=C(C(=CC)c1ccc(O)cc1)c2ccc(O)cc2 |  |  |  |  | 1 | 1
additional_2724 | Cc2oncc2C(=O)Nc1ccc(cc1)C(F)(F)F |  |  |  |  | 1 | 1
additional_2725 | CCC(CC)CO |  |  |  |  | 1 | 1
additional_2726 | C1=CC2=C(C=CC(=C2)OCC(=O)O)C=C1OCC(=NN)[O-] |  |  |  |  | 1 | 1
additional_2727 | CC34CCC1C(CCC2CC(=O)CCC12C)C3CCC4O |  |  |  |  | 1 | 1
additional_2728 | C1=CC=C(C(=C1)C(=O)O)S(=O)(=O)[O-] |  |  |  |  | 1 | 1
additional_2729 | NCCCNCCCCN |  |  |  |  | 1 | 1
additional_2730 | CC(=CCC/C(=C/CC/C(=C/CSC[C@@H](C(=O)[O-])NC(=O)C)/CC=C(C)C)/C)C |  |  |  |  | 1 | 1
additional_2731 | CCCC[S-].CCCC[S-].[N-]=O.[N-]=O.[N-]=O.[N-]=O.[Co+2].[Co+2] |  |  |  |  | 1 | 1
additional_2732 | CC(C)(C)C1=CC(=C(C(=C1)C=NC2=CC=CC=C2N=CC3=C(C(=CC(=C3)C#CC4=CC=NC=C4)C(C)(C)C)[O-])[O-])C(C)(C)C |  |  |  |  | 1 | 1
additional_2733 | C1=C(C=C(C(=C1[N+](=O)[O-])[O-])[N+](=O)[O-])C2=CC(=C(C(=C2)[N+](=O)[O-])[O-])[N+](=O)[O-] |  |  |  |  | 1 | 1
additional_2734 | CO/N=C(\C1=CSC(=N1)N)/C(=O)N[C@H]2[C@@H]3N(C2=O)C(=C(CS3)CN4C=C[N+]5=C4C=CC(=C5)Cl)C(=O)[O-] |  |  |  |  | 1 | 1
additional_2735 | CCCCCCCCCCCCCCCCCC(=O)OC[C@H](CO[P+](O)([O-])OCC[N+](C)(C)C)OC(=O)CCCCCCC/C=C/C/C=C/C/C=C/CC |  |  |  |  | 1 | 1
additional_2736 | c1ccccc1C(O)c2ccccc2 |  |  |  |  | 1 | 1
additional_2737 | Cc1ccc(cc1)P(c2ccc(cc2)C)c3ccc(cc3)C |  |  |  |  | 1 | 1
additional_2738 | CC(C)CC=C |  |  |  |  | 1 | 1
additional_2739 | N#Cc1ccc(Br)cc1 |  |  |  |  | 1 | 1
additional_2740 | CCCCCCCC/C=C\CCCCCCCC(=O)OC[C@H](COP(=O)(O)OCCN=C(CCSSC1=CC=CC=N1)[O-])OC(=O)CCCCCCC/C=C\CCCCCCCC |  |  |  |  | 1 | 1
additional_2741 | CC1=CC=C(C=C1)C(=C=[Mo])C.[C-]#[O+].[CH]1[CH][CH][CH][CH]1.[N-]=O |  |  |  |  | 1 | 1
additional_2742 | CC(C)CCOC1=CC=C(C=C1)C(=O)N2CCCC2C(=O)[O-] |  |  |  |  | 1 | 1
additional_2743 | CC(C)(C)c1cc(O)c(cc1O)C(C)(C)C |  |  |  |  | 1 | 1
additional_2744 | CC(C)(C)C1=CC([C-](C(=C1)C(C)(C)C)O)NC2=CC=CC=C2 |  |  |  |  | 1 | 1
additional_2745 | C/C(C)=CCCC |  |  |  |  | 1 | 1
additional_2746 | Clc2cc(Cl)ccc2Oc1ccc(cc1)[N+]([O-])=O |  |  |  |  | 1 | 1
additional_2747 | CC(C)(C)C(C)(C)C(C)C |  |  |  |  | 1 | 1
additional_2748 | COC(=O)c1cccc(c1)C(=O)OC |  |  |  |  | 1 | 1
additional_2749 | C1C2C=CC1C=C2 |  |  |  |  | 1 | 1
additional_2750 | CCN1C2=C(C=C(C=C2)S(=O)(=O)O)C(C1=CC=CC3=[N+](C4=C(C3(C)C)C=C(C=C4)S(=O)(=O)O)CCCCCC(=O)O)(C)C |  |  |  |  | 1 | 1
additional_2751 | CC(C)(C)[N-]C[C@@H](C(=O)OC)[N-]C(C)(C)C |  |  |  |  | 1 | 1
additional_2752 | Cc1ccnc(c1)N |  |  |  |  | 1 | 1
additional_2753 | C1=CC=C(C=C1)C(=O)NC2=C(C=CC(=C2)[O-])C(=O)O |  |  |  |  | 1 | 1
additional_2754 | CCCCOP(=[Fe])(OCCCC)OCCCC.[CH-]=O.[N-]=O.[N-]=O |  |  |  |  | 1 | 1
additional_2755 | O=C([Mg])OC1=CC=C(C(C)C2=CC=C(O[Mg])C=C2)C=C1 |  |  |  |  | 1 | 1
additional_2756 | c1cc(ccc1Cc2ccc(cc2)N)N |  |  |  |  | 1 | 1
additional_2757 | CC(C)(C)C1=CC(=C(C(=C1)[N-]C2=C(C(=C(C(=C2F)F)F)F)F)[S-])C(C)(C)C |  |  |  |  | 1 | 1
additional_2758 | CCCCCCCCCCCC(=O)OC[C@@H](COP(=O)(O)OCC[N+](C)(C)C)OC(=O)CCCCCCCCCCC |  |  |  |  | 1 | 1
additional_2759 | N#CCCCCCCC#N |  |  |  |  | 1 | 1
additional_2760 | Cc1cc(cc(N(=O)=O)c1O)N(=O)=O |  |  |  |  | 1 | 1
additional_2761 | C1=CC=C(C=C1)[I+]NS(=O)(=O)C(F)(F)F |  |  |  |  | 1 | 1
additional_2762 | C1=C(/[N+](=C\2/C(=O)NC(=S)S2)/C(=S)S1)[O-] |  |  |  |  | 1 | 1
additional_2763 | C=C(C)C(=O)OC |  |  |  |  | 1 | 1
additional_2764 | Clc1ccc(c(Cl)c1)c2cc(Cl)c(Cl)c(Cl)c2Cl |  |  |  |  | 1 | 1
additional_2765 | Cc1cc(c(c(c1)C)O)C |  |  |  |  | 1 | 1
additional_2766 | C[N+]([O-])(C)CCCCCCCCCCCC |  |  |  |  | 1 | 1
additional_2767 | CC1=CC=C(C=C1)S(=O)(=O)N[N+]2=CC3=CC=CC=C3CC2 |  |  |  |  | 1 | 1
additional_2768 | CCCOC(=O)c1ccc(N)cc1 |  |  |  |  | 1 | 1
additional_2769 | C1=CC=C(C=C1)P(=O)(O)OC2=CC=CC(=C2)[N+](=O)[O-] |  |  |  |  | 1 | 1
additional_2770 | CC(C1=[N+](C=CS1)C)[O-] |  |  |  |  | 1 | 1
additional_2771 | CC1=C(C(=CC=C1)C)N=CC2=CC=CC=C2[N-]C3=C(C=CC=C3C(C)C)C(C)C |  |  |  |  | 1 | 1
additional_2772 | c1ccc(cc1)C(=O)c2ccccc2C(=O)O |  |  |  |  | 1 | 1
additional_2773 | ClCCCCCl |  |  |  |  | 1 | 1
additional_2774 | C1CC2=CC=CC3=C2C1=CC=C3 |  |  |  |  | 1 | 1
additional_2775 | COC(C)(C)C |  |  |  |  | 1 | 1
additional_2776 | CC1CCC(=O)CC1 |  |  |  |  | 1 | 1
additional_2777 | CCI |  |  |  |  | 1 | 1
additional_2778 | CC(C)(C)NCCCOS(=O)(=O)[O-] |  |  |  |  | 1 | 1
additional_2779 | O=C1c2ccccc2NC1=O |  |  |  |  | 1 | 1
additional_2780 | CCOC(=O)c1ccc(o1)[N+](=O)[O-] |  |  |  |  | 1 | 1
additional_2781 | C(CCCCCOCOCOCOCOCC(=O)[O-])CCCCCS |  |  |  |  | 1 | 1
additional_2782 | CC(=[N+](O)[O-])C1=CC=CC=C1 |  |  |  |  | 1 | 1
additional_2783 | CCOC(=O)[NH+]=S1C2=CC=CC=C2C3=CC=CC=C31 |  |  |  |  | 1 | 1
additional_2784 | OC(=O)c1ccc(C=O)cc1 |  |  |  |  | 1 | 1
additional_2785 | c1ccnc(c1)c2ccccn2 |  |  |  |  | 1 | 1
additional_2786 | C1=CC(C(=N)C=C1)[O-] |  |  |  |  | 1 | 1
additional_2787 | Cc1ccc(cc1)S(=O)(=O)N |  |  |  |  | 1 | 1
additional_2788 | CC(C)(C)[N-]C(C1=CC=CC=C1)C(C(=O)OCC2=CC=CC=C2)[N-]C(C)(C)C |  |  |  |  | 1 | 1
additional_2789 | CN(C)c1ccc(cc1)C(=O)OCC |  |  |  |  | 1 | 1
additional_2790 | CCOc1ccc(cc1OC)C=O |  |  |  |  | 1 | 1
additional_2791 | [CH-]1C=CC=C1.[N-]=O.[Ni+2] |  |  |  |  | 1 | 1
additional_2792 | CC(C)[C@]1(C(=O)NC(=N1)C2=NC=C(C=C2C(=O)[O-])COC)C |  |  |  |  | 1 | 1
additional_2793 | CC(C)N(C(C)C)P1(=C([P+]1(N(C(C)C)C(C)C)N(C(C)C)C(C)C)[Si](C)(C)C)N(C(C)C)C(C)C |  |  |  |  | 1 | 1
additional_2794 | C1=CC=C(C=C1)OCCS(=O)(=O)[O-] |  |  |  |  | 1 | 1
additional_2795 | C/C(C)=C(/C)CC |  |  |  |  | 1 | 1
additional_2796 | OC(=O)c1cc(N)ccc1 |  |  |  |  | 1 | 1
additional_2797 | CCCCCCC1CC1CCCCCCCCCC(=O)OC[C@H](CO[P+](O)([O-])OCC[N+](C)(C)C)OC(=O)C2=CC=CC=C2 |  |  |  |  | 1 | 1
additional_2798 | [B-]1([N+]2=C(C3=CC=CC=C3O1)C(C4=C2C=CC(=C4)Br)(C)CC=C)(F)F |  |  |  |  | 1 | 1
additional_2799 | COC(C1=CC=CC=C1)(C(=O)[O-])C(F)(F)F |  |  |  |  | 1 | 1
additional_2800 | CC1=CC=C(C=C1)S(=O)(=O)N[S+](C2=CC3=CC=CC=C3C=C2)C(C)C |  |  |  |  | 1 | 1
additional_2801 | COC1=C(C=CC(=C1)Cl)C(=O)[O-] |  |  |  |  | 1 | 1
additional_2802 | CC(C)c1ccccc1O |  |  |  |  | 1 | 1
additional_2803 | [H+].CC[N+]1=C(C(C2=C1C=CC(=C2)S(=O)(=O)[O-])(C)C)C |  |  |  |  | 1 | 1
additional_2804 | CCOC=C(C#N)C#N |  |  |  |  | 1 | 1
additional_2805 | CCCCCCCCCCCCC(=O)O |  |  |  |  | 1 | 1
additional_2806 | [O-2].[O-2].[O-2].[O-2].[Na+].[Na+].[U] |  |  |  |  | 1 | 1
additional_2807 | C1=CC(=CC=C1C(C2=CC=C(C=C2)Cl)C(Cl)(Cl)Cl)Cl |  |  |  |  | 1 | 1
additional_2808 | c1ccc2c(c1)ccc(n2)c3ccc4ccccc4n3 |  |  |  |  | 1 | 1
additional_2809 | COC(=[W])C1=CC=CC=C1.[N-]=O.[N-]=O.[N-]=O.[N-]=O.[N-]=O |  |  |  |  | 1 | 1
additional_2810 | CCC1=CC=C(C=C1)C=NC2=CC=CC=C2[S-] |  |  |  |  | 1 | 1
additional_2811 | CCCCCCCCCCCCCCO |  |  |  |  | 1 | 1
additional_2812 | CCN2c1nc(N(C)(CCO))ccc1NC(=O)c3cccnc23 |  |  |  |  | 1 | 1
additional_2813 | CN(C)C1=CC=CC2=C1C=CC=C2S(=O)(=O)N[C@@H](C3=CC=CC=C3)C(=O)[O-] |  |  |  |  | 1 | 1
additional_2814 | Fc1cc(C[C@H](N)C(=O)O)ccc1O |  |  |  |  | 1 | 1
additional_2815 | C1=CC=C(C=C1)P(C2=CC=CC=C2)C3=CC=CC=C3.C1=CC=C(C=C1)P(C2=CC=CC=C2)C3=CC=CC=C3.[N-]=O.[Ni]Br |  |  |  |  | 1 | 1
additional_2816 | OCC(=O)[C@]3(O)[C@@]4(C)C[C@H](O)[C@@]2(F)[C@@H](CCC1=CC(=O)C=C[C@@]12C)[C@@H]4C[C@H]3C |  |  |  |  | 1 | 1
additional_2817 | C/C(=C\C=C\C(=C\C#N)\C)/C=C/C1=CC(=CC=C2C(C3=CC=CC=C3N2C)(C)C)C(=O)C=C1 |  |  |  |  | 1 | 1
additional_2818 | CN(C)C1=CC=CC2=C1C=CC=C2S(=O)(=O)N3CCC[C@@H]3C(=O)[O-] |  |  |  |  | 1 | 1
additional_2819 | CCCC(C)C |  |  |  |  | 1 | 1
additional_2820 | O=C(OC1CCCCC1)C(C[Mg])([Mg])C |  |  |  |  | 1 | 1
additional_2821 | c1ccc(cc1)C(=O)c2ccccn2 |  |  |  |  | 1 | 1
additional_2822 | CSCC[C@H](C(=O)[O-])N |  |  |  |  | 1 | 1
additional_2823 | CCCCCCCCCCCCCCCCCC(=O)O[C@@H](COC(=O)CCCCCCC/C=C/CCCCCCCC)COP(=O)(O)OCC[N+](C)(C)C |  |  |  |  | 1 | 1
additional_2824 | CCCCC/C=C\C/C=C\C=C\[C@@H](C/C=C\CCCC(=O)[O-])OO |  |  |  |  | 1 | 1
additional_2825 | C=Cc1ccc(cc1)c2ccccc2 |  |  |  |  | 1 | 1
additional_2826 | CC/C(=C(\N(C)C1=C(C=C(C=C1Br)C)C)/[O-])/C2=CC=CC=C2 |  |  |  |  | 1 | 1
additional_2827 | CCCCC[C@@H](/C=C/[C@@H]1[C@H]([C@H](CC1=O)O)C/C=C\CCCC(=O)[O-])O |  |  |  |  | 1 | 1
additional_2828 | CC1(C)C(C=C(Cl)Cl)C1C(=O)OC(C#N)c2ccc(F)c(Oc3ccccc3)c2 |  |  |  |  | 1 | 1
additional_2829 | CCCC(CC(=O)O)C[NH3+] |  |  |  |  | 1 | 1
additional_2830 | [O-]I(=O)=O |  |  |  |  | 1 | 1
additional_2831 | COc1cc2c(ccc(=O)o2)c(c1)OC |  |  |  |  | 1 | 1
additional_2832 | CCCCN1C(=O)C2=C3C(=C(C=C2)N=C(C4=CC=CC=C4)[O-])C=CC=C3C1=O |  |  |  |  | 1 | 1
additional_2833 | Cn1c(nnn1)S |  |  |  |  | 1 | 1
additional_2834 | C=CCN(CC=C)[C@H](C#[N+][N-]C1=CC=CC=C1)C2=CC=CC=C2 |  |  |  |  | 1 | 1
additional_2835 | O=C(O)CCC(=O)O |  |  |  |  | 1 | 1
additional_2836 | CC1CC2C3CCC4=CC(=O)C=CC4(C)C3(F)C(O)CC2(C)C1(O)C(=O)CO |  |  |  |  | 1 | 1
additional_2837 | [O-][N+](=O)c1cccc2cccc([N+]([O-])=O)c12 |  |  |  |  | 1 | 1
additional_2838 | CCOC(=O)[C@H]([C@@H](C)[N-]C(C)(C)C)[N-]C(C)(C)C |  |  |  |  | 1 | 1
additional_2839 | C(C[C@@H](C(=O)NCC(=O)O)N)CN=C(N)N |  |  |  |  | 1 | 1
additional_2840 | [H+].C#CC1=CC=CC=[N+]1CCCCS(=O)(=O)[O-] |  |  |  |  | 1 | 1
additional_2841 | C(CCCCC(=O)Cl)CCCC(=O)Cl |  |  |  |  | 1 | 1
additional_2842 | Cc1cc(O)ccc1 |  |  |  |  | 1 | 1
additional_2843 | C1=CC(=CC=C1N=NC2=C(C=CC3=CC(=CC(=C32)S(=O)(=O)O)S(=O)(=O)[O-])[O-])S(=O)(=O)N |  |  |  |  | 1 | 1
additional_2844 | C(=O)[O-] |  |  |  |  | 1 | 1
additional_2845 | CCCCCCCCOC1=CC(=CC(=C1OCCCCCCCC)OCCCCCCCC)N=NC2=CC=C(C=C2)C(=O)[O-] |  |  |  |  | 1 | 1
additional_2846 | CNC(=O)Oc1cccc2CC(C)(C)Oc12 |  |  |  |  | 1 | 1
additional_2847 | OCC1OC(OC2C(O)C(O)C(O)OC2CO)C(O)C(O)C1O |  |  |  |  | 1 | 1
additional_2848 | C1=CC=C(C=C1)C[C@H](C(=O)[O-])N |  |  |  |  | 1 | 1
additional_2849 | C1=CC(=NC(=C1)CN(CC(=O)O)CC(=O)O)CN(CC(=O)O)CC(=O)O.[N-]=O.[Ru+] |  |  |  |  | 1 | 1
additional_2850 | Nc1c(C)c[nH]c(=O)n1 |  |  |  |  | 1 | 1
additional_2851 | C([C@H](CS(=O)(=O)[O-])O)O |  |  |  |  | 1 | 1
additional_2852 | C=C(C)CCCC |  |  |  |  | 1 | 1
additional_2853 | C[N+]1(CCN(CC1)C2=C3C=CC=CC3=NC4=C(N2)C=C(C=C4)Cl)NC(=O)CCCCCCCCCC5=CC=CC=C5 |  |  |  |  | 1 | 1
additional_2854 | CCC1(C(=O)NC(=O)NC1=O)C2=CC=CC=C2 |  |  |  |  | 1 | 1
additional_2855 | CC(C)CC#C |  |  |  |  | 1 | 1
additional_2856 | C1=CC=C(C=C1)C2=CC=C(C=C2)C[S-] |  |  |  |  | 1 | 1
additional_2857 | C[C]1[C]([C]([C]([C]1C)C)C)C.CC(C)(C)[N+]#[C-].C1=CC=C(C=C1)P(C2=CC=CC=C2)C3=CC=CC=C3.[N-]=O.[W+2] |  |  |  |  | 1 | 1
additional_2858 | C1=CC=C(C=C1)OC2=C(C=NC3=CC=CC=C32)SC4=C(C=NC5=CC=CC=C54)S[O-] |  |  |  |  | 1 | 1
additional_2859 | C[Si](C)(C)C1=C(C(=C(C=C1)[Si](C)(C)C)[S-])[S-] |  |  |  |  | 1 | 1
additional_2860 | c1c(cc(c(c1C=O)O)Br)Br |  |  |  |  | 1 | 1
additional_2861 | c1ccc2c(c1)cc(o2)C(=O)O |  |  |  |  | 1 | 1
additional_2862 | CC(CCC1=CC=CC=C1)(COS(=O)(=O)[O-])N |  |  |  |  | 1 | 1
additional_2863 | CCCCCCBr |  |  |  |  | 1 | 1
additional_2864 | C(C(CO)(CO)COCC(CO)(CO)CO)O |  |  |  |  | 1 | 1
additional_2865 | CC=O |  |  |  |  | 1 | 1
additional_2866 | [N-]=O.[SH-].[SH-].[SH-].[Ru+4] |  |  |  |  | 1 | 1
additional_2867 | [O-2].[O-2].[O-2].[O-2].[O-2].[O-2].[O-2].[O-2].[O-2].[Fe+3].[Fe+3].[W].[W] |  |  |  |  | 1 | 1
additional_2868 | CC(=O)NC1=C(C(=C(C(=C1I)C(=O)[O-])I)NC(=O)C)I |  |  |  |  | 1 | 1
additional_2869 | CCC(=O)[O-] |  |  |  |  | 1 | 1
additional_2870 | CCCCN(CCCC)C1=CC=C(C=C1)C2=C(C(=C3C=CC(=[N+](C)CCSCCN(C)C4=CC=CC=C4)C=C3)C2=O)[O-] |  |  |  |  | 1 | 1
additional_2871 | [C-]#N.[C-]#N.[C-]#N.[C-]#N.[C-]#N.[N-]=O.[K+].[Fe+5] |  |  |  |  | 1 | 1
additional_2872 | CCC(=S)/C=C\1/N(C2=C(S1)C=CC3=CC=CC=C32)CCCS(=O)(=O)[O-].[Na+] |  |  |  |  | 1 | 1
additional_2873 | C1=CC=C(C=C1)[P+](C2=CC=CC=C2)(C3=CC=CC=C3O)C(C(=O)O)O |  |  |  |  | 1 | 1
additional_2874 | C1=CC(=CC=C1N)S(=O)(=O)NC2=NC=CS2 |  |  |  |  | 1 | 1
additional_2875 | CC#N.[N-]=O.[N-]=O.Cl[Re](Cl)Cl |  |  |  |  | 1 | 1
additional_2876 | c1c(c(cc2c1OCO2)[N+](=O)[O-])C=O |  |  |  |  | 1 | 1
additional_2877 | CN1C=NC(=N)C2=C1[N-]C=N2 |  |  |  |  | 1 | 1
additional_2878 | C1CSC2=C(SC1)SC(=C3SC(=C(S3)C(=O)[O-])C(=O)[O-])S2 |  |  |  |  | 1 | 1
additional_2879 | CP(=NC1=CC=CC=C1)(C2=CC=CC=C2)C3=CC=CC=C3 |  |  |  |  | 1 | 1
additional_2880 | C(COCC(COCCC(=O)[O-])(COCCC(=O)[O-])N)C(=O)[O-] |  |  |  |  | 1 | 1
additional_2881 | CCCCCC/C=C/CCCCCCCCCCCC(=O)OC[C@H](CO[P+](O)([O-])OCC[N+](C)(C)C)O |  |  |  |  | 1 | 1
additional_2882 | CCN(C(C)C1=CC=CC=C1)[PH+](C2=CC=CC=C2)C3=CC=CC=C3.[C-]#[O+].[CH-]1C=CC=C1.[N-]=O.[Mo] |  |  |  |  | 1 | 1
additional_2883 | C1C(C(C(C(C1(F)F)(F)F)[O-])(F)F)(F)F |  |  |  |  | 1 | 1
additional_2884 | B(OCC)(OCC)OCC |  |  |  |  | 1 | 1
additional_2885 | CCC(C)(O)CC |  |  |  |  | 1 | 1
additional_2886 | C1=CC=C(C=C1)P(C2=CC=CC=C2)C3=CC=CC=C3.C1=CC=C2C=NC=CC2=C1.[CH]1[CH][CH][CH][CH]1.[N-]=O.[Re] |  |  |  |  | 1 | 1
additional_2887 | CCC2CCC3C4CCC1CCCCC1(C)C4CCC23C |  |  |  |  | 1 | 1
additional_2888 | CCCCCCC(C/C=C/CCCCCCCC(=O)OC[C@H](CO[P+](O)([O-])OCC[N+](C)(C)C)OC(=O)CCCCCCC/C=C/CC(CCCCCC)O)O |  |  |  |  | 1 | 1
additional_2889 | CNC(=O)Oc1ccccc1C(C)C |  |  |  |  | 1 | 1
additional_2890 | C1=CC(=CN=C1)C(=O)O |  |  |  |  | 1 | 1
additional_2891 | C1[C-](C2=C(C=CC(=C2C(=C1F)F)F)F)F |  |  |  |  | 1 | 1
additional_2892 | CCCCCCCCCCCCCC(=O)OC[C@H](COP(=O)(O)OCC[N+](C)(C)C)OC(=O)CCCC1=CC=C(C=C1)C2=CC=CC=C2 |  |  |  |  | 1 | 1
additional_2893 | c1ccc2c(c1)cccn2 |  |  |  |  | 1 | 1
additional_2894 | c1ccc2cc(ccc2c1)c1ccc2ccccc2c1 |  |  |  |  | 1 | 1
additional_2895 | COC1=N[N+]2=C(C=C1)N(C=C2)CC3=C(N4[C@@H]([C@@H](C4=O)NC(=O)/C(=N/OC)/C5=CSC(=N5)N)SC3)C(=O)[O-] |  |  |  |  | 1 | 1
additional_2896 | C1C(=NN(C1=O)C2=CC=C(C=C2)S(=O)(=O)[O-])C(=O)O |  |  |  |  | 1 | 1
additional_2897 | C1=CC=C2C(=C1)C=CC(=N2)C(=NC(=O)C3=NC4=CC=CC=C4C=C3)[O-] |  |  |  |  | 1 | 1
additional_2898 | C(C(=O)N)(Cl)Cl |  |  |  |  | 1 | 1
additional_2899 | CC#CCO |  |  |  |  | 1 | 1
additional_2900 | CCCCCCCCCCCCCCCCOC[C@H](CO[P+](O)([O-])OCC[N+](C)(C)C)OC(=O)CCCCCCCCC/C=C\CCCCCC |  |  |  |  | 1 | 1
additional_2901 | COC1=CC=C(C=C1)C2=CN=C(C=N2)N[N+]3=CC=CC=C3 |  |  |  |  | 1 | 1
additional_2902 | c1c(=O)[nH]c(=O)[nH]n1 |  |  |  |  | 1 | 1
additional_2903 | CCCC(C)(C)O |  |  |  |  | 1 | 1
additional_2904 | CC(C)C(=O)[O-].C=1=C(C(=C([C](C1F)F)F)F)F.C=1=C(C(=C([C](C1F)F)F)F)F.C=1=C(C(=C([C](C1F)F)F)F)F.[Al] |  |  |  |  | 1 | 1
additional_2905 | [Mg]CC(C(OCCC)=O)[Mg] |  |  |  |  | 1 | 1
additional_2906 | CCCCCCCCCC#N |  |  |  |  | 1 | 1
additional_2907 | CC1=CC=C(C=C1)S(=O)(=O)NN2C=C3C=CC=[N+]3C=C2C |  |  |  |  | 1 | 1
additional_2908 | C1[C@H]([C@H]([C@@H](C=C1C(=O)[O-])O/C(=C\F)/C(=O)[O-])O)OP(=O)([O-])[O-] |  |  |  |  | 1 | 1
additional_2909 | CC1=CC(=[N+](C=C1S(=O)(=O)NC2=CC=C(C=C2)OC)CC3=CC=CC=C3)C |  |  |  |  | 1 | 1
additional_2910 | CCOC(=O)C=C.C1=CC=C(C=C1)P(C2=CC=CC=C2)C3=CC=CC=C3.[CH]1[CH][CH][CH][CH]1.[N-]=O.[Re] |  |  |  |  | 1 | 1
additional_2911 | CC(C)(C)[Si](C)(C)[N-]C(C1=CC=CC=N1)C(C2=CC=CC=N2)[N-][Si](C)(C)C(C)(C)C |  |  |  |  | 1 | 1
additional_2912 | Cc1ccc(cc1C)C(=O)c2ccccc2 |  |  |  |  | 1 | 1
additional_2913 | CC(=NC1=CC=C(C=C1)C2C(=C)C2(C)C)[O-] |  |  |  |  | 1 | 1
additional_2914 | C1=CC=C(C=C1)[P+](C2=CC=CC=C2)(C3=CC=CC=C3)C4=CC(=C(C=C4)N)[O-] |  |  |  |  | 1 | 1
additional_2915 | Cc1ccc(c(c1)OC)O |  |  |  |  | 1 | 1
additional_2916 | C1=CC(=CC(=C1)O)CC(=O)[O-] |  |  |  |  | 1 | 1
additional_2917 | [CH3-] |  |  |  |  | 1 | 1
additional_2918 | [B-](CCC=C)(C1=C(C(=C(C(=C1F)F)F)F)F)(C2=C(C(=C(C(=C2F)F)F)F)F)C3=C(C(=C(C(=C3F)F)F)F)F |  |  |  |  | 1 | 1
additional_2919 | Oc1cccc2ccccc12 |  |  |  |  | 1 | 1
additional_2920 | C1C(CNC1C(=O)[O-])O |  |  |  |  | 1 | 1
additional_2921 | [B-](N1C=CC=N1)(N2C=CC=N2)N3C=CC=N3.C[C]1[CH][CH][CH][C]([N]1)C.CP(C)C.[N-]=O.[W+2] |  |  |  |  | 1 | 1
additional_2922 | C1=CC(=NC(=C1)F)[O-] |  |  |  |  | 1 | 1
additional_2923 | CC(C)CCOC[C@H](CO[P+](O)([O-])OCC[N+](C)(C)C)OCCC(C)C |  |  |  |  | 1 | 1
additional_2924 | CCOC(=O)c1ccccn1 |  |  |  |  | 1 | 1
additional_2925 | CC(C)OC(=O)Nc1cccc(Cl)c1 |  |  |  |  | 1 | 1
additional_2926 | c1c(cc(cc1Cl)Cl)[N+](=O)[O-] |  |  |  |  | 1 | 1
additional_2927 | COc5cc4OCC3Oc2c1CC(Oc1ccc2C(=O)C3c4cc5OC)C(C)=C |  |  |  |  | 1 | 1
additional_2928 | C1=CC(=C(C=C1N)C(=O)O)[O-] |  |  |  |  | 1 | 1
additional_2929 | COC1=CC=CC(=C1)C(=O)O |  |  |  |  | 1 | 1
additional_2930 | CCOC(=O)C1=NC=CN1 |  |  |  |  | 1 | 1
additional_2931 | C1=CC(=C(C=C1C(=O)O)Cl)Cl |  |  |  |  | 1 | 1
additional_2932 | CCCCCCCCCCCCCCCCOC[C@@H](CO[P+](O)([O-])OCC[N+](C)(C)C)OC(=O)[C@H](C)CCCCCCCCCCCCC |  |  |  |  | 1 | 1
additional_2933 | C1=CC=C(C=C1)CN(CCCC(=O)[O-])C(=S)[S-] |  |  |  |  | 1 | 1
additional_2934 | CC1=C(C(=O)N([NH+]1C)C2=CC=CC=C2)C3C(C(=NC4=CC=C(C=C4)OC5=CC=CC=C5)C3=O)[O-] |  |  |  |  | 1 | 1
additional_2935 | COC1=CC=CC(=C1[O-])C=NCC(CN=CC2=C(C(=CC=C2)OC)[O-])O |  |  |  |  | 1 | 1
additional_2936 | c1ccc(cc1)Cc2ccc(cc2)O |  |  |  |  | 1 | 1
additional_2937 | CCOC(=C1C=CC(=N)C=C1)[O-] |  |  |  |  | 1 | 1
additional_2938 | CCN1C=C[N+](=C1)CCCCCCC(=O)N=S(=O)(C(F)(F)F)[O-] |  |  |  |  | 1 | 1
additional_2939 | CCCCCCCCCCCCCCCCCCCC(=O)O[C@H](COC(=O)CCCCCCCCCCCCCCCCC)COP(=O)(O)OCC[N+](C)(C)C |  |  |  |  | 1 | 1
additional_2940 | CC(=NC1=CC=C(C=C1)C(=O)OC)[O-] |  |  |  |  | 1 | 1
additional_2941 | CCCCN1C(=O)C(=C/C=C/C=C/2\N(C3=CC=CC=C3O2)CCCS(=O)(=O)[O-])C(=O)N(C1=S)CCCC |  |  |  |  | 1 | 1
additional_2942 | CC1(C2=CC=CC=C2N(C1=CC3=C(C(=CC4=[N+](C5=CC=CC=C5C4(C)C)CCC(=O)O)C(=O)C3=O)[O-])CCC(=O)O)C |  |  |  |  | 1 | 1
additional_2943 | [HH].[N-]=O.[Fe] |  |  |  |  | 1 | 1
additional_2944 | COC1=CC(=O)C(=C(C1=O)CCCCCCC/C=C\C/C=C\CC=C)[O-] |  |  |  |  | 1 | 1
additional_2945 | O=C(Cl)c1ccc(Cl)cc1 |  |  |  |  | 1 | 1
additional_2946 | C(F)(F)(F)[S-](=NS(=O)(=O)C(F)(F)F)(=NS(=O)(=O)C(F)(F)F)=O |  |  |  |  | 1 | 1
additional_2947 | Cc1ccc(c(c1)O)O |  |  |  |  | 1 | 1
additional_2948 | C[N+](C)(C)CCOP(=O)(O)OC1=CC=C(C=C1)[N+]#N |  |  |  |  | 1 | 1
additional_2949 | C1CSC2=C(S1)SC(=C3SC(=C([Se]3)[S-])[Se-])S2 |  |  |  |  | 1 | 1
additional_2950 | [CH3-].C1C=CC=[C-]1.[N-]=O.[WH2] |  |  |  |  | 1 | 1
additional_2951 | N[C@@H](Cc1cncn1)C(=O)O |  |  |  |  | 1 | 1
additional_2952 | Oc1cccc2cccnc12 |  |  |  |  | 1 | 1
additional_2953 | CC(C)C1=C(C(=CC=C1)C(C)C)[N-]C2=CC=CC=C2C=NCCCCCCN=CC3=CC=CC=C3[N-]C4=C(C=CC=C4C(C)C)C(C)C |  |  |  |  | 1 | 1
additional_2954 | O=C([Mg])OC1=CC=C(C(C)(CCCCC)C2=CC=C(O[Mg])C=C2)C=C1 |  |  |  |  | 1 | 1
additional_2955 | C(C(=NCC(=O)O)[O-])N |  |  |  |  | 1 | 1
additional_2956 | C1=C(C=C(C(=C1[N+](=O)[O-])O)OS(=O)(=O)O)[N+](=O)[O-] |  |  |  |  | 1 | 1
additional_2957 | [N-]=O.[N+](=O)([O-])[O-].[Ru+2] |  |  |  |  | 1 | 1
additional_2958 | OC(=O)c1cccc(C#N)c1 |  |  |  |  | 1 | 1
additional_2959 | CCCCC |  |  |  |  | 1 | 1
additional_2960 | CC(=C=C)C |  |  |  |  | 1 | 1
additional_2961 | CC(C)NC(=O)NS(=O)(=O)c1cnccc1Nc2cccc(C)c2 |  |  |  |  | 1 | 1
additional_2962 | CCC(C)(C)C(=O)O[C@H]1C[C@H](C=C2[C@H]1[C@H]([C@H](C=C2)C)CC[C@@H]3C[C@H](CC(=O)O3)O)C |  |  |  |  | 1 | 1
additional_2963 | CC#C |  |  |  |  | 1 | 1
additional_2964 | CCOC(=O)C(=O)Nc1ccccc1 |  |  |  |  | 1 | 1
additional_2965 | [B-](N1C=CC=N1)(N2C=CC=N2)N3C=CC=N3.CC1=N[C@@]2(CC[C@H]1C[C@H]2C#N)C.CP(C)C.[N-]=O.[W+2] |  |  |  |  | 1 | 1
additional_2966 | C1[C-](C(=C(C(=C1F)F)F)F)F |  |  |  |  | 1 | 1
additional_2967 | Cn1cnc2n(C)c(=O)[nH]c(=O)c12 |  |  |  |  | 1 | 1
additional_2968 | C1CCC(CC1)[N+]2=NN(C(=C2)N=C(NC3=CC=CC=C3)[O-])C4=CC=CC=C4 |  |  |  |  | 1 | 1
additional_2969 | C1=CC(=CC=C1CCCCCCCCCCCC(=O)[O-])S(=O)(=O)[O-] |  |  |  |  | 1 | 1
additional_2970 | CC(=O)NO |  |  |  |  | 1 | 1
additional_2971 | CCC(CC)O[C@@H]1C=C(C[C@@H]([C@H]1N=C(C)[O-])N)P(=O)(O)OCCCCC#C |  |  |  |  | 1 | 1
additional_2972 | C(C(C(=O)O)S)C(=O)O |  |  |  |  | 1 | 1
additional_2973 | c1ccc(cc1)c2ccc(cc2)F |  |  |  |  | 1 | 1
additional_2974 | C[OH+]C1=CC=C(C=C1)[I+]C2=CC=CC=C2S(=O)(=O)[O-] |  |  |  |  | 1 | 1
additional_2975 | CCCCC1=CC=C(C=C1)S(=O)(=O)[O-] |  |  |  |  | 1 | 1
additional_2976 | C1=CC(=O)C(=CC1=C(N)OC2=C(C(=CC(=C2)O)[O-])C(=O)O)O |  |  |  |  | 1 | 1
additional_2977 | O=S(C)(=O)OCCCCOS(C)(=O)=O |  |  |  |  | 1 | 1
additional_2978 | C1[C@H]([C@@H]([C@H]([S+]1C[C@H]([C@H]([C@@H]([C@H](C[OH2+])O)O)OS(=O)(=O)[O-])O)CO)O)O |  |  |  |  | 1 | 1
additional_2979 | N#CCc1ccccc1 |  |  |  |  | 1 | 1
additional_2980 | C[C@H](C(=O)[O-])OS(=O)(=O)C |  |  |  |  | 1 | 1
additional_2981 | COP(=[Fe]=P(OC)(OC)OC)(OC)OC.[N-]=O.[N-]=O |  |  |  |  | 1 | 1
additional_2982 | CC/C=C/C |  |  |  |  | 1 | 1
additional_2983 | C(C[S-])C(C(C(C(C(C(C(C(F)(F)F)(F)F)(F)F)(F)F)(F)F)(F)F)(F)F)(F)F |  |  |  |  | 1 | 1
additional_2984 | Clc1cccc2ccccc12 |  |  |  |  | 1 | 1
additional_2985 | [O-2].[O-2].[O-2].[O-2].[O-2].[O-2].[O-2].[O-2].[O-2].[La+3].[La+3].[W].[W] |  |  |  |  | 1 | 1
additional_2986 | [N-]=O.[V].[V] |  |  |  |  | 1 | 1
additional_2987 | c1ccc(cc1)[Si](c2ccccc2)(c3ccccc3)O |  |  |  |  | 1 | 1
additional_2988 | CC(C)C |  |  |  |  | 1 | 1
additional_2989 | COc2ccc(Oc1ccc(NC(=O)N(C)C)cc1)cc2 |  |  |  |  | 1 | 1
additional_2990 | C1=CC=C(C=C1)C(=O)OC(C[S-])C[S-] |  |  |  |  | 1 | 1
additional_2991 | C[C-]=O |  |  |  |  | 1 | 1
additional_2992 | CCN(CCN(CC)CC[S-])CC[S-] |  |  |  |  | 1 | 1
additional_2993 | C1=CC(=C(C=C1S)C(=O)[O-])[N+](=O)[O-] |  |  |  |  | 1 | 1
additional_2994 | N#Cc1ccccc1O |  |  |  |  | 1 | 1
additional_2995 | C1=CC(=CC=C1NC(=S)[S-])Br |  |  |  |  | 1 | 1
additional_2996 | C1=CC=C2C(=C1)C(=CC=C2[O-])[O-] |  |  |  |  | 1 | 1
additional_2997 | CC(=O)O |  |  |  |  | 1 | 1
additional_2998 | C1=C(C=C(C(=C1Cl)O)Cl)Cl |  |  |  |  | 1 | 1
additional_2999 | C1=C[N+](=CC=C1C#N)NS(=O)(=O)C(F)(F)F |  |  |  |  | 1 | 1
additional_3000 | C1=CC=C(C=C1)S(=N)C2=CC=CC=C2 |  |  |  |  | 1 | 1
additional_3001 | Oc1ccc(cc1)C2(OC(=O)c3ccccc23)c4ccc(O)cc4 |  |  |  |  | 1 | 1
additional_3002 | c1ccc(cc1)OCCCCBr |  |  |  |  | 1 | 1
additional_3003 | CCP(=O)(O)O |  |  |  |  | 1 | 1
additional_3004 | CCCCCCCCCCCCCCCC(=O)OC[C@H](COP(=O)(O)OCC[N+](C)(C)C)OC(=O)CCCC/C=C\CCCCCCCCCCC |  |  |  |  | 1 | 1
additional_3005 | Clc1cccc(Cl)c1c2c(Cl)cccc2Cl |  |  |  |  | 1 | 1
additional_3006 | CCBr |  |  |  |  | 1 | 1
additional_3007 | Oc1ccc(cc1Cl)[N+]([O-])=O |  |  |  |  | 1 | 1
additional_3008 | CC(C)(C)CCC |  |  |  |  | 1 | 1
additional_3009 | CCS(=O)[O-] |  |  |  |  | 1 | 1
additional_3010 | c1cc(ccc1C(=O)N)F |  |  |  |  | 1 | 1
additional_3011 | CC(CC)C(C)(C)C |  |  |  |  | 1 | 1
additional_3012 | CC(=O)OCc1ccccc1 |  |  |  |  | 1 | 1
additional_3013 | c1ccc(cc1)CCCCC(=O)O |  |  |  |  | 1 | 1
additional_3014 | B(O)(O)[O-] |  |  |  |  | 1 | 1
additional_3015 | C1CCC(CC1)C(CC(=O)O)C[NH3+] |  |  |  |  | 1 | 1
additional_3016 | C[Si](C)(C)C#CC1=CN=C(C=C1)N[N+]2=CC=CC=C2 |  |  |  |  | 1 | 1
additional_3017 | c1cc2c(cc1C#N)OCO2 |  |  |  |  | 1 | 1
additional_3018 | C=CCCC(=O)O |  |  |  |  | 1 | 1
additional_3019 | O=C(CCl)c1ccccc1 |  |  |  |  | 1 | 1
additional_3020 | C1=CC=C(C=C1)C2=C(N(C3=CC=CC=C3[N+]2=O)[O-])C(=O)OC4=CC=CC=C4 |  |  |  |  | 1 | 1
additional_3021 | CC#CS(=O)(=O)[O-] |  |  |  |  | 1 | 1
additional_3022 | CCCCCCCCCCCCCCCCCCOC[C@H](COP(=O)(O)OCC[N+](C)(C)C)OCC |  |  |  |  | 1 | 1
additional_3023 | CC(=O)OC[C@H](CO[P+](O)([O-])OCC[N+](C)(C)C)OC(=O)CCCCCCCCCCCC1=CC=C(C2=NON=C12)N |  |  |  |  | 1 | 1
additional_3024 | IC(I)I |  |  |  |  | 1 | 1
additional_3025 | CC(C(C1=CC(=C(C=C1)[O-])OC)O)OC2=CC=CC=C2OC |  |  |  |  | 1 | 1
additional_3026 | CCC(C)C(=O)O |  |  |  |  | 1 | 1
additional_3027 | C1=CC=[N+](C=C1)NS(=O)(=O)C(C(C(C(C(C(F)(F)F)(F)F)(F)F)(F)F)(F)F)(F)F |  |  |  |  | 1 | 1
additional_3028 | O=C([Mg])OC1=CC(Cl)=C(C(C)(C)C2=C(Cl)C=C(O[Mg])C=C2)C=C1 |  |  |  |  | 1 | 1
additional_3029 | C1=CC=C2C(=C1)C=CC(=[N+]2N)C(=O)O |  |  |  |  | 1 | 1
additional_3030 | CC1=CC=C(C=C1)S(=O)(=O)[N-]CCN(CCC2=CC=CC=N2)CCC3=CC=CC=N3 |  |  |  |  | 1 | 1
additional_3031 | CCCCCCCCCCCCN1C2=CC=CC=C2SC1=CC3=C(C(=CC4=[N+](C5=CC=CC=C5S4)CCCCCCCCCCCC)C3=C(C#N)C#N)[O-] |  |  |  |  | 1 | 1
additional_3032 | FC(F)F |  |  |  |  | 1 | 1
additional_3033 | O=C(CCC(=O)OCC)OCC |  |  |  |  | 1 | 1
additional_3034 | C1=CC=C(C=C1)C2=NN=C([N-]N2)C3=CC=CC=C3 |  |  |  |  | 1 | 1
additional_3035 | C1(=C(C(=C(C(=C1Br)[N+](=O)[O-])Br)[N+](=O)[O-])S(=O)(=O)O)[N+](=O)[O-] |  |  |  |  | 1 | 1
additional_3036 | c1ccc2c(c1)cccc2CC(=O)O |  |  |  |  | 1 | 1
additional_3037 | CC1=C[N+]2=C(C=C1)C=CN2CC3=C(N4[C@@H]([C@@H](C4=O)NC(=O)/C(=N/OC)/C5=CSC(=N5)N)SC3)C(=O)O |  |  |  |  | 1 | 1
additional_3038 | CCCCCC(=O)[O-] |  |  |  |  | 1 | 1
additional_3039 | CCN(CC)C(=O)C1=NC2=C(C=CC(=C2[O-])CC(=C)CC3=C(C4=C(C=C3)C=CC(=N4)C(=O)N(CC)CC)[O-])C=C1 |  |  |  |  | 1 | 1
additional_3040 | CCCCCCCCCCCC[N+](C)(C)CCO[P+](O)([O-])OCCCCCCCCCCCC |  |  |  |  | 1 | 1
additional_3041 | C[C-]1[C-]([C-]([C-]([C-]1C)C)C)C.C[C-]1C(=C(C(=C1C)C)C)C.[N-]=O.[N-]=O.[Co].[Co] |  |  |  |  | 1 | 1
additional_3042 | C[C@@H]1[C@H](O1)C(=O)[O-] |  |  |  |  | 1 | 1
additional_3043 | CCCCCCCCCCCCCCCCCC[N+](C)(C)CCOP(=O)(O)OCCCCCCCCCCCCCCCCCC |  |  |  |  | 1 | 1
additional_3044 | CC1=C2C(=CC(=C2C=C(C=C1)C(C)C)C)[C@H]3C(=C(C3=O)C4=CC(=C5C4=C(C=CC(=C5)C(C)C)C)C)[O-] |  |  |  |  | 1 | 1
additional_3045 | COB(OC)OC |  |  |  |  | 1 | 1
additional_3046 | CC(=O)OCC(=O)C3(O)CCC4C2CCC1=CC(=O)C=CC1(C)C2C(O)CC34C |  |  |  |  | 1 | 1
additional_3047 | CCCCNP(=NC1=CC=CC=C1)(C2=CC=CC=C2)C3=CC=CC=C3 |  |  |  |  | 1 | 1
additional_3048 | CC(=C)C1=CC=C(C=C1)S(=O)(=O)[O-] |  |  |  |  | 1 | 1
additional_3049 | ClC(c1ccccc1)c2ccccc2 |  |  |  |  | 1 | 1
additional_3050 | C1=CC=[N+](C=C1)NC2=NC=CC=N2 |  |  |  |  | 1 | 1
additional_3051 | CO[C]1C=CC(=NC2=C(C3=CC=CC4=C3C2=CC=C4)[N-]C5=CC=C(C=C5)OC)C=C1 |  |  |  |  | 1 | 1
additional_3052 | O=S=O |  |  |  |  | 1 | 1
additional_3053 | C#CC(C)(C)C |  |  |  |  | 1 | 1
additional_3054 | CC(C1=CC=C(C=C1)[O-])N(C)C(=O)C |  |  |  |  | 1 | 1
additional_3055 | [O-2].[O-2].[O-2].[O-2].[Na+].[Na+].[W] |  |  |  |  | 1 | 1
additional_3056 | CCCCCCCCCCCCSC1=C(SC(=C2SC=C(S2)C(=O)[O-])S1)SCCCCCCCCCCCC |  |  |  |  | 1 | 1
additional_3057 | Oc1ccc(Cl)c(C)c1 |  |  |  |  | 1 | 1
additional_3058 | c1cc(cc(c1)N=C=O)N=C=O |  |  |  |  | 1 | 1
additional_3059 | CCCOC |  |  |  |  | 1 | 1
additional_3060 | CCC(CBr)Br |  |  |  |  | 1 | 1
additional_3061 | Oc1ccc(cc1)c2ccccc2 |  |  |  |  | 1 | 1
additional_3062 | C1C(C(C(=O)C(C1(C(=O)[O-])O)F)O)O |  |  |  |  | 1 | 1
additional_3063 | CCN2c1nc(C)cc(C(F)(F)F)c1NC(=O)c3cccnc23 |  |  |  |  | 1 | 1
additional_3064 | CCc1nnc(s1)N |  |  |  |  | 1 | 1
additional_3065 | CC1=C(C2=C(N1C(=O)C3=CC=C(C=C3)Cl)C=CC(=C2)OC)CC(=O)O |  |  |  |  | 1 | 1
additional_3066 | CCCCCCCCCCC#CC#CCCCCCCCCC(=O)OC[C@H](COP(=O)(O)OCC[N+](C)(C)C)OC(=O)CCCCCCCCC#CC#CCCCCCCCCCC |  |  |  |  | 1 | 1
additional_3067 | C1C=C[C-](C=C1)C2=CC=CC=C2CO |  |  |  |  | 1 | 1
additional_3068 | CC1=CC(=CC=C1)C(=O)O |  |  |  |  | 1 | 1
additional_3069 | C=CCS(=O)SCC=C |  |  |  |  | 1 | 1
additional_3070 | CCCCC(=O)OCC |  |  |  |  | 1 | 1
additional_3071 | CCCCCCCCCCC(=O)C |  |  |  |  | 1 | 1
additional_3072 | C1=CN=C(C=N1)C2=NN=C[N-]2 |  |  |  |  | 1 | 1
additional_3073 | C1[C@@H]([C@H]([C@@H]([S+]1C[C@H]([C@H](CO)OS(=O)(=O)[O-])O)[C@@H](C[OH2+])O)O)O |  |  |  |  | 1 | 1
additional_3074 | CCCC#CCC |  |  |  |  | 1 | 1
additional_3075 | CC(C)(C)[Si](C)(C)[N-]CC(C)(C[N-][Si](C)(C)C(C)(C)C)C1=CC=CC=N1 |  |  |  |  | 1 | 1
additional_3076 | C[N-]S(=O)(=O)C(C(C(C(F)(F)F)(F)F)(F)F)(F)F |  |  |  |  | 1 | 1
additional_3077 | CC1=CC(=C(C2=CC(=C(C=C2)N)S(=O)(=O)[O-])C3=CC(=C(C=C3)N)S(=O)(=O)[O-])C=C(C1=[NH2+])S(=O)(=O)[O-] |  |  |  |  | 1 | 1
additional_3078 | CC=CC |  |  |  |  | 1 | 1
additional_3079 | FC(F)(F)C(=O)OC(=O)C(F)(F)F |  |  |  |  | 1 | 1
additional_3080 | C1=CC=C2C(=C1)NC3=CC=CC=C3S2 |  |  |  |  | 1 | 1
additional_3081 | C1=CC=C(C=C1)C(F)(F)P(=O)(O)O |  |  |  |  | 1 | 1
additional_3082 | CC1=C(C(=CC(=C1)C(=O)[O-])OC)C(=O)C |  |  |  |  | 1 | 1
additional_3083 | CC1=CC=C(C=C1)S(=O)(=O)N[N+]2=CC3=CC=CC=C3C=C2 |  |  |  |  | 1 | 1
additional_3084 | CC(=O)Nc1cccc(c1)Cl |  |  |  |  | 1 | 1
additional_3085 | C1=CC=C(C=C1)[PH+](CCCC[PH+](C2=CC=CC=C2)C3=CC=CC=C3)C4=CC=CC=C4.[N-]=O.Cl[Ru](Cl)Cl |  |  |  |  | 1 | 1
additional_3086 | O=[N+]([O-])c1ccc(cc1)C(N)=O |  |  |  |  | 1 | 1
additional_3087 | CN(C)C1=CC2=C(C=C1)OC3C=CC(=[N+](C)C)C=C3C2C4=CC=CC=C4C(=O)O |  |  |  |  | 1 | 1
additional_3088 | O=C([Mg])OC1=CC=C(SC2=CC=C(O[Mg])C=C2)C=C1 |  |  |  |  | 1 | 1
additional_3089 | CCCSSCCC |  |  |  |  | 1 | 1
additional_3090 | Cc1cc(=O)cc(o1)C |  |  |  |  | 1 | 1
additional_3091 | C1=CC=NC(=C1)NS(=O)(=O)C2=CC=C(C=C2)N |  |  |  |  | 1 | 1
additional_3092 | Nc1cc(Cl)c(F)cc1 |  |  |  |  | 1 | 1
additional_3093 | O=C(N)c1ccccc1N |  |  |  |  | 1 | 1
additional_3094 | COC1=CC=CC=C1C(=O)NCCCC(=O)[O-] |  |  |  |  | 1 | 1
additional_3095 | C1=CC(=CC=C1N(CCCl)CCCl)O[C@H]2[C@@H]([C@H]([C@@H]([C@H](O2)C(=O)[O-])O)O)O |  |  |  |  | 1 | 1
additional_3096 | Clc1ccc(cc1)c2ccc(Cl)cc2 |  |  |  |  | 1 | 1
additional_3097 | CN(C)C(=O)Nc1cccc(c1)C(F)(F)F |  |  |  |  | 1 | 1
additional_3098 | C([C@@H](C(=O)[O-])N)S |  |  |  |  | 1 | 1
additional_3099 | CC(C)C1=NC(=C(N1/C=C/[C@H](C[C@H](CC(=O)[O-])O)O)C2=CC=C(C=C2)F)C3=CC(=CC=C3)NC |  |  |  |  | 1 | 1
additional_3100 | C1CCCO1 |  |  |  |  | 1 | 1
additional_3101 | C1CCC(CC1)[N-]C2=C(C3=CC=CC=C3C=C2)C4=C(C=CC5=CC=CC=C54)[N-]C6CCCCC6 |  |  |  |  | 1 | 1
additional_3102 | N#CCCc1ccccc1 |  |  |  |  | 1 | 1
additional_3103 | CC(C)(C)C1=CC(=C(C(=C1)C=NCCN=CC2=CC(=CC(=C2[O-])C(C)(C)C)C(C)(C)C)[O-])C(C)(C)C |  |  |  |  | 1 | 1
additional_3104 | C1(=NC(=NN(O)O)N=N1)N[N+]#N |  |  |  |  | 1 | 1
additional_3105 | CC(C)(C)C(C)(C)CC |  |  |  |  | 1 | 1
additional_3106 | C1=CC=C(C=C1)P(=[Co]I)(C2=CC=CC=C2)C3=CC=CC=C3.[N-]=O.[N-]=O |  |  |  |  | 1 | 1
additional_3107 | C1(=NOC(=N1)N[N+](=O)O)N=NC2=NOC(=N2)N[N+](=O)O |  |  |  |  | 1 | 1
additional_3108 | CC#C[C-]=C=C=C |  |  |  |  | 1 | 1
additional_3109 | CCO/N=C(\C1=CSC(=N1)N)/C(=O)N[C@H]2[C@@H]3N(C2=O)C(=C(CS3)CN4C=C([N+]5=CC=CC=C45)C#N)C(=O)[O-] |  |  |  |  | 1 | 1
additional_3110 | CC1=NN(C(=C1CN(CCC2=CC=CC=N2)CC3=C(N(N=C3C)C4=CC=CC=C4)[S-])[S-])C5=CC=CC=C5 |  |  |  |  | 1 | 1
additional_3111 | O=C(O)CCCCCCCCCCCCCCCCCCC |  |  |  |  | 1 | 1
additional_3112 | C(CCS(=O)(=O)[N-]S(=O)(=O)C(F)(F)F)CS(=O)(=O)[N-]S(=O)(=O)C(F)(F)F |  |  |  |  | 1 | 1
additional_3113 | O=C1NC(=O)C(=O)N1 |  |  |  |  | 1 | 1
additional_3114 | CC(C)(C)C1=CC(=CC(=C1)OP(=O)([O-])OC2=CC(=CC(=C2)C(C)(C)C)C(C)(C)C)C(C)(C)C |  |  |  |  | 1 | 1
additional_3115 | Cc1ccc(cc1)N(CC2=NCCN2)c3cc(O)ccc3 |  |  |  |  | 1 | 1
additional_3116 | c1c(cc(c(c1Cl)N)Br)Cl |  |  |  |  | 1 | 1
additional_3117 | CCOC(=O)NCCOc2ccc(Oc1ccccc1)cc2 |  |  |  |  | 1 | 1
additional_3118 | Cc1cc(C)cc(C)n1 |  |  |  |  | 1 | 1
additional_3119 | CCC(=S)/C=C\1/N(C2=CC=CC=C2S1)CCCS(=O)(=O)[O-] |  |  |  |  | 1 | 1
additional_3120 | CCCCCCCCCCCCCCCCOC[C@H](CO[P+](O)([O-])OCC[N+](C)(C)C)OCC[C@H](C)CCC[C@H](C)CCC[C@H](C)CCCC(C)C |  |  |  |  | 1 | 1
additional_3121 | CCCCCCCCCCCCCCCC(=O)OC[C@H](COP(=O)(O)OCC[N+](C)(C)C)OC(=O)CCCCCCCCCCCNC(=O)OC(C)(C)C(Cl)(Cl)Cl |  |  |  |  | 1 | 1
additional_3122 | C1=CN(C(=O)N=C1N)C2C(C(C(O2)COP(=O)([O-])OCC(=O)[O-])O)O |  |  |  |  | 1 | 1
additional_3123 | C[C@@H]([C@@H](CC(=O)C(=O)[O-])O)O |  |  |  |  | 1 | 1
additional_3124 | c1ccc2c(c1)ccc(c2c3c4ccccc4ccc3O)O |  |  |  |  | 1 | 1
additional_3125 | O=CC=Cc1ccccc1 |  |  |  |  | 1 | 1
additional_3126 | CC(C)(C(=NCC1=CC=CC=C1N=C(C(C)(C)S)[O-])[O-])S |  |  |  |  | 1 | 1
additional_3127 | CCC(C)C(CC(=O)O)C[NH3+] |  |  |  |  | 1 | 1
additional_3128 | CC(C)[Si](C#CC1=C2C=C3C=CC=CC3=CC2=C(C4=CC5=CC=CC=C5C=C41)C#CC6=CC=C(C=C6)NC(=S)[S-])(C(C)C)C(C)C |  |  |  |  | 1 | 1
additional_3129 | c1ccc2c(c1)C(=O)NS2(=O)=O |  |  |  |  | 1 | 1
additional_3130 | CCCCCCCCCCCC/C=C\CCOC[C@H](COP(=O)(O)OCC[N+](C)(C)C)O |  |  |  |  | 1 | 1
additional_3131 | C1=CC=C(C(=C1)NC(=O)C(=O)[O-])NC(=O)C(=O)[O-] |  |  |  |  | 1 | 1
additional_3132 | CCCCCCCCCCCCCCCC(=O)OC[C@H](CO[P+](O)([O-])OCC[N+](C)(C)C)OC(=O)CCCCCCCC(/C=C/C=C\CCCCC)O |  |  |  |  | 1 | 1
additional_3133 | CC(C)(C(=NCC(C)(CN=C(C(C)(C)[S-])[O-])S)[O-])S |  |  |  |  | 1 | 1
additional_3134 | C1C=C[C-]=N1.C1=CC=C(C=C1)P(C2=CC=CC=C2)C3=CC=CC=C3.[CH]1[CH][CH][CH][CH]1.[N-]=O.[Re] |  |  |  |  | 1 | 1
additional_3135 | O=C1CCC(=O)N1O |  |  |  |  | 1 | 1
additional_3136 | C([C@@H](C(=O)[O-])[NH3+])/C(=C/[O-])/C=C/C(=O)C(=O)O |  |  |  |  | 1 | 1
additional_3137 | c1cc2c(cc1C(=O)O)C(=O)OC2=O |  |  |  |  | 1 | 1
additional_3138 | CC(C)=CCCC(C)=CC(=O) |  |  |  |  | 1 | 1
additional_3139 | CC1=C(N2[C@@H]([C@@H](C2=O)NC(=O)[C@@H](C3=CC=CC=C3)N)SC1)C(=O)[O-] |  |  |  |  | 1 | 1
additional_3140 | C(=N)=[N-] |  |  |  |  | 1 | 1
additional_3141 | c1ccc(c(c1)C=O)F |  |  |  |  | 1 | 1
additional_3142 | C/C(=N/N=C(C1=CC(=CC=C1)F)[O-])/C(=O)[O-] |  |  |  |  | 1 | 1
additional_3143 | CCON=C[N-]C=NOCC |  |  |  |  | 1 | 1
additional_3144 | CCN2c1cc(OC)cc(C)c1NC(=O)c3cccnc23 |  |  |  |  | 1 | 1
additional_3145 | CC([NH-])OC |  |  |  |  | 1 | 1
additional_3146 | CC1=C(CCCO1)C(=O)Nc2ccccc2 |  |  |  |  | 1 | 1
additional_3147 | CC(C)(C)C(=NC1=C(C(=C(C=C1)N=C(C(C)(C)C)[O-])S)S)[O-] |  |  |  |  | 1 | 1
additional_3148 | [O-][N+](=O)NC/1=N/CCN\1Cc2cnc(Cl)cc2 |  |  |  |  | 1 | 1
additional_3149 | CC1=NC=C(C(=C1O)C[NH2+][C@H](C)C(=O)[O-])COP(=O)([O-])[O-] |  |  |  |  | 1 | 1
additional_3150 | O=C(C)Nc1ccc(cc1)[N+]([O-])=O |  |  |  |  | 1 | 1
additional_3151 | C1=CC=C(C=C1)C[C@@H](C(=NCCNC(=S)[S-])[O-])NC(=S)S |  |  |  |  | 1 | 1
additional_3152 | Cc1ccc(cc1C)[N+](=O)[O-] |  |  |  |  | 1 | 1
additional_3153 | c1ccnc(c1)Cl |  |  |  |  | 1 | 1
additional_3154 | CC1=CNC(=O)NC1=O |  |  |  |  | 1 | 1
additional_3155 | COc1ccccc1N(=O)=O |  |  |  |  | 1 | 1
additional_3156 | COc1ccccc1CC#N |  |  |  |  | 1 | 1
additional_3157 | CCCCCCCCCCCCCCCC(=O)O[C@H](COC(=O)CCCCCCCCCCCCCC(C)(C)C)CO[P+](O)([O-])OCC[N+](C)(C)C |  |  |  |  | 1 | 1
additional_3158 | COC1=CC(=C(C(=C1)[O-])C=NCCNCCCNCCN=CC2=C(C=C(C=C2[O-])OC)OC)OC |  |  |  |  | 1 | 1
additional_3159 | C1=C(C=C2C(=C1Cl)C(=O)C=C(N2)C(=O)[O-])Cl |  |  |  |  | 1 | 1
additional_3160 | O.O.[OH-].[Cr].[Br-] |  |  |  |  | 1 | 1
additional_3161 | C(CSSCCO)O |  |  |  |  | 1 | 1
additional_3162 | CC1(OC(C(O1)C[PH+](C2=CC=CC=C2)C3=CC=CC=C3)C[PH+](C4=CC=CC=C4)C5=CC=CC=C5)C.[N-]=O.Cl[Ru](Cl)Cl |  |  |  |  | 1 | 1
additional_3163 | CCC(CC)(CC(=O)[O-])CC(=O)OC1=CC=C(C=C1)Br |  |  |  |  | 1 | 1
additional_3164 | O=C([Mg])OC1=CC=C(C2(CCCC2)C3=CC=C(O[Mg])C=C3)C=C1 |  |  |  |  | 1 | 1
additional_3165 | C[C@H](C(=O)N[C@H](C)C(=O)O[C@@H](CO)COP(=O)([O-])[O-])[NH3+] |  |  |  |  | 1 | 1
additional_3166 | c1cc(c(c(c1)F)F)C(=O)O |  |  |  |  | 1 | 1
additional_3167 | CCCCCCCCCCCCCCCCCCCCCCOC[C@H](CO[P+](O)([O-])OCC[N+](C)(C)C)OCCCCCCCCCCCCCCCCCCCCCC |  |  |  |  | 1 | 1
additional_3168 | CC(C)C1=C(C(=CC=C1)C(C)C)[N-]C(C)(C)C2=CC=CC(=N2)C(=NC3=C(C=CC=C3C(C)C)C(C)C)C |  |  |  |  | 1 | 1
additional_3169 | CCOC(=O)C1(CCCC2=CC=CC=C2C1=O)N=NNS(=O)(=O)C3=CC=C(C=C3)[N+](=O)[O-] |  |  |  |  | 1 | 1
additional_3170 | C1=CC2=C[N-]N=C2C=C1 |  |  |  |  | 1 | 1
additional_3171 | CC(C)C1=C(C(=CC=C1)C(C)C)[N-][Si](C)(C)N(C2=C(C=CC=C2C(C)C)C(C)C)[Si](C)(C)[O-] |  |  |  |  | 1 | 1
additional_3172 | COc1ccc2cc(ccc2c1)OC |  |  |  |  | 1 | 1
additional_3173 | CCCCCCN1C2=CC=CC=C2SC1=CC3=C(C(=CC4=[N+](C5=CC=CC=C5C=C4)CCCCCC)C3=O)[O-] |  |  |  |  | 1 | 1
additional_3174 | OC3N=C(c1ccccc1)c2cc(Cl)ccc2NC3=O |  |  |  |  | 1 | 1
additional_3175 | CCN(CC)c1ccc2c(c1)OC(=O)C=C2C |  |  |  |  | 1 | 1
additional_3176 | CCOC(=O)c1cccnc1 |  |  |  |  | 1 | 1
additional_3177 | C([C@H]([C@H](C(=O)[O-])O)O)OP(=O)(O)O |  |  |  |  | 1 | 1
additional_3178 | c1ccc2ncccc2c1 |  |  |  |  | 1 | 1
additional_3179 | c1cccc2nc(c(nc12)c3ccccc3)c4ccccc4 |  |  |  |  | 1 | 1
additional_3180 | C1=CC=C2C(=C1)C(=O)C(=CN2)[O-] |  |  |  |  | 1 | 1
additional_3181 | C1=CC=C(C=C1)CCC2=CC=CC=C2 |  |  |  |  | 1 | 1
additional_3182 | CCCC[N+]1=C(C(C2=CC=CC=C21)(C)C)C=C3C(=C(C3=O)C=C4C(C5=C(N4CCCC(F)(F)F)C=CC(=C5)C(=O)OC)(C)C)[O-] |  |  |  |  | 1 | 1
additional_3183 | CCO[C@H]([C@@H]([C@H]([C@H](C(=O)NC(=O)[C@@H](C)C(C)C)[O-])O)O)C(=O)NC(=O)[C@@H](C)C(C)C |  |  |  |  | 1 | 1
additional_3184 | C1=C(NC=N1)C[C@@H](COP(=O)([O-])[O-])[NH3+] |  |  |  |  | 1 | 1
additional_3185 | CC1=C(C(=CC=C1)N2CCN(CC2)C(=S)[S-])C |  |  |  |  | 1 | 1
additional_3186 | CCC(=O)c1ccc(cc1)Br |  |  |  |  | 1 | 1
additional_3187 | C1=CC(=C(C(=C1)O)O)C(=O)N[C@@H](CO)C(=O)[O-] |  |  |  |  | 1 | 1
additional_3188 | C1=CC=C(C(=C1)C2=COC3=C(C2=O)C(=C(C=C3)OC[C@@H]([C@H]([C@@H]([C@@H](C(=O)[O-])O)O)O)O)O)OS(=O)(=O)O |  |  |  |  | 1 | 1
additional_3189 | c1ccc(cc1)I |  |  |  |  | 1 | 1
additional_3190 | COc1cccc(c1)C(=O)NN |  |  |  |  | 1 | 1
additional_3191 | CC(C)(C)[N-][Si](C)(C)O[Si](C)(C)[N-]C(C)(C)C |  |  |  |  | 1 | 1
additional_3192 | N#Cc1ccc(Cl)cc1 |  |  |  |  | 1 | 1
additional_3193 | CCC(=O)CCCCCCCC |  |  |  |  | 1 | 1
additional_3194 | c1cc(C)cc2c1c3cc4cccc5CCc(c45)c3cc2 |  |  |  |  | 1 | 1
additional_3195 | C1=CC(=C(N=C1)C2=C(C=CC=N2)C(=O)[O-])C(=O)[O-] |  |  |  |  | 1 | 1
additional_3196 | C1=CC2=CC=CC3=C2C(=C1)C=[C-]3 |  |  |  |  | 1 | 1
additional_3197 | CC1=CC(=C(C(=C1)C)N=C(C(C(C(F)(F)F)(F)F)(F)F)[N-]C(=NC2=C(C=C(C=C2C)C)C)C(C(C(F)(F)F)(F)F)(F)F)C |  |  |  |  | 1 | 1
additional_3198 | CC(C)(C)[N-]C[C@H](C(=O)OC=C)[N-]C(C)(C)C |  |  |  |  | 1 | 1
additional_3199 | O=C(O)CCCCCCC(=O)O |  |  |  |  | 1 | 1
additional_3200 | BrC(Br)(C#N)C(N)=O |  |  |  |  | 1 | 1
additional_3201 | CC=S.C1=CC=C(C=C1)P(C2=CC=CC=C2)C3=CC=CC=C3.[CH]1[CH][CH][CH][CH]1.[N-]=O.F[P-](F)(F)(F)(F)F.[Re] |  |  |  |  | 1 | 1
additional_3202 | [2H]C([2H])(C)OC(=C1C=CC(=N)C=C1)[O-] |  |  |  |  | 1 | 1
additional_3203 | C/C1CCC(\C)CC1 |  |  |  |  | 1 | 1
additional_3204 | CC1(C[C@@H]1C(=O)N/C(=C\CCCCSC[C@@H](C(=O)[O-])N)/C(=O)O)C |  |  |  |  | 1 | 1
additional_3205 | C1CC[S+](C1)/C=C(/C2=CC=CC=C2)\N=C=[N-] |  |  |  |  | 1 | 1
additional_3206 | C(C(C(=O)[O-])O)C(=O)[O-] |  |  |  |  | 1 | 1
additional_3207 | OC(CCN1CCCCC1)(c2ccccc2)c3ccccc3 |  |  |  |  | 1 | 1
additional_3208 | Cc1c(c(=O)cco1)O |  |  |  |  | 1 | 1
additional_3209 | C1=CC2=C(C=CC(=C2)S(=O)(=O)[O-])C(=C1)N |  |  |  |  | 1 | 1
additional_3210 | CC(=O)N=C1N=NC(=NC2=NN(NN2C3=CC=CC=C3)C4=CC=CC=C4)N=N1 |  |  |  |  | 1 | 1
additional_3211 | Cc1cc(ccc1Cl)[N+](=O)[O-] |  |  |  |  | 1 | 1
additional_3212 | CCCCCCCCCCCCCCCCOCC(C)(COCCCCCCCCCCCCCCCC)COP(=O)(O)OCC[N+]12CCC(CC1)CC2 |  |  |  |  | 1 | 1
additional_3213 | CC(C)P(=O)(C(C)C)[N-]P(=O)(C(C)C)C(C)C |  |  |  |  | 1 | 1
additional_3214 | CCN(CC)C(=S)SSC(=S)N(CC)CC |  |  |  |  | 1 | 1
additional_3215 | CCCCCCCCCCCCCCCCC1=C(C=C(C=C1)N=NC2=CC=C(C=C2)C(=O)[O-])CCCCCCCCCCCCCCCC |  |  |  |  | 1 | 1
additional_3216 | CC(O)O.CC(O)O.CC(O)O.CC(O)O.CC(O)O.CC(O)O.[N-]=O.[N-]=O.[Pt].[Pt].[Pt].[Pt] |  |  |  |  | 1 | 1
additional_3217 | C=CCCC(=O)[O-] |  |  |  |  | 1 | 1
additional_3218 | [O-2].[O-2].[O-2].[O-2].[O-2].[O-2].[O-2].[Ti+4].[Ti+4].[Bi+3].[Bi+3] |  |  |  |  | 1 | 1
additional_3219 | C1=CC(=C(C=C1NC(=O)NC2=C(C=CC(=C2)Cl)OC3=C(C=C(C=C3)Cl)S(=O)(=O)[O-])Cl)Cl |  |  |  |  | 1 | 1
additional_3220 | CC[NH-] |  |  |  |  | 1 | 1
additional_3221 | C[C-]1C(=C(C(=C1C)C)C)C.C[C-]1C(=C(C(=C1C)C)C)C.[CH-]=O.[N-]=O.[Co].[Co] |  |  |  |  | 1 | 1
additional_3222 | COc1cc(O)ccc1OC |  |  |  |  | 1 | 1
additional_3223 | C(C(CCl)Cl)Cl |  |  |  |  | 1 | 1
additional_3224 | CCOC(=O)C |  |  |  |  | 1 | 1
additional_3225 | CCCC[P+](CCCC)(CCCC)C(=O)NCCCCCCN=C=O |  |  |  |  | 1 | 1
additional_3226 | C1=CC=NC(=C1)/C(=C(\CCO)/[S-])/[S-] |  |  |  |  | 1 | 1
additional_3227 | C1=CC=C(C=C1)C2=CC=C(C=C2)Cl |  |  |  |  | 1 | 1
additional_3228 | C1(=NN(N=C1C2=NNN=N2)[N+](=O)O)C3=NNN=N3 |  |  |  |  | 1 | 1
additional_3229 | C1=NC2=C(N1)C(=S)N=CN2 |  |  |  |  | 1 | 1
additional_3230 | [O-]S(=O)(=O)CCN1CC[NH+](CC1)CCO |  |  |  |  | 1 | 1
additional_3231 | N#Cc1cccc(C)c1 |  |  |  |  | 1 | 1
additional_3232 | FC(F)(F)c1ccccc1O |  |  |  |  | 1 | 1
additional_3233 | c1ccc(c(c1)F)I |  |  |  |  | 1 | 1
additional_3234 | O=[N+]([O-])c1ccc(CO)cc1 |  |  |  |  | 1 | 1
additional_3235 | C(=O)(C(C(C(F)(F)F)(F)F)(F)F)O |  |  |  |  | 1 | 1
additional_3236 | CCCCCCCCCC[N-]C(=N)N=C(N)N |  |  |  |  | 1 | 1
additional_3237 | C1=C[GeH3-]C=C1 |  |  |  |  | 1 | 1
additional_3238 | C1CCC(C1)N(C[S-])C[S-] |  |  |  |  | 1 | 1
additional_3239 | CCCCC/C=C\C/C=C\CCCCCCCC(=O)OC[C@H](COP(=O)([O-])OCCN)OC(=O)CCCCCCC/C=C\C/C=C\CCCCC |  |  |  |  | 1 | 1
additional_3240 | CC(C)(CC(=NC1=CC=CC=C1N=C(CC(C)(C)S)[O-])[O-])S |  |  |  |  | 1 | 1
additional_3241 | C=CCI |  |  |  |  | 1 | 1
additional_3242 | Clc1ccccc1/C=C(C#N)C#N |  |  |  |  | 1 | 1
additional_3243 | CCCCCCCCCCCCCCOP(=O)(O)[O-] |  |  |  |  | 1 | 1
additional_3244 | N#Cc1ccccc1C#N |  |  |  |  | 1 | 1
additional_3245 | CC=Cc1ccccc1 |  |  |  |  | 1 | 1
additional_3246 | C1[CH-]C=C1 |  |  |  |  | 1 | 1
additional_3247 | [CH2-]CC1C=CC=C1.[N-]=O.[N-]=O.[Cr+3] |  |  |  |  | 1 | 1
additional_3248 | C1COCCN1[N+]2=CC(=NCCNC(=O)N)O[N-]2 |  |  |  |  | 1 | 1
additional_3249 | C1Cc2cccc3cccc1c23 |  |  |  |  | 1 | 1
additional_3250 | C[C+]=C(C)/C(=C(\C)/C(C1=CC=CC=C1)[NH2+]S(C2=CC=CC=C2)([O-])[O-])/C |  |  |  |  | 1 | 1
additional_3251 | C1=CC=[N+](C=C1)NS(=O)(=O)C(F)(F)F |  |  |  |  | 1 | 1
additional_3252 | CC1=CC=CC=C1C(=CC(=O)C2=CC=CC=C2C)[O-] |  |  |  |  | 1 | 1
additional_3253 | C(CC(=O)NC(CCC(=O)NO)C(=O)NCC(=O)O)C(C(=O)[O-])[NH3+] |  |  |  |  | 1 | 1
additional_3254 | CN(C)c2c(C)n(C)n(c1ccccc1)c2=O |  |  |  |  | 1 | 1
additional_3255 | C1=CC=C(C=C1)N=C2N(C(=O)/C(=C\C3=CC=C(O3)C4=CC(=C(C=C4)C(=O)O)[O-])/S2)C5=CC=CC=C5 |  |  |  |  | 1 | 1
additional_3256 | CCCCCCCCCC/C=C\CCCCCCOC[C@H](CO[P+](O)([O-])OCC[N+](C)(C)C)O |  |  |  |  | 1 | 1
additional_3257 | CCN=C([C@@H]1[C@@H](CC2=[N+]1C3=C(C2(C)C)C=C(C=C3)C)C4=C(C=CC(=C4)[N+](=O)[O-])O)[O-] |  |  |  |  | 1 | 1
additional_3258 | CCCCCCOC[C@H](COP(=O)(O)OCC[N+](C)(C)C)OCCCCCC |  |  |  |  | 1 | 1
additional_3259 | C[C-]1C=CC=C1.[N-]=O.[Ni] |  |  |  |  | 1 | 1
additional_3260 | O=C(O)CCCCCCCCCCCCCCCC |  |  |  |  | 1 | 1
additional_3261 | [H+].CC1=CC(=C(C(=C1)C)[I+]C2=CC=CC=C2S(=O)(=O)[O-])C |  |  |  |  | 1 | 1
additional_3262 | FC(F)(C(F)(F)C(=O)O)C(F)(F)C(F)(F)C(F)(F)C(F)(F)C(F)(F)F |  |  |  |  | 1 | 1
additional_3263 | CC/C=C\CCCCCCCCCCCCCC(=O)OC[C@H](COP(=O)(O)OCC[N+](C)(C)C)OC(=O)CCCCCCCCCCCCC/C=C\CC |  |  |  |  | 1 | 1
additional_3264 | C1=C(NC=N1)CC(=O)C(=O)[O-] |  |  |  |  | 1 | 1
additional_3265 | Cc1ccccc1N(=O)=O |  |  |  |  | 1 | 1
additional_3266 | CCCCCCCCCCC=O |  |  |  |  | 1 | 1
additional_3267 | O=C(NC(C)C)C([Mg])C[Mg] |  |  |  |  | 1 | 1
additional_3268 | FC(F)(F)S(=O)c1c(N)n(nc1C#N)c2c(Cl)cc(cc2Cl)C(F)(F)F |  |  |  |  | 1 | 1
additional_3269 | CC(C)C(N)=O |  |  |  |  | 1 | 1
additional_3270 | Fc1ccccc1Br |  |  |  |  | 1 | 1
additional_3271 | c1cnccc1c2ccncc2 |  |  |  |  | 1 | 1
additional_3272 | CC1=CC(=O)CC(C)(C)C1 |  |  |  |  | 1 | 1
additional_3273 | CC(C)[C@@H](C(=O)[O-])NO |  |  |  |  | 1 | 1
additional_3274 | C[C@@H](C1=CC2=CC=CC=C2C=C1)C(=O)[O-] |  |  |  |  | 1 | 1
additional_3275 | C1=CC=C(C=C1)CCC(=O)NC(CNC(=O)CN2C(=C(NC2=O)CCCN=C(N)N)O)C(=O)[O-] |  |  |  |  | 1 | 1
additional_3276 | c1cc(c(cc1F)O)[N+](=O)[O-] |  |  |  |  | 1 | 1
additional_3277 | COc1ccc(C=O)cc1 |  |  |  |  | 1 | 1
additional_3278 | O=C1NC(=O)NC(=O)C1(C(C)CCC)CC=C |  |  |  |  | 1 | 1
additional_3279 | CCOC(=O)C(C)[CH2-] |  |  |  |  | 1 | 1
additional_3280 | CCCCCCCCCCCCCCCC(=O)O[C@H](COC(=O)CCCCCCCCCCC1CC1)CO[P+](O)([O-])OCC[N+](C)(C)C |  |  |  |  | 1 | 1
additional_3281 | C1CN(CC[NH2+]1)C(=S)S |  |  |  |  | 1 | 1
additional_3282 | CCCCC(CC)C(=O)O.CCCCC(CC)C(=O)O.[N-]=O.[N-]=O.Cl[Ti](Cl)(Cl)Cl.Cl[Ti](Cl)(Cl)Cl.[W+2] |  |  |  |  | 1 | 1
additional_3283 | C1=CC=C(C(=C1)N=CC2=C(C=CC=C2Cl)Cl)[S-] |  |  |  |  | 1 | 1
additional_3284 | CCCCCCCCCCCCCCCCCC(=O)OC[C@H](COP(=O)(O)OCC[N+](C)(C)C)OC(=O)CCCCCCC/C=C\C/C=C\C/C=C\CC |  |  |  |  | 1 | 1
additional_3285 | CC1(CCCCC1)C(=O)O |  |  |  |  | 1 | 1
additional_3286 | C1=CC(=CC(=C1)CCC(=O)[O-])CCC(=O)[O-] |  |  |  |  | 1 | 1
additional_3287 | C[N+](C)(C)C(CCC[C@@H](C(=O)O)N)N |  |  |  |  | 1 | 1
additional_3288 | CN |  |  |  |  | 1 | 1
additional_3289 | [C-]#N.[C-]#N.[C-]#N.[C-]#N.[C-]#N.[N-]=O.[Na+].[Na+].[Fe+3] |  |  |  |  | 1 | 1
additional_3290 | CC1([C@@H]([NH2+][C@H](S1)[C@@H](C(=O)[O-])NC(=O)CC2=CC=CC=C2)C(=O)[O-])C |  |  |  |  | 1 | 1
additional_3291 | CCCC[PH+](CCCC)CCCC.[N-]=O.[N-]=O.[Co+2]I |  |  |  |  | 1 | 1
additional_3292 | C1[C@H]2[C@@H]([C@@H](S1)CCCCC(=O)NC3=CC=C(C=C3)S(=O)(=O)[N-]CCN)NC(=O)N2 |  |  |  |  | 1 | 1
additional_3293 | CC1=C(C(CCC1)(C)C)/C=C/C(=C/C=C/C(=C/C=C/C=C(\C)/C=C/C=C(\C)/C=C/C=C(\C)/C(=O)[O-])/C)/C |  |  |  |  | 1 | 1
additional_3294 | C1CC(NC1)C(=O)[O-] |  |  |  |  | 1 | 1
additional_3295 | CCCCCC1=CC(=C(C(=C1C(=O)O)[O-])C/C=C(\C)/CCC=C(C)C)O |  |  |  |  | 1 | 1
additional_3296 | CC3C2CCC1(C)C=CC(=O)C(=C1C2OC3=O)C |  |  |  |  | 1 | 1
additional_3297 | CC(OC(=O)Nc1cccc(Cl)c1)C#C |  |  |  |  | 1 | 1
additional_3298 | CN(C)C(=O)Oc1nc(nc(C)c1C)N(C)C |  |  |  |  | 1 | 1
additional_3299 | CC(C)c1ccc(O)cc1 |  |  |  |  | 1 | 1
additional_3300 | C1=CC=C(C=C1)C(=N)[O-] |  |  |  |  | 1 | 1
additional_3301 | [O-]Cl |  |  |  |  | 1 | 1
additional_3302 | C1[C@H]([C@@H]([C@H]([S+]1CCCOS(=O)(=O)[O-])C[OH2+])O)O |  |  |  |  | 1 | 1
additional_3303 | [B-](C/C=C/C)(C1=C(C(=C(C(=C1F)F)F)F)F)(C2=C(C(=C(C(=C2F)F)F)F)F)C3=C(C(=C(C(=C3F)F)F)F)F |  |  |  |  | 1 | 1
additional_3304 | CN(C)CC(=O)[O-] |  |  |  |  | 1 | 1
additional_3305 | CC1=CC(=CC(=C1)C2=C(N=C(N2/C=C/[C@H](C[C@H](CC(=O)[O-])O)O)C(C)C)C3=CC=C(C=C3)F)C |  |  |  |  | 1 | 1
additional_3306 | C1=CC2=CC=C([C-]=C2C=C1)O.[N-]=O.[Zn+2] |  |  |  |  | 1 | 1
additional_3307 | [Na+].[131I-] |  |  |  |  | 1 | 1
additional_3308 | C1=C/C(=C/NCCN/C=C/2\C(=O)C=CC=C2)/C(=O)C=C1.[N-]=O.Cl[Ru+] |  |  |  |  | 1 | 1
additional_3309 | CC1C(C(C(C1C)C)C)C.[N-]=O.Cl[W]Cl |  |  |  |  | 1 | 1
additional_3310 | CCCCCCNC(=O)N=C1C=CC(=C=C=C2C=CC(=C(O)OCCCOP(=O)(O)OCC[N+](C)(C)C)C=C2)C=C1 |  |  |  |  | 1 | 1
additional_3311 | O=C1CCN(N1)c2ccccc2 |  |  |  |  | 1 | 1
additional_3312 | ClC(Cl)C(F)(F)OC |  |  |  |  | 1 | 1
additional_3313 | Clc1ccccc1I |  |  |  |  | 1 | 1
additional_3314 | C1[CH-]C=CC=CC=C1 |  |  |  |  | 1 | 1
additional_3315 | C1=CC(=CC=C1[N+]#N)S(=O)(=O)NS(=O)(=O)C(F)(F)F |  |  |  |  | 1 | 1
additional_3316 | c2ccc1[nH]ncc1c2 |  |  |  |  | 1 | 1
additional_3317 | CC1=CC(=[N+](C=C1S(=O)(=O)NC2=CC=C(C=C2)OC)N)C |  |  |  |  | 1 | 1
additional_3318 | COc1ccc(cc1)C(N)=O |  |  |  |  | 1 | 1
additional_3319 | [Mg]CC1=CC=C(C[Mg])C=C1 |  |  |  |  | 1 | 1
additional_3320 | CC(C)(C)C1=CC=CC(=C1[O-])CNC2=CC=CC3=C2N=CC=C3 |  |  |  |  | 1 | 1
additional_3321 | CC1([C@@H](N2[C@H](S1)[C@@H](C2=O)NC(=O)CCC[C@@H](C(=O)[O-])[NH3+])C(=O)[O-])C |  |  |  |  | 1 | 1
additional_3322 | C1C(CN1C(=O)/C=C\SC[C@@H](C(=O)NCC(=O)O)NC(=O)CC[C@@H](C(=O)O)[NH3+])OCC2=CC=CC=C2 |  |  |  |  | 1 | 1
additional_3323 | O=C1C=C(C)CC(C)(C)C1 |  |  |  |  | 1 | 1
additional_3324 | CCCCC(CC)C=O |  |  |  |  | 1 | 1
additional_3325 | c1ccc(cc1)Oc2ccc(cc2)Br |  |  |  |  | 1 | 1
additional_3326 | C=CCN(CC=C)[C@@H](CC1=CC=CC=C1)C#[N+][N-]C2=CC=CC=C2 |  |  |  |  | 1 | 1
additional_3327 | O=[N+]([O-])c1c(C)ccc2C(=O)c3ccccc3C(=O)c12 |  |  |  |  | 1 | 1
additional_3328 | CC1=CC(=[N+](C=C1S(=O)(=O)NC2=CC=C(C=C2)OC)C)C |  |  |  |  | 1 | 1
additional_3329 | C1=CC=C(C=C1)C(C2=CC=CC=C2)[O-] |  |  |  |  | 1 | 1
additional_3330 | Nc1ccc(cc1N)[N+]([O-])=O |  |  |  |  | 1 | 1
additional_3331 | CSc1ccc(cc1)C(=O)O |  |  |  |  | 1 | 1
additional_3332 | BrC(=C)CC |  |  |  |  | 1 | 1
additional_3333 | COC1=CC=C(C=C1)[I+]NS(=O)(=O)C(F)(F)F |  |  |  |  | 1 | 1
additional_3334 | CC(C[Mg])([Mg])C(OCCCCCCCCCCCCCCCCCC)=O |  |  |  |  | 1 | 1
additional_3335 | CC(O)(C#C)c1ccccc1 |  |  |  |  | 1 | 1
additional_3336 | CCCCCCCCCCCCCCCCCO[C@H](COCCCCCCCCCCCCCC(C)C)CO[P+](O)([O-])OCC[N+](C)(C)C |  |  |  |  | 1 | 1
additional_3337 | C=CCN1C(=O)N(CC=C)C(=O)N(CC=C)C1=O |  |  |  |  | 1 | 1
additional_3338 | C/C(=C(\C)/[N-]C1=C(C(=C(C(=C1F)F)F)F)F)/[N-]C2=C(C(=C(C(=C2F)F)F)F)F |  |  |  |  | 1 | 1
additional_3339 | C1=CC=C(C=C1)C(=CC(=NCCC2=CC=CC=N2)C3=CC=CC=C3)[O-] |  |  |  |  | 1 | 1
additional_3340 | CCCCCCCCCCCCCCCC(=O)OC[C@H](COP(=O)([O-])OCCN)OC(=O)CCCCCCCCCCCCCCC |  |  |  |  | 1 | 1
additional_3341 | CCCCCCCCCCCCCCCC(=O)OC[C@H](COP(=O)(O)OCC[N+](C)(C)C)OC(=O)CCCCCCCCCCCCCCCSSC |  |  |  |  | 1 | 1
additional_3342 | C[C@]12CCC3C(C1CC[C@@H]2C(=O)CO)CCC4=CC(=O)CC[C@]34C(=O)O |  |  |  |  | 1 | 1
additional_3343 | CCCCCCCCCCCCCC=C |  |  |  |  | 1 | 1
additional_3344 | Cc3nnc4CN=C(c1ccccc1Cl)c2cc(Cl)ccc2n34 |  |  |  |  | 1 | 1
additional_3345 | CC1(OC(=O)CC(=O)O1)C |  |  |  |  | 1 | 1
additional_3346 | CCCCCCCCCCCCCCCC(=O)O[C@@H](CO/C=C\CCCCCCCCCCCCCC)COP(=O)(O)OCC[N+](C)(C)C |  |  |  |  | 1 | 1
additional_3347 | CCCCC(C(C)CC(=O)NNC(=O)C1=CC=CC=C1)C(=O)[O-] |  |  |  |  | 1 | 1
additional_3348 | C[C@H]([C@H](C1=CC=CC=C1)S(=O)(=O)O)[NH3+] |  |  |  |  | 1 | 1
additional_3349 | C1=CC=C(C(=C1)/C=C/C(=O)[O-])C#N |  |  |  |  | 1 | 1
additional_3350 | COc1ccccc1Br |  |  |  |  | 1 | 1
additional_3351 | C1=C2C(=CC(=C1[S-])[S-])N=C(C(=N2)Cl)Cl |  |  |  |  | 1 | 1
additional_3352 | C[C@H](C(=O)[O-])O[C@@H]1C=C(C[C@H]([C@H]1O)OP(=O)([O-])[O-])C(=O)[O-] |  |  |  |  | 1 | 1
additional_3353 | CCC1=C(C(=C(C(=C1CN2C=C(C3=CC=CC=C32)[S-])CC)CN4C=C(C5=CC=CC=C54)[S-])CC)CN6C=C(C7=CC=CC=C76)[S-] |  |  |  |  | 1 | 1
additional_3354 | CCCCCCCCCCCCCCC(C(=O)O)N1C=CC=CC1=N |  |  |  |  | 1 | 1
additional_3355 | CC1=CC2=CC=CC=C2C=N1.CC1=CC2=CC=CC=C2C=N1.[N-]=O.[N-]=O.Br[W]Br |  |  |  |  | 1 | 1
additional_3356 | C1=CC=C(C(=C1)CN(C[S-])C[S-])Br |  |  |  |  | 1 | 1
additional_3357 | C[C@]12CCC(=O)C=C1CC[C@@H]3[C@@H]2C(=O)C[C@]4([C@H]3CC[C@@]4(C(=O)CO)O)C |  |  |  |  | 1 | 1
additional_3358 | c1ccc(cc1)C(CBr)Br |  |  |  |  | 1 | 1
additional_3359 | C1=CC=C(C=C1)C(=O)C2=CC(=CC=C2)C(=O)[O-] |  |  |  |  | 1 | 1
additional_3360 | CCCCCCCCCCCCCCCCCC(=O)OC[C@H](COP(=O)([O-])OCCN)OC(=O)CCCCCCC/C=C\CCCCCC |  |  |  |  | 1 | 1
additional_3361 | CCN\1C2=C(C3=CC=CC=C3C=C2)C(/C1=C/C(C4=CC5=C(C=C4)C=C(C=C5)[O-])S(=O)(=O)O)(C)C |  |  |  |  | 1 | 1
additional_3362 | CCCCCCCC1CCCCC1 |  |  |  |  | 1 | 1
additional_3363 | CCCCCCCCNC(=O)[O-] |  |  |  |  | 1 | 1
additional_3364 | c1cc(c(c(c1)O)O)C(=O)O |  |  |  |  | 1 | 1
additional_3365 | CC1=CC(=C[N+](=C1)NS(=O)(=O)C2=CC=C(C=C2)[N+](=O)[O-])C |  |  |  |  | 1 | 1
additional_3366 | C(C(=O)[O-])Cl |  |  |  |  | 1 | 1
additional_3367 | C1=CC(=CC=C1[Se-])[Se-] |  |  |  |  | 1 | 1
additional_3368 | CN1[C@H]([C@@H]([N+](=C1C(=S)[S-])C)C2=CC=CC=C2)C3=CC=CC=C3 |  |  |  |  | 1 | 1
additional_3369 | CCCC[N+]1=C(C(C2=C1C=CC(=C2)C(=O)O)(C)C)C=C3C(=C(C3=O)C=C4C=C(OC(=C4)C(C)(C)C)C(C)(C)C)[O-] |  |  |  |  | 1 | 1
additional_3370 | CC(C)[Si](C(C)C)(C(C)C)[N-]CC1=CC=CC=N1 |  |  |  |  | 1 | 1
additional_3371 | CC13CCC(=O)C=C1CCC4C2CCC(C(=O)CO)C2(CC(O)C34)C=O |  |  |  |  | 1 | 1
additional_3372 | O=N(=O)c1cc(Cl)c(Cl)cc1 |  |  |  |  | 1 | 1
additional_3373 | C1=CC2=C(C(=C1)O[C@H]3[C@H]([C@H]([C@H]([C@H](O3)CO)O)O)O)NC(=CC2=O)C(=O)O |  |  |  |  | 1 | 1
additional_3374 | CCCCOP(=O)([O-])OCCCC |  |  |  |  | 1 | 1
additional_3375 | CC(C1=CC(=C(C=C1)C2=CC=CC=C2)F)C(=O)O |  |  |  |  | 1 | 1
additional_3376 | CN(C)CCCC[Si](C)(C)[O-] |  |  |  |  | 1 | 1
additional_3377 | [Mg]CC(C(OC)=O)[Mg] |  |  |  |  | 1 | 1
additional_3378 | Clc1c(C([Mg])C[Mg])cccc1 |  |  |  |  | 1 | 1
additional_3379 | C1(=NN=C(N=N1)N[N+](=O)O)N |  |  |  |  | 1 | 1
additional_3380 | C1=CNC(=C1)C(=O)[O-] |  |  |  |  | 1 | 1
additional_3381 | C1=C(C(=O)C(=CC1=NCl)Br)Br |  |  |  |  | 1 | 1
additional_3382 | CC1=CC=C(C=C1)S(=O)(=O)[N-]Cl |  |  |  |  | 1 | 1
additional_3383 | CC(C)(C(=O)O)Oc1ccc(cc1)Cl |  |  |  |  | 1 | 1
additional_3384 | CC12CCC(O)CC1CCC3C2CCC4(C)C3CCC4=O |  |  |  |  | 1 | 1
additional_3385 | CCCCCCCCCCCCCCCC(=O)OC[C@H](COP(=O)(O)OCC[N+](C)(C)C)OC(=O)CCCCCCCCCCCNC(=O)C1C=CC=C1 |  |  |  |  | 1 | 1
additional_3386 | CCS(=O)(=O)[O-] |  |  |  |  | 1 | 1
additional_3387 | C[C@H]1CC[C@@H]([C@H](C1)OS(=O)(=O)[O-])C(C)C |  |  |  |  | 1 | 1
additional_3388 | CC(=N)C=C(C=C=[N-])[NH-] |  |  |  |  | 1 | 1
additional_3389 | c1ccc(cc1)C(=C(c2ccccc2)c3ccccc3)c4ccccc4 |  |  |  |  | 1 | 1
additional_3390 | C1=CC(=O)C=CC1[O-] |  |  |  |  | 1 | 1
additional_3391 | C[N+](C)(CCCCCCCCCCC[Se](=O)CC1=CC=CC=C1)CC(=O)O |  |  |  |  | 1 | 1
additional_3392 | c1ccc(cc1)C2(CCCCC2)O |  |  |  |  | 1 | 1
additional_3393 | C1CC[N-]C(C1)C(=O)O.C1=CC([N-]C=C1)C(=O)O.[N-]=O.[OH3+].[Ru+4] |  |  |  |  | 1 | 1
additional_3394 | CCCCCCCCCCCCCCCCCC(=O)OC[C@@H](COP(=O)(O)OCC[N+](C)(C)C)OC(=O)CCC/C=C\C/C=C\C/C=C\C=C\C(C/C=C\CC)OO |  |  |  |  | 1 | 1
additional_3395 | Fc1cccc(F)c1 |  |  |  |  | 1 | 1
additional_3396 | C1=CC=C2C(=C1)C3=CC=CC=C3[N+](=N2)N |  |  |  |  | 1 | 1
additional_3397 | Cc1ccc(cc1)C(=O)CBr |  |  |  |  | 1 | 1
additional_3398 | Cc1ccccc1C=C |  |  |  |  | 1 | 1
additional_3399 | O=C1NC(=O)NC(=O)C1(CC=C)C(C)C |  |  |  |  | 1 | 1
additional_3400 | C1=CC=C2C(=C1)C=[NH+]N2.C1=CC=C2C(=C1)C=NN2.[N-]=O.Cl[Ru](Cl)(Cl)Cl |  |  |  |  | 1 | 1
additional_3401 | CCCC(C)Br |  |  |  |  | 1 | 1
additional_3402 | O=C(O)CCCC(=O)O |  |  |  |  | 1 | 1
additional_3403 | CCCCCCCCOc1ccc(c(c1)O)C(=O)c2ccccc2 |  |  |  |  | 1 | 1
additional_3404 | Clc1ccc(Cl)c(c1)c2c(Cl)c(Cl)c(Cl)c(Cl)c2Cl |  |  |  |  | 1 | 1
additional_3405 | Cc1cc(ccc1N)c2ccc(c(c2)C)N |  |  |  |  | 1 | 1
additional_3406 | C(=O)[O-].C(=O)[O-].N.N.N.N.N.N.N.N.[O-2].[Cl-].[Cl-].[Cl-].[Ru].[Ru] |  |  |  |  | 1 | 1
additional_3407 | O=C2NC(=O)C1(CCC1)C(=O)N2 |  |  |  |  | 1 | 1
additional_3408 | C[As+](C)(C[C@@H]1[C@H]([C@H]([C@@H](O1)OC[C@@H](COS(=O)(=O)O)O)O)O)C[C@H](C(=O)O)OCC(CO)O |  |  |  |  | 1 | 1
additional_3409 | [C-]#N.[C-]#N.[C-]#N.[C-]#N.[C-]#N.[N-]=O.[Ru+6] |  |  |  |  | 1 | 1
additional_3410 | C1CC(NC1)COS(=O)(=O)[O-] |  |  |  |  | 1 | 1
additional_3411 | CC1=C(C=CC(=C1)Cl)OC(C)C(=O)[O-] |  |  |  |  | 1 | 1
additional_3412 | C=CCNCC=C |  |  |  |  | 1 | 1
additional_3413 | CCCCCCCCCCCCCCCCCO |  |  |  |  | 1 | 1
additional_3414 | CCOS(=O)(=O)[O-] |  |  |  |  | 1 | 1
additional_3415 | CC/C=C\C |  |  |  |  | 1 | 1
additional_3416 | [O-][N+](=O)c1cnc(C)n1 |  |  |  |  | 1 | 1
additional_3417 | C1=CC=C(C=C1)COC2=CC(=CC(=C2)C(=O)[O-])OCC3=CC=CC=C3 |  |  |  |  | 1 | 1
additional_3418 | CO[N-][O] |  |  |  |  | 1 | 1
additional_3419 | CCCCCCCCCl |  |  |  |  | 1 | 1
additional_3420 | Nc3ccc2cc1ccccc1cc2c3 |  |  |  |  | 1 | 1
additional_3421 | COC(=O)C(Cl)(Cl)Cl |  |  |  |  | 1 | 1
additional_3422 | CC(C)(C[S-])C[S-] |  |  |  |  | 1 | 1
additional_3423 | C1=CC=[N+](C=C1)NC(=S)NC2=CC(=CC(=C2)C(F)(F)F)C(F)(F)F |  |  |  |  | 1 | 1
additional_3424 | C1=CC=C2C(=C1)C(=CN2)CC(C(=O)[O-])N |  |  |  |  | 1 | 1
additional_3425 | CC1=[C-]C(C(=C1C)C)(C)C.[N-]=O.[WH2] |  |  |  |  | 1 | 1
additional_3426 | CC(C1=CC(=CC=C1)C(=O)C2=CC=CC=C2)C(=O)O |  |  |  |  | 1 | 1
additional_3427 | C=C(C(=O)[O-])O[C@@H]1C=C(C[C@H]([C@H]1O)OP(=O)([O-])[O-])C(=O)[O-] |  |  |  |  | 1 | 1
additional_3428 | [O-]O[O] |  |  |  |  | 1 | 1
additional_3429 | c1ccc(c(c1)C(=O)N)[N+](=O)[O-] |  |  |  |  | 1 | 1
additional_3430 | CCCCCC(C)C |  |  |  |  | 1 | 1
additional_3431 | C(=O)(C(C(C(C(C(C(C(C(C(C(C(F)(F)F)(F)F)(F)F)(F)F)(F)F)(F)F)(F)F)(F)F)(F)F)(F)F)(F)F)[O-] |  |  |  |  | 1 | 1
additional_3432 | CCCCCCCCCCCCCCCCCCOC[C@@H](COP(=O)(O)OCC[N+](C)(C)C)OC(=O)C=C |  |  |  |  | 1 | 1
additional_3433 | Cc1cc(no1)C(=O)NNCc2ccccc2 |  |  |  |  | 1 | 1
additional_3434 | C1=CC=C(C(=C1)[NH-])[NH] |  |  |  |  | 1 | 1
additional_3435 | CC(C)[C@@H](C(=O)[O-])NC1=CC=C(C=C1)C(=O)C |  |  |  |  | 1 | 1
additional_3436 | N#Cc1ccc(C)cc1 |  |  |  |  | 1 | 1
additional_3437 | C1=COC(=C1)C(=O)OC(C[S-])C[S-] |  |  |  |  | 1 | 1
additional_3438 | CC(C)OP(=O)([O-])OC(C)C |  |  |  |  | 1 | 1
additional_3439 | CCCC(C)C1(C=C)C(=O)NC(=O)NC1=O |  |  |  |  | 1 | 1
additional_3440 | C1=CC=C(C=C1)[C+]=C(C2=CC=CC=C2)C(C3=CC=CC=C3)[NH2+]S(C4=CC=CC=C4)([O-])[O-] |  |  |  |  | 1 | 1
additional_3441 | C1CCC(CC1)[O-] |  |  |  |  | 1 | 1
additional_3442 | Cc1cc(c2ccccc2n1)O |  |  |  |  | 1 | 1
additional_3443 | C/C(C)=C(/C)C(C)C |  |  |  |  | 1 | 1
additional_3444 | C1C[C@H](NC1)C(=O)[O-] |  |  |  |  | 1 | 1
additional_3445 | O=C2CN(N=Cc1ccc(o1)N(=O)=O)C(=O)N2 |  |  |  |  | 1 | 1
additional_3446 | CCCCCCCCCCCCC#CC#CCCCCCCCCC(=[NH+]CCCCC(C(=O)O)N(CC(=O)O)CC(=O)O)O |  |  |  |  | 1 | 1
additional_3447 | CC(C)CC(=O)C |  |  |  |  | 1 | 1
additional_3448 | C(=C/C(=O)O)\C=C(/C(=O)[O-])\[O-] |  |  |  |  | 1 | 1
additional_3449 | c1cccc4c1c(c2ccccc2c4c3ccccc3)c5ccccc5 |  |  |  |  | 1 | 1
additional_3450 | C1(=C(N(N=C1[N+](=O)[O-])N[N+](=O)O)N[N+](=O)O)[N+](=O)[O-] |  |  |  |  | 1 | 1
additional_3451 | CC(C)(C)OC(=O)NCC(=O)N[N+]1=CC=CC=C1 |  |  |  |  | 1 | 1
additional_3452 | CC1=C(NC(=C1CCC(=O)C2=CC=C(C=C2)C3=C(N=C(C=C3)C4=CC=CC=N4)C5=CC=CC=N5)C(=O)N=C(N)N)C(=O)[O-] |  |  |  |  | 1 | 1
additional_3453 | C1CNCCO1 |  |  |  |  | 1 | 1
additional_3454 | C1=CN(C(=NC1=N)[O-])[C@H]2[C@@H]([C@@H]([C@H](O2)COP(=O)(O)ON3C=CN=C3)O)O |  |  |  |  | 1 | 1
additional_3455 | CCCCOC(=O)c1ccc(N)cc1 |  |  |  |  | 1 | 1
additional_3456 | C(CC(C(=O)[O-])N)CN |  |  |  |  | 1 | 1
additional_3457 | OCC1OC(C(O)C1O)n2cnc3c(O)ncnc23 |  |  |  |  | 1 | 1
additional_3458 | c1ccc2c(c1)c(ccc2Br)Br |  |  |  |  | 1 | 1
additional_3459 | Clc1ccc(cc1)c2cccc(Cl)c2Cl |  |  |  |  | 1 | 1
additional_3460 | O[O] |  |  |  |  | 1 | 1
additional_3461 | CC(C)[N+]([O-])=O |  |  |  |  | 1 | 1
additional_3462 | CN1CC(N=C1N)[O-] |  |  |  |  | 1 | 1
additional_3463 | C1C=CC2=C3C=CC4=C5C=CC=CC5=C6C4CC3[C-](C2=C1)C=C6 |  |  |  |  | 1 | 1
additional_3464 | CC(=C)C=C |  |  |  |  | 1 | 1
additional_3465 | Cc1cccc(C)c1N |  |  |  |  | 1 | 1
additional_3466 | CN(C)C1=CC=C(C=C1)C#CC2=CN=C(C=C2)N[N+]3=CC=CC=C3 |  |  |  |  | 1 | 1
additional_3467 | c1ccc(cc1)c2ccc(cc2)C(=O)N |  |  |  |  | 1 | 1
additional_3468 | CC1=CC(=CC(=C1C2=C(C(=CC=C2)C3=C(C=C(C=C3C)C(C)(C)C)C)C(=O)[O-])C)C(C)(C)C |  |  |  |  | 1 | 1
additional_3469 | C[C]1[C]([C]([C]([C]1C)C)C)C.CC(C)(C)[CH2-].C[Si](C)(C)[CH2-].[N-]=O.[W] |  |  |  |  | 1 | 1
additional_3470 | C[C@H](C(=O)O)N=C(C)[O-] |  |  |  |  | 1 | 1
additional_3471 | c1ccc(cc1)/C=C/C#N |  |  |  |  | 1 | 1
additional_3472 | [NH4+].[NH4+].[O-2].[O-2].[O-2].[O-2].[O-2].[O-2].[O-2].[U].[U] |  |  |  |  | 1 | 1
additional_3473 | c1ccc(cc1)C(c2ccc(cc2)Cl)O |  |  |  |  | 1 | 1
additional_3474 | C1=CC=C(C=C1)C(C#N)C(=O)[O-] |  |  |  |  | 1 | 1
additional_3475 | C1CCN(CC1)CCO |  |  |  |  | 1 | 1
additional_3476 | Cc1ccc(cc1)S(=O)(=O)NC(=O)NN2CCCCCC2 |  |  |  |  | 1 | 1
additional_3477 | COC(=O)[C@H](CC1=CC=C(C=C1)OS(=O)(=O)[O-])N |  |  |  |  | 1 | 1
additional_3478 | CCCCSC(=S)[S-] |  |  |  |  | 1 | 1
additional_3479 | CCCCCCCCO[P+]([O-])(F)[S-] |  |  |  |  | 1 | 1
additional_3480 | C1=CC(=CC=C1C[C@@H](C(=O)[O-])N[P+](O)([O-])[O-])[O-] |  |  |  |  | 1 | 1
additional_3481 | CC1=CC=C(C=C1)S(=O)(=O)N[C@@H](C2=CC=CC=C2)C(=O)[O-] |  |  |  |  | 1 | 1
additional_3482 | c1ccc(cc1)C(=O)CCC(=O)O |  |  |  |  | 1 | 1
additional_3483 | CC(=O)CCc1ccc(c(c1)OC)O |  |  |  |  | 1 | 1
additional_3484 | C(C(=O)[O-])F |  |  |  |  | 1 | 1
additional_3485 | O=C1NC(=O)NC(=O)C1(CC)CC |  |  |  |  | 1 | 1
additional_3486 | C1=CC=[N+](C=C1)NC2=NC=C(N=C2Br)Br |  |  |  |  | 1 | 1
additional_3487 | CC(C)(C)c1ccc(O)cc1 |  |  |  |  | 1 | 1
additional_3488 | CC(=NCCN=C(/C=C(\[O-])/C(C)(C)C)C)/C=C(\[O-])/C(C)(C)C |  |  |  |  | 1 | 1
additional_3489 | [Mg]/C=C(C)/C[Mg] |  |  |  |  | 1 | 1
additional_3490 | C1C(=C(N2[C@H](S1)[C@@H](C2=O)NC(=O)/C(=N/OCCF)/C3=CSC(=N3)N)C(=O)[O-])CN4C=C[N+]5=CC=CC=C45 |  |  |  |  | 1 | 1
additional_3491 | Cc1ccc(cc1)NC(=O)C |  |  |  |  | 1 | 1
additional_3492 | [B-](CCCC)(C1=CC=CC=C1)(C2=CC=CC=C2)C3=CC=CC=C3 |  |  |  |  | 1 | 1
additional_3493 | CC1=CC(=C(C=C1)OP(=O)(C2=CC=CC=C2)[O-])C |  |  |  |  | 1 | 1
additional_3494 | [P-3].[P-3].[Sr+2].[Sr+2].[Sr+2] |  |  |  |  | 1 | 1
additional_3495 | COC1=CC=CC=C1O/C=C\C2=CC(=C(C=C2)[O-])OC |  |  |  |  | 1 | 1
additional_3496 | C(CC(=O)[O-])C(=O)C(=O)O |  |  |  |  | 1 | 1
additional_3497 | CCCCCCCCCCCCCCCC(=O)OC[C@H](COP(=O)(O)OCC[N+](C)(C)C)OC(=O)CCCC(=O)O |  |  |  |  | 1 | 1
additional_3498 | C[Si](C)(C)[N-]CCN(CC[N-][Si](C)(C)C)[Si](C)(C)C |  |  |  |  | 1 | 1
additional_3499 | CC(C)(C)C1=C(C=CC(=C1)OC)[O-] |  |  |  |  | 1 | 1
additional_3500 | CCCCCCCCCCCCCO |  |  |  |  | 1 | 1
additional_3501 | CC1=CC=C(C=C1)C#CC2=CN=C(N=C2)N[N+]3=CC=CC=C3 |  |  |  |  | 1 | 1
additional_3502 | O=C1NC(=O)NC(=O)C1(CC=C)CC=C |  |  |  |  | 1 | 1
additional_3503 | OC(=O)CCCCC(=O)O |  |  |  |  | 1 | 1
additional_3504 | c1ccc(cc1)c2nc(nc(n2)N)N |  |  |  |  | 1 | 1
additional_3505 | CCC(Br)(CC)C(=O)NC(N)=O |  |  |  |  | 1 | 1
additional_3506 | CCCCCCCCCCCCCCCC(=O)OC[C@H](COP(=O)(O)OCC[N+](C)(C)C)OC(=O)CCCCCCCCCCCNC(=O)CC1=CC2=CC=CC=C2C=C1 |  |  |  |  | 1 | 1
additional_3507 | CC(=NCCC[N-]CCN=C(C)C(C)(C)[S-])C(C)(C)[S-] |  |  |  |  | 1 | 1
additional_3508 | COP(=O)(NC(C)=O)SC |  |  |  |  | 1 | 1
additional_3509 | c1c(cc(cc1Cl)Cl)CO |  |  |  |  | 1 | 1
additional_3510 | c1ccc2cc(ccc2c1)C(=O)O |  |  |  |  | 1 | 1
additional_3511 | CCCCCC/C=C/CCCCCCCCCCOC[C@H](COP(=O)(O)OCC[N+](C)(C)C)O |  |  |  |  | 1 | 1
additional_3512 | C#CC#[C-].C1CCCC1.C1=CC=C(C=C1)P(C2=CC=CC=C2)C3=CC=CC=C3.[N-]=O.[Re] |  |  |  |  | 1 | 1
additional_3513 | CC1=CC=C(C=C1)NS(=O)(=O)C2=C[N+](=C(C=C2C)C)N |  |  |  |  | 1 | 1
additional_3514 | C1=CC=C2C=NC=CC2=C1.C1=CC=C2C=NC=CC2=C1.[N-]=O.[N-]=O.Cl[Mo]Cl |  |  |  |  | 1 | 1
additional_3515 | CCC1(CCC(=O)NC1=O)c2ccccc2 |  |  |  |  | 1 | 1
additional_3516 | C1=NC2=C(C(=N1)N)N=CN2[C@H]3[C@@H]([C@@H]([C@H](O3)COP(=O)([O-])OC(=O)[C@H](CO)N)O)O |  |  |  |  | 1 | 1
additional_3517 | CN(C)C(=O)OC1=CC(=O)CC(C)(C)C1 |  |  |  |  | 1 | 1
additional_3518 | C1CCOCO1 |  |  |  |  | 1 | 1
additional_3519 | CCCCCCCCCCCCCCCCOCC(C)(COCCCCCCCCCCCCCCCC)COP(=O)(O)OCCCCCC[N+](C)(C)C |  |  |  |  | 1 | 1
additional_3520 | c1ccc(cc1)C(c2ccccc2)(c3ccccc3)c4ccccc4 |  |  |  |  | 1 | 1
additional_3521 | [C-]#N.[C-]#N.[C-]#N.[C-]#N.[C-]#N.[N-]=O.[Fe+4].[Co+2] |  |  |  |  | 1 | 1
additional_3522 | COCC1C(CC(O1)N2C=C(C(=NC2=O)[O-])N3C=C(N=N3)C4=CC=CC=C4)OP(=O)(C)O |  |  |  |  | 1 | 1
additional_3523 | CCCCCCCCCCl |  |  |  |  | 1 | 1
additional_3524 | CC#C[C-]=CC#C |  |  |  |  | 1 | 1
additional_3525 | CCc2oc1ccccc1c2C(=O)c3ccc(O)cc3 |  |  |  |  | 1 | 1
additional_3526 | c1ccc2c(c1)ccc3ccccc32 |  |  |  |  | 1 | 1
additional_3527 | C1=CC=C2C(=C1)NC(=C3C(=NC=N3)C(=O)[O-])N2 |  |  |  |  | 1 | 1
additional_3528 | CN1N=C(N=N1)NC2=NS(=O)(=O)C3=CC=CC=C32 |  |  |  |  | 1 | 1
additional_3529 | CCCCCO |  |  |  |  | 1 | 1
additional_3530 | CCOC(=O)C.C[C]1[C]([C]([C]([C]1C)C)C)C.C1=CC=C(C=C1)P(C2=CC=CC=C2)C3=CC=CC=C3.[N-]=O.[W+2] |  |  |  |  | 1 | 1
additional_3531 | Cc1cc(CC(O)=O)n(C)c1C(=O)c2ccc(Cl)cc2 |  |  |  |  | 1 | 1
additional_3532 | CCC(=C)C |  |  |  |  | 1 | 1
additional_3533 | CCOC1=CC=C(C=C1)C(=O)NCCC(=O)[O-] |  |  |  |  | 1 | 1
additional_3534 | C1(=C(C(=C(C(=C1Cl)Cl)Cl)Cl)Cl)[O-] |  |  |  |  | 1 | 1
additional_3535 | CCCC/C=C\CCCCCCCCCCCC(=O)OC[C@H](COP(=O)(O)OCC[N+](C)(C)C)OC(=O)CCCCCCCCCCC/C=C\CCCC |  |  |  |  | 1 | 1
additional_3536 | CCC(C(C)C1N2CCC[C@H]2C(=O)O1)[O-] |  |  |  |  | 1 | 1
additional_3537 | C1=CC=C(C=C1)C(=O)P(=O)(O)[O-] |  |  |  |  | 1 | 1
additional_3538 | CC(C)(C)P(C[Si](C)(C)[N-][Si](C)(C)CP(C(C)(C)C)C(C)(C)C)C(C)(C)C |  |  |  |  | 1 | 1
additional_3539 | CCCCCCc1ccccc1 |  |  |  |  | 1 | 1
additional_3540 | CCCCO[P+](O)(OC[C@@H]1[C@H](C[C@@H](O1)N2C=NC3=C2N=C(N=C3[O-])NC(=O)C(C)C)O)[S-] |  |  |  |  | 1 | 1
additional_3541 | CC1=CC=C(C=C1)S(=O)(=O)NN\2C=NN(/C2=N/N=NC3=CC=C(C=C3)[N+](=O)[O-])CC4=CC=CC=C4 |  |  |  |  | 1 | 1
additional_3542 | CC1=[N+](C2=C(C1(C)C)C=C(C=C2)S(=O)(=O)O)CC3=CC=C(C=C3)C(=O)O |  |  |  |  | 1 | 1
additional_3543 | [I-] |  |  |  |  | 1 | 1
additional_3544 | C(=N)(C(=N)[S-])[S-] |  |  |  |  | 1 | 1
additional_3545 | C[N+](C)(CCCS(=O)(=O)[O-])C1=CC=C(C=C1)[NH3+] |  |  |  |  | 1 | 1
additional_3546 | C1OC2=C(O1)C=C(C=C2)N=NC3=CN=C(C=C3)N[N+]4=CC=CC=C4 |  |  |  |  | 1 | 1
additional_3547 | CC(C)C(C)(C)CC |  |  |  |  | 1 | 1
additional_3548 | FC(C(F)([Mg])F)([Mg])Cl |  |  |  |  | 1 | 1
additional_3549 | CCCCCCCCCCCCCCCC(=O)OC[C@H](COP(=O)(O)OCC[N+](C)(C)C)OC(=O)CCCCC(C(CCCCCCCCCCC)Br)Br |  |  |  |  | 1 | 1
additional_3550 | CCC1SCCC[S+]1NS(=O)(=O)C2=CC=C(C=C2)C |  |  |  |  | 1 | 1
additional_3551 | ClC1=C(Cl)C(Cl)(C(=C1Cl)Cl)C2(Cl)C(=C(Cl)C(=C2Cl)Cl)Cl |  |  |  |  | 1 | 1
additional_3552 | C1=CC2=C(C3=C(C=CC=N3)C=C2)N=C1.[N-]=O.[N-]=O.Cl[Mo]Cl |  |  |  |  | 1 | 1
additional_3553 | C=CCC1CCCC1 |  |  |  |  | 1 | 1
additional_3554 | C[N+](C)(C)CCO[P+](O)([O-])OCCOCCOCCOCCOCCCCCCCCCCCCS |  |  |  |  | 1 | 1
additional_3555 | CCCCCCCCCCCCCCCCCC(=O)N[C@H]([C@@H](/C=C/CCCCCCCCCCCCCC)O)C(F)(F)P(=O)(O)OCC[N+](C)(C)C |  |  |  |  | 1 | 1
additional_3556 | C([C@@H](C(=O)[O-])N)N |  |  |  |  | 1 | 1
additional_3557 | C(=C\C=O)\C=C(/C(=O)[O-])\N |  |  |  |  | 1 | 1
additional_3558 | C[Si](C)(C)N[S+]=N[Si](C)(C)C |  |  |  |  | 1 | 1
additional_3559 | CC(C)(C)NC(=O)C=C |  |  |  |  | 1 | 1
additional_3560 | CCCCCCCCCCCCCCCCCC(=O)OC[C@H](COP(=O)(O)OCC[N+](C)(C)C)OC(=O)CCCCCCCCCCCCCCC |  |  |  |  | 1 | 1
additional_3561 | CCCCCCC(=O)OCC |  |  |  |  | 1 | 1
additional_3562 | CC(C)CCC([Mg])C[Mg] |  |  |  |  | 1 | 1
additional_3563 | CC(=O)OC(C(C(=O)[O-])OC(=O)C)C(=O)O |  |  |  |  | 1 | 1
additional_3564 | CN(C)c1cccc2c1cccc2S(=O)(=O)N |  |  |  |  | 1 | 1
additional_3565 | CCS |  |  |  |  | 1 | 1
additional_3566 | CC1CCCCC1 |  |  |  |  | 1 | 1
additional_3567 | CC1=CC2=C(C=C1)C3=CC=CC=C3[C-]2C4=CC=CC=C4C(C)(C)C |  |  |  |  | 1 | 1
additional_3568 | COCC(=O)[O-] |  |  |  |  | 1 | 1
additional_3569 | C1(C(=C(C1=O)[O-])O)[O-] |  |  |  |  | 1 | 1
additional_3570 | CO[C@](C1=CC=CC=C1)(C(=O)[O-])C(F)(F)F |  |  |  |  | 1 | 1
additional_3571 | CCOC(=O)c1cncn1C(C)c2ccccc2 |  |  |  |  | 1 | 1
additional_3572 | COc1ncnc2nccnc12 |  |  |  |  | 1 | 1
additional_3573 | CCCCCCCCCCCC/C=C\CCCCOC[C@H](CO[P+](O)([O-])OCC[N+](C)(C)C)O |  |  |  |  | 1 | 1
additional_3574 | CC(=O)OCCC |  |  |  |  | 1 | 1
additional_3575 | C(=N)C(=C=O)C(=O)[O-] |  |  |  |  | 1 | 1
additional_3576 | c1cc(oc1)/C=C/C=O |  |  |  |  | 1 | 1
additional_3577 | [BH-](N1C(=CC(=N1)C)C)(N2C(=CC(=N2)C)C)N3C(=CC(=N3)C)C |  |  |  |  | 1 | 1
additional_3578 | CCCCCCCCCCCCCCCCCC[N+](C)(C)CCO[P+](O)([O-])OCCCCCCCC |  |  |  |  | 1 | 1
additional_3579 | CC(C)CCC(=O)O |  |  |  |  | 1 | 1
additional_3580 | Cc1ccc(OP(=O)(Oc2cccc(C)c2)Oc3ccccc3C)cc1 |  |  |  |  | 1 | 1
additional_3581 | CC1=NC2=C(N=C1C)N=C(N=C2[O-])N(C)C |  |  |  |  | 1 | 1
additional_3582 | [B-]1(N2C(=CC(=C2C(=C3[N+]1=C(C=C3C)C)C4=CC=C(C=C4)OCC5=CC=CC=C5)C)C)(F)F |  |  |  |  | 1 | 1
additional_3583 | CCC(O)(CC)CC |  |  |  |  | 1 | 1
additional_3584 | C1(=C(C(=C(C(=C1[S-])[S-])[S-])[S-])[S-])[S-] |  |  |  |  | 1 | 1
additional_3585 | CC(C)CC1=CC=C(C=C1)C(C)C(=O)[O-] |  |  |  |  | 1 | 1
additional_3586 | CCP(CC)CC.CCP(CC)CC.[N-]=O.Cl[Ni] |  |  |  |  | 1 | 1
additional_3587 | C[CH-]/C=C/C=C/C=C/C=C/C=C/C=C/C=C/C=C |  |  |  |  | 1 | 1
additional_3588 | CCCC1=NN(C(=O)C1=CC=C2C=CN(C=C2)C)CCOC(=O)C3=CC=CC=C3 |  |  |  |  | 1 | 1
additional_3589 | [Mg]C(CCCCCC(NCCCCCCCN[Mg])=O)=O |  |  |  |  | 1 | 1
additional_3590 | Cc1cc(=O)n(c2ccccc2)n1C |  |  |  |  | 1 | 1
additional_3591 | Nc2nc1cc(Cl)ccc1o2 |  |  |  |  | 1 | 1
additional_3592 | [N-]=O.N(=O)O.N(=O)O.N(=O)O.N(=O)O.O.[Cs+].[Cs+].[Os] |  |  |  |  | 1 | 1
additional_3593 | c1c(nc(nc1Cl)N)Cl |  |  |  |  | 1 | 1
additional_3594 | C1[C@H]([C@H](CO1)[O-])[O-] |  |  |  |  | 1 | 1
additional_3595 | CSC(=O)C1=CC2=C(C=C(C=C2)[O-])OC1=O |  |  |  |  | 1 | 1
additional_3596 | CC1(C2=CC=CC=C2N(C1=CC=C3C=C(C=CC3=O)[N+](=O)[O-])CCCCS)C |  |  |  |  | 1 | 1
additional_3597 | CCCCCCCCCCCCCCCC[C@H]([C@H]([C@H](COP(=O)([O-])[O-])[NH3+])O)O |  |  |  |  | 1 | 1
additional_3598 | C(C(=O)N[O-])C(=O)[O-] |  |  |  |  | 1 | 1
additional_3599 | C[C]1[C]([C]([C]([C]1C)C)C)C.[CH2][CH][CH][CH2].[N-]=O.[Cr+2] |  |  |  |  | 1 | 1
additional_3600 | CCCOC([Mg])C[Mg] |  |  |  |  | 1 | 1
additional_3601 | C([C@H]([C@@H]([C@@H](COP(=O)([O-])[O-])O)O)O)C(=O)C(=O)[O-] |  |  |  |  | 1 | 1
additional_3602 | OC(C1=CC2C5C(C1C2=C(c3ccccc3)c4ccccn4)C(=O)NC5=O)(c6ccccc6)c7ccccn7 |  |  |  |  | 1 | 1
additional_3603 | CCN(CC)C(=O)CSc1ccc(Cl)nn1 |  |  |  |  | 1 | 1
additional_3604 | C1[CH-]S1 |  |  |  |  | 1 | 1
additional_3605 | CC(OC([Mg])C[Mg])(C)C |  |  |  |  | 1 | 1
additional_3606 | C1(=C2N=NN=N2)C(=NN=N1)N=[NH2+] |  |  |  |  | 1 | 1
additional_3607 | C1=C2C(=C3C=C(C(=O)C(=C3OC2=C(C(=C1I)[O-])I)I)I)C4=C(C(=C(C(=C4Cl)Cl)Cl)Cl)C(=O)[O-].[Na+] |  |  |  |  | 1 | 1
additional_3608 | C1=CC=C2C(=C1)C=C(N2)C[C@@H](C(=O)O)NCC3=CC=CC=[NH+]3 |  |  |  |  | 1 | 1
additional_3609 | CCC(C)CCCCCC |  |  |  |  | 1 | 1
additional_3610 | Ic1cccc2ccccc12 |  |  |  |  | 1 | 1
additional_3611 | CC1(C2CC[C@]1(C(=O)C2)CS(=O)(=O)[O-])C |  |  |  |  | 1 | 1
additional_3612 | CCNC1=C(C=C2C(=C1)OC3=CC(=[NH+]CC)C(=CC3=C2C4=C(C=C(C=C4)S(=O)(=O)[O-])S(=O)(=O)[O-])C)C |  |  |  |  | 1 | 1
additional_3613 | CC1=C(C=C(C=C1)NC(=S)[S-])C |  |  |  |  | 1 | 1
additional_3614 | c1c[n+](ccc1C(=O)O)[O-] |  |  |  |  | 1 | 1
additional_3615 | Ic1ccc(O)cc1 |  |  |  |  | 1 | 1
additional_3616 | O=C1N(C2CCC(=O)NC2=O)C(=O)c3ccccc13 |  |  |  |  | 1 | 1
additional_3617 | CC(C)(C)C(=O)CC#N |  |  |  |  | 1 | 1
additional_3618 | C1=CC=NC(=C1)C(CC(=O)C(=O)[O-])O |  |  |  |  | 1 | 1
additional_3619 | CC1=CC(=C(C=C1[O-])C)[O-] |  |  |  |  | 1 | 1
additional_3620 | CCCCCCCCCCCCCCCC(=O)OC[C@@H](COP(=O)(O)OCC[N+](C)(C)C)OC(=O)CCCC(/C=C/C(=O)O)O |  |  |  |  | 1 | 1
additional_3621 | C(CN)C(=O)[O-] |  |  |  |  | 1 | 1
additional_3622 | B1(C2CCCC1CCC2)[C]3N(C=CN3C)B4C5CCCC4CCC5 |  |  |  |  | 1 | 1
additional_3623 | C1=CC(=C(C(=C1[N+](=O)[O-])O)OS(=O)(=O)O)[N+](=O)[O-] |  |  |  |  | 1 | 1
additional_3624 | c1ccc(cc1)NC(=O)NN |  |  |  |  | 1 | 1
additional_3625 | C1CCCC1.C1=CC=C(C=C1)P(C2=CC=CC=C2)C3=CC=CC=C3.[N-]=O.I[Re] |  |  |  |  | 1 | 1
additional_3626 | CCCCCCCCC(=O)OCC |  |  |  |  | 1 | 1
additional_3627 | C(C(=O)[O-])NBr |  |  |  |  | 1 | 1
additional_3628 | C([C@H]([C@@H](CO)O)O)C(=O)C(=O)[O-] |  |  |  |  | 1 | 1
additional_3629 | C1=CC=C(C=C1)COC(=O)NC(CNC(=O)CN2C(=C(NC2=O)CCN=C(N)N)O)C(=O)[O-] |  |  |  |  | 1 | 1
additional_3630 | C(C(C(F)(F)F)(F)F)(C([N-]C(C(C(C(F)(F)F)(F)F)(F)F)(F)F)(F)F)(F)F |  |  |  |  | 1 | 1
additional_3631 | CCCCCCCC([CH2-])C(=O)OCC |  |  |  |  | 1 | 1
additional_3632 | [OH-] |  |  |  |  | 1 | 1
additional_3633 | C=CC1=CC=C(C=C1)S(=O)(=O)[N-]S(=O)(=O)C(F)(F)F |  |  |  |  | 1 | 1
additional_3634 | CC(C)N1C=CN(C1=NCCN=C2N(C=CN2C(C)C)C(C)C)C(C)C |  |  |  |  | 1 | 1
additional_3635 | CCC=C |  |  |  |  | 1 | 1
additional_3636 | Oc1cc(Br)ccc1 |  |  |  |  | 1 | 1
additional_3637 | C1=CC=C(C=C1)P(=O)(C2=CC=CC=C2)[O-] |  |  |  |  | 1 | 1
additional_3638 | [N-]=O.[V].[V].[V].[V] |  |  |  |  | 1 | 1
additional_3639 | C1=CC(=C(C=C1Cl)Cl)O |  |  |  |  | 1 | 1
additional_3640 | C1=CC=C(C(=C1)OC2=CC=CC=C2[S-])[S-] |  |  |  |  | 1 | 1
additional_3641 | CNc1ccc(cc1)[N+]([O-])=O |  |  |  |  | 1 | 1
additional_3642 | CC(=C)Cl |  |  |  |  | 1 | 1
additional_3643 | Cc1ccc(cc1OC)N |  |  |  |  | 1 | 1
additional_3644 | N#Cc1ccccc1 |  |  |  |  | 1 | 1
additional_3645 | CCCC[N+](C)(C)CCCS(=O)(=O)NS(=O)(=O)C(F)(F)F |  |  |  |  | 1 | 1
additional_3646 | C(=S)[C-]=S |  |  |  |  | 1 | 1
additional_3647 | CC(=O)Nc1ccccc1Cl |  |  |  |  | 1 | 1
additional_3648 | N#Cc1c(Cl)cccc1Cl |  |  |  |  | 1 | 1
additional_3649 | CC(C)CCC |  |  |  |  | 1 | 1
additional_3650 | CN(C1=CC=CC=C1)C2=C(C(=[N+](C)C3=CC=CC=C3)C2=O)[O-] |  |  |  |  | 1 | 1
additional_3651 | C(CCC(O)(O)O)C/C=C\C[C@@H](CC/C=C/C=C\[C@@H](CCCC(=O)O)O)O |  |  |  |  | 1 | 1
additional_3652 | [SH-] |  |  |  |  | 1 | 1
additional_3653 | C1=CC=C(C=C1)NC2=CC3=C(C=C2)C=C(C=C3)S(=O)(=O)[O-] |  |  |  |  | 1 | 1
additional_3654 | C(=C(C#N)C#N)C(=C=[N-])C#N |  |  |  |  | 1 | 1
additional_3655 | CC(C)N(C(C)C)C(=O)SCC(Cl)=C(Cl)Cl |  |  |  |  | 1 | 1
additional_3656 | C1=CC(=CC=C1C[C@@H](C(=O)[O-])N)O |  |  |  |  | 1 | 1
additional_3657 | COc1cc2c(cc1)nccc2[C@@H](O)[C@@H]4C[C@@H]3CC[N@]4C[C@@H]3C=C |  |  |  |  | 1 | 1
additional_3658 | CCCCCCS |  |  |  |  | 1 | 1
additional_3659 | c1cc2ccc3cccc4ccc(c1)c2c34 |  |  |  |  | 1 | 1
additional_3660 | CCc1ccccc1Cl |  |  |  |  | 1 | 1
additional_3661 | CCCCC(CC)COC(=O)C1=CC=CC=C1C(=O)[O-] |  |  |  |  | 1 | 1
additional_3662 | CCCCCC[S+](C1=CC=CC=C1)NS(=O)(=O)C2=CC=C(C=C2)C |  |  |  |  | 1 | 1
additional_3663 | CC(C)[N-][P+]([N-]C(C)C)([N-]C(C)C)[O-] |  |  |  |  | 1 | 1
additional_3664 | C[N+](C)(C)CCOP(=O)(O)OC[C@@H](COC(=O)CCCCCCCCCCCNC(=O)CC1=CC2=CC=CC=C2C=C1)O |  |  |  |  | 1 | 1
additional_3665 | C1=C(SC(=C1)[S-])C2=CC=C(S2)Br |  |  |  |  | 1 | 1
additional_3666 | C[C+]1CC[C@@H]2[C@H]([C@@H]1C(=O)N=S(=O)(O)Cl)C2(C)C |  |  |  |  | 1 | 1
additional_3667 | CBr |  |  |  |  | 1 | 1
additional_3668 | CN(C)c1ccc(cc1)Cc2ccc(cc2)N(C)C |  |  |  |  | 1 | 1
additional_3669 | C1=C(C=C(C(=C1I)OC2=CC(=C(C(=C2)I)O)I)I)C[C@@H](C(=O)[O-])N |  |  |  |  | 1 | 1
additional_3670 | CCCN(CCCN)N(N=O)[O-] |  |  |  |  | 1 | 1
additional_3671 | C1=C(C=C(C(=C1[N+](=O)[O-])O)[N+](=O)[O-])OS(=O)(=O)O |  |  |  |  | 1 | 1
additional_3672 | C1=CC(=CC=C1C(=O)O)N |  |  |  |  | 1 | 1
additional_3673 | C[Si](C)(C)[CH2-].C[Si](C)(C)[CH2-].[CH]1[CH][CH][CH][CH]1.[N-]=O.[W] |  |  |  |  | 1 | 1
additional_3674 | C1=CC=C(C(=C1)C2=CC=CC=N2)NS(=O)(=O)C3=CC=CC=C3[N+](=O)[O-] |  |  |  |  | 1 | 1
additional_3675 | O=C(/C=C/C(=O)OCC)OCC |  |  |  |  | 1 | 1
additional_3676 | C(=C(Cl)Cl)(Cl)Cl |  |  |  |  | 1 | 1
additional_3677 | [Mg]C(c1ccc(C(OCCO[Mg])=O)cc1)=O |  |  |  |  | 1 | 1
additional_3678 | C1(=NON=C1N[N+](=O)O)NN=C2NN=C(N=N2)C([N+](=O)[O-])([N+](=O)[O-])[N+](=O)[O-] |  |  |  |  | 1 | 1
additional_3679 | C1=CC=C2C(=C1)C(O[PH+]2C3=CC=CC=C3C(C(F)(F)F)(C(F)(F)F)[O-])(C(F)(F)F)C(F)(F)F |  |  |  |  | 1 | 1
additional_3680 | C1=CC=[C-]C=C1 |  |  |  |  | 1 | 1
additional_3681 | [N-]=O.[N-]=O.Cl[Mo]Cl |  |  |  |  | 1 | 1
additional_3682 | C(CCNCCCN)CNCCCN |  |  |  |  | 1 | 1
additional_3683 | COC[C@@H]1[C@H]([C@@H]([C@H](O1)C=O)OC)OC |  |  |  |  | 1 | 1
additional_3684 | O=[N+]([O-])c1ccc(Br)cc1 |  |  |  |  | 1 | 1
additional_3685 | CCCCC#CCC |  |  |  |  | 1 | 1
additional_3686 | CN(C=Nc1ccc(C)cc1C)C=Nc2ccc(C)cc2C |  |  |  |  | 1 | 1
additional_3687 | CN=S(C1=CC=CC=C1)C2=CC=CC=C2 |  |  |  |  | 1 | 1
additional_3688 | c1ccc(c(c1)C(=O)NN)O |  |  |  |  | 1 | 1
additional_3689 | C=C(C1=CC=CC=C1)C2=CC=CC=C2 |  |  |  |  | 1 | 1
additional_3690 | [Li+].CC(C)C1=CC=C(C=C1)[N-]P(=NC2=CC=C(C=C2)C(C)C)(C3=CC=CC=C3)C4=CC=CC=C4 |  |  |  |  | 1 | 1
additional_3691 | C1=CC=C(C=C1)C2=NN([C](N2C3=CC=CC=C3)C(C4=CC(=CC(=C4)C(F)(F)F)C(F)(F)F)[O-])C5=CC=CC=C5 |  |  |  |  | 1 | 1
additional_3692 | C[C@]12C[C@@H]([C@H]3[C@H]([C@@H]1CC[C@@]2(C(=O)CO)O)CCC4=CC(=O)C=C[C@]34C)O |  |  |  |  | 1 | 1
additional_3693 | CCCCN(CC)c1c(cc(cc1N(=O)=O)C(F)(F)F)N(=O)=O |  |  |  |  | 1 | 1
additional_3694 | C=CC1=[C-]CC=C1.C=O.C=O.[N-]=O.[W+2] |  |  |  |  | 1 | 1
additional_3695 | C1CCC(CC1)N2CCC=[N+](C2C(=O)O)C3CCCCC3 |  |  |  |  | 1 | 1
additional_3696 | CC1=CC=C(C=C1)S([NH2+]C([CH2+])CCC=C)([O-])[O-] |  |  |  |  | 1 | 1
additional_3697 | O=C1CCCCCN1 |  |  |  |  | 1 | 1
additional_3698 | CC(=O)Nc1ccc(cc1)S(=O)(=O)c2ccc(NC(C)=O)cc2 |  |  |  |  | 1 | 1
additional_3699 | C#CC#CC#CC#[C-].C1=CC=C(C=C1)P(C2=CC=CC=C2)C3=CC=CC=C3.[CH]1[CH][CH][CH][CH]1.[N-]=O.[Re] |  |  |  |  | 1 | 1
additional_3700 | CCCCCCCCCCCCCCCC(=O)O[C@@H](COC(=O)CCCCCCC/C=C\CCCCCCCC)COP(=O)(O)OCC[N+](C)(C)C |  |  |  |  | 1 | 1
additional_3701 | Oc1cccc2cccnc12 |  |  |  |  | 1 | 1
additional_3702 | CC(=O)CCC(C)=O |  |  |  |  | 1 | 1
additional_3703 | C([C@@H]1[C@H]([C@@H]([C@H](C(O1)OP(=O)([O-])[O-])O)O)O)O |  |  |  |  | 1 | 1
additional_3704 | c1cc(ccc1S)Br |  |  |  |  | 1 | 1
additional_3705 | CCCCCCCCCCCCCCCCCCCCCCCCCC |  |  |  |  | 1 | 1
additional_3706 | CCOP(=O)(C)[O-] |  |  |  |  | 1 | 1
additional_3707 | CC1(C)C(C=C(Cl)Cl)C1C(=O)OC(C#N)c2cccc(Oc3ccccc3)c2 |  |  |  |  | 1 | 1
additional_3708 | ClC(Br)Br |  |  |  |  | 1 | 1
additional_3709 | CN(C)CCCCC(C(=O)[O-])N |  |  |  |  | 1 | 1
additional_3710 | CCCCCCCCCCCCCCCC(=O)OC[C@H](COP(=O)(O)OCCN=C(CCS)[O-])OC(=O)CCCCCCC[C@H]1C[C@H]1CCCCCCCC |  |  |  |  | 1 | 1
additional_3711 | O=Cc1ccc(O)cc1 |  |  |  |  | 1 | 1
additional_3712 | [C-]#N.[C-]#N.[C-]#N.[C-]#N.[C-]#N.[N-]=O.[Fe+4].[Zn+2] |  |  |  |  | 1 | 1
additional_3713 | COC1=CC=C(C=C1)C2=CC=C(C3=CC=CC=C32)C4=CC=C(C=C4)C(=O)[O-] |  |  |  |  | 1 | 1
additional_3714 | C(CC(C(=O)O)N)CP(=O)(O)O |  |  |  |  | 1 | 1
additional_3715 | c1ccc2c(c1)[nH]c3ccccc32 |  |  |  |  | 1 | 1
additional_3716 | CC1=C(C=PC(=C2C=C(C(=C[P-]2)C)C)C1)C |  |  |  |  | 1 | 1
additional_3717 | c1cncnc1 |  |  |  |  | 1 | 1
additional_3718 | Fc1cc(F)c(F)c(F)c1F |  |  |  |  | 1 | 1
additional_3719 | c1ccoc1 |  |  |  |  | 1 | 1
additional_3720 | C(CC(=O)N)[C@@H](C(=O)[O-])N |  |  |  |  | 1 | 1
additional_3721 | CN1C=CC=C2C1=C3C(=C2)C=CC=N3 |  |  |  |  | 1 | 1
additional_3722 | [O-]P=O |  |  |  |  | 1 | 1
additional_3723 | F[Al-](F)(F)F |  |  |  |  | 1 | 1
additional_3724 | CC(C)C1=C(C(=CC=C1)C(C)C)[N-][Si](C(C)C)(C(C)C)C(C)C |  |  |  |  | 1 | 1
additional_3725 | C[C@H](C(=O)[O-])NC(=O)OC(C)(C)C |  |  |  |  | 1 | 1
additional_3726 | CN(C)c1ccc(cc1)N(C)C |  |  |  |  | 1 | 1
additional_3727 | C1=CC2=C3C(=C1)C=CC4=C3C(=CC(=C4)CCCC(=O)[O-])C=C2 |  |  |  |  | 1 | 1
additional_3728 | CCCCCCN(CCCCCC)C1=CC(=C(C(=C1)O)C2=C(C(=C3C(=CC(=CC3=O)N(CCCCCC)CCCCCC)O)C2=O)O)O |  |  |  |  | 1 | 1
additional_3729 | c1(O)cc(O)ccc1CCCCCC |  |  |  |  | 1 | 1
additional_3730 | CO/N=C(\C1=CSC(=N1)N)/C(=O)N[C@H]2[C@@H]3N(C2=O)C(=C(CS3)CN4C=C[N+]5=CC=CC(=C45)F)C(=O)[O-] |  |  |  |  | 1 | 1
additional_3731 | ClC1=C(Cl)C2(Cl)C3C4CC(C=C4)C3C1(Cl)C2(Cl)Cl |  |  |  |  | 1 | 1
additional_3732 | C1=CC(=CC=C1C2=CC=C(C=C2)[O-])C(=O)O |  |  |  |  | 1 | 1
additional_3733 | c1cc(c(cc1F)[N+](=O)[O-])O |  |  |  |  | 1 | 1
additional_3734 | C1=CC=C(C=C1)CNCCC(=O)[O-] |  |  |  |  | 1 | 1
additional_3735 | CCC(C(=O)O)C(=O)O |  |  |  |  | 1 | 1
additional_3736 | CC(C)(CNCCCN)[S-] |  |  |  |  | 1 | 1
additional_3737 | C1=CC(=CC=C1N)S(=O)(=O)[O-] |  |  |  |  | 1 | 1
additional_3738 | Cc1ccnc(n1)N |  |  |  |  | 1 | 1
additional_3739 | C=C(C)CCCCCC |  |  |  |  | 1 | 1
additional_3740 | CNCCCC13CCC(c2ccccc12)c4ccccc34 |  |  |  |  | 1 | 1
additional_3741 | CC1(C(=[N+](C2=C1C3=CC=CC=C3C=C2)C)C=CC=CC=CC=C4C(C5=C(N4CCCCCC(=O)O)C=CC6=CC=CC=C65)(C)C)C |  |  |  |  | 1 | 1
additional_3742 | CC(C)C1=C(C(=CC=C1)C(C)C)[N-][Si](C)(CP(C2=CC=CC=C2)C3=CC=CC=C3)CP(C4=CC=CC=C4)C5=CC=CC=C5 |  |  |  |  | 1 | 1
additional_3743 | Cc1ccc2c(c1)nc[nH]2 |  |  |  |  | 1 | 1
additional_3744 | C1CCNCC1 |  |  |  |  | 1 | 1
additional_3745 | c1cc(ccc1CC(=O)O)Br |  |  |  |  | 1 | 1
additional_3746 | C1=CC(=C(C=C1[O-])[N+](=O)[O-])Cl |  |  |  |  | 1 | 1
additional_3747 | CC12CCC3C(CCC4=CC(=O)CCC34C)C2CCC1O |  |  |  |  | 1 | 1
additional_3748 | CC(C)C1=CC2=CCC3C(C2CC1)(CCCC3(C)C(=O)[O-])C.CC(C12CC3CC(C1)CC(C3)C2)[N+](C)(C)C |  |  |  |  | 1 | 1
additional_3749 | O=C(OC)OC |  |  |  |  | 1 | 1
additional_3750 | CC1=CCC=C[C-]1C2=CC=CC=C2C |  |  |  |  | 1 | 1
additional_3751 | C1=CC(=CC=C1CN[N]N=[N-])O |  |  |  |  | 1 | 1
additional_3752 | O=Cc1cccc(C#N)c1 |  |  |  |  | 1 | 1
additional_3753 | Oc1c(Br)cc(C#N)cc1Br |  |  |  |  | 1 | 1
additional_3754 | CC1(C2=CC=CC=C2N(C1=CN=C3C4=CC=CC=C4C=C(C3=O)C5=NC6=CC=CC=C6S5)C)C |  |  |  |  | 1 | 1
additional_3755 | C[C@@]1([C@@H](N2[C@H](S1(=O)=O)CC2=O)C(=O)[O-])CN3C=CN=N3 |  |  |  |  | 1 | 1
additional_3756 | [O-2].[O-2].[O-2].[O-2].[O-2].[O-2].[O-2].[V].[V].[Cu+2].[Cu+2] |  |  |  |  | 1 | 1
additional_3757 | [Mg]OCCCC[Mg] |  |  |  |  | 1 | 1
additional_3758 | CCCCCCCCCCCCCCCC(=O)O[C@H](COC(=O)CCC(CCCCCCCCCCCC)CCCCCCCCCCCCCC)CO[P+](O)([O-])OCC[N+](C)(C)C |  |  |  |  | 1 | 1
additional_3759 | COC1=CC=C(C=C1)NC(=S)[S-] |  |  |  |  | 1 | 1
additional_3760 | CON=C[N-]C=NOC |  |  |  |  | 1 | 1
additional_3761 | Cc1cc(ccc1OC)OC |  |  |  |  | 1 | 1
additional_3762 | CC(C)(C)Cc1ccccc1 |  |  |  |  | 1 | 1
additional_3763 | COc1ccc2c(c1)no[n+]2[O-] |  |  |  |  | 1 | 1
additional_3764 | CC1=C([N+](=O)C2=C(N1[O-])C=CC(=C2)Cl)C(=O)OC(C)C3=CC=CC=C3 |  |  |  |  | 1 | 1
additional_3765 | C1=CC(=CC(=C1)O)[O-] |  |  |  |  | 1 | 1
additional_3766 | ClC(Cl)C(Cl)(Cl)Cl |  |  |  |  | 1 | 1
additional_3767 | c2(Cl)c(Cl)c(Cl)c1nccnc1c2(Cl) |  |  |  |  | 1 | 1
additional_3768 | C1=CC=NC(=C1)C2=NC(=CC=C2)C(=NC(=O)C3=CC=CC(=N3)C4=CC=CC=N4)[O-] |  |  |  |  | 1 | 1
additional_3769 | C1=CC=[N+](C=C1)/C(=C(/C2=C(C(=C(C(=C2F)F)F)F)/C(=C/C3=CC=CC=N3)/C#N)\[O-])/C#N |  |  |  |  | 1 | 1
additional_3770 | COc1ccc(c(c1)OC)[N+](=O)[O-] |  |  |  |  | 1 | 1
additional_3771 | CC(C)(C)[Si](C)(C)[O-] |  |  |  |  | 1 | 1
additional_3772 | Cc1ccc(c(c1)Cl)Cl |  |  |  |  | 1 | 1
additional_3773 | CCN(CC)CCNC(=S)[S-] |  |  |  |  | 1 | 1
additional_3774 | C1=CC=C(C=C1)C(=O)OC2=CC=C(C=C2)[O-] |  |  |  |  | 1 | 1
additional_3775 | C1CC[C-](C1)[N+](=O)[O-] |  |  |  |  | 1 | 1
additional_3776 | CC2(C)C(=O)C1(C)CCC2C1 |  |  |  |  | 1 | 1
additional_3777 | [Mg]C(C)OC[Mg] |  |  |  |  | 1 | 1
additional_3778 | CC1=CC=C(C=C1)S(=O)(=O)[N-]C |  |  |  |  | 1 | 1
additional_3779 | NC(=N)NS(=O)(=O)c1ccc(N)cc1 |  |  |  |  | 1 | 1
additional_3780 | C[PH+](C)C.C[PH+](C)C.[N-]=O.N(=O)[O-].[Ni] |  |  |  |  | 1 | 1
additional_3781 | [N-]=O.[K+].Br[Ir-2](Br)(Br)(Br)Br |  |  |  |  | 1 | 1
additional_3782 | COC(=O)CCCCCCCCCCC(=O)OC |  |  |  |  | 1 | 1
additional_3783 | CC4CC3C2CCC1=CC(=O)C=CC1(C)C2(F)C(O)CC3(C)C4(O)C(=O)COC(C)=O |  |  |  |  | 1 | 1
additional_3784 | CCCCCC(/C=C/C=C\CCCCCCCC(=O)OC[C@H](CO[P+](O)([O-])OCC[N+](C)(C)C)OC(=O)CCCCCCC/C=C\C=C\C(CCCCC)O)O |  |  |  |  | 1 | 1
additional_3785 | CCOC(=O)C1=CC=CC=C1C2=C3C=C(C(=O)C(=C3OC4=C(C(=C(C=C24)Br)[O-])Br)Br)Br |  |  |  |  | 1 | 1
additional_3786 | CCCCCCCCCCCCCCCC(=O)OC[C@@H](COP(=O)(O)OCC[N+](C)(C)C)OC(=O)CCCC(/C=C/C=O)O |  |  |  |  | 1 | 1
additional_3787 | C[C@]12CC[C@@H](C[C@@H]1CC[C@@H]3[C@@H]2CC[C@]4([C@H]3CCC4=O)C)OS(=O)(=O)[O-] |  |  |  |  | 1 | 1
additional_3788 | C1=CC=C(C(=C1)C(=NS(=O)(=O)NC[C@@H]2[C@H]([C@H]([C@@H](O2)[N+]3=CNC4=C3N=CN=C4N)O)O)[O-])[O-] |  |  |  |  | 1 | 1
additional_3789 | c1cc(c(cc1[N+](=O)[O-])F)O |  |  |  |  | 1 | 1
additional_3790 | NC(=O)c1cccnc1 |  |  |  |  | 1 | 1
additional_3791 | O=C(C(c1ccccc1)c2ccccc2)N(C)C |  |  |  |  | 1 | 1
additional_3792 | C1=CC=CC=CC(=CC=CC=CC(=CC=CC=C1)[S-])[S-] |  |  |  |  | 1 | 1
additional_3793 | O=C([Mg])OC1=CC(Br)=C(C(C)(C)C2=C(Br)C=C(O[Mg])C=C2Br)C(Br)=C1 |  |  |  |  | 1 | 1
additional_3794 | OC3c1ccccc1c2ccccc23 |  |  |  |  | 1 | 1
additional_3795 | COP(=O)(C(Cl)(Cl)Cl)[O-] |  |  |  |  | 1 | 1
additional_3796 | NC(=O)NCc1ccccc1 |  |  |  |  | 1 | 1
additional_3797 | CCCCC(COP(=O)(OCC(CC)CCCC)OCC(CC)CCCC)CC |  |  |  |  | 1 | 1
additional_3798 | CN(C)C1=CC=C(C=C1)S(=O)(=O)[O-] |  |  |  |  | 1 | 1
additional_3799 | O=[N+]([O-])c1ccc(cc1)[N+]([O-])=O |  |  |  |  | 1 | 1
additional_3800 | CCNC(=O)[C@H]1[C@@H](C=C2N1C3=C(C2(C)C)C=C(C=C3)C)C4=C(C=CC(=C4)[N+](=O)[O-])[O-] |  |  |  |  | 1 | 1
additional_3801 | CCOC(=O)C(c1ccccc1)(c2ccccc2)O |  |  |  |  | 1 | 1
additional_3802 | CC1=CC=C(C=C1)S(=O)(=O)N[S+](CCC(C)C)C2=CC=CC=C2 |  |  |  |  | 1 | 1
additional_3803 | C1(=NC(=NC(=N1)C(=O)[O-])C(=O)[O-])C(=O)[O-] |  |  |  |  | 1 | 1
additional_3804 | CN(C=O)c1ccccc1 |  |  |  |  | 1 | 1
additional_3805 | CCCCCCCCCC[N+](C)(C)CCO[P+](O)([O-])OCCCCCCCC |  |  |  |  | 1 | 1
additional_3806 | C1=CC(=C2C(=C1)OC3=C(N2)C4=C(C(=C3)[O-])NC(=CC4=O)C(=O)O)C(=O)CC(C(=O)[O-])[NH3+] |  |  |  |  | 1 | 1
additional_3807 | ClC(Cl)(Cl)C#N |  |  |  |  | 1 | 1
additional_3808 | c1cc(cc(c1)C(F)(F)F)CC(=O)O |  |  |  |  | 1 | 1
additional_3809 | ClC(Cl)Cl |  |  |  |  | 1 | 1
additional_3810 | C=CCCCCCCCCCCCCCCCCCC |  |  |  |  | 1 | 1
additional_3811 | Cc1[nH]c(=O)n(c(=O)c1Cl)C(C)(C)C |  |  |  |  | 1 | 1
additional_3812 | Cc1c(cccc1OC)[N+](=O)[O-] |  |  |  |  | 1 | 1
additional_3813 | [B-]1([N+]2=C(C3=C(O1)C=CC(=C3)Br)C(C4=C2C=CC(=C4)C(C)C)(C)CC=C)(F)F |  |  |  |  | 1 | 1
additional_3814 | Cc1ccc(cc1)C |  |  |  |  | 1 | 1
additional_3815 | C1[C@@H]([C@H](O[C@H]1N2[CH-]C(C(=O)NC2=O)SC#N)CO)O |  |  |  |  | 1 | 1
additional_3816 | CCCI |  |  |  |  | 1 | 1
additional_3817 | CCOC(=O)C(C)C |  |  |  |  | 1 | 1
additional_3818 | CCCCCCCCCCCCCC(=O)OC[C@@H](COP(=O)(O)OCC[N+](C)(C)C)OC(=O)CCCCCCCCCCCCC |  |  |  |  | 1 | 1
additional_3819 | Oc1ccccc1NC(C)=O |  |  |  |  | 1 | 1
additional_3820 | Cc1nnc(s1)C |  |  |  |  | 1 | 1
additional_3821 | CC1(OC[C@H]([C@@H](O1)C[S+]2C[C@H]([C@@H]([C@H]2C[OH2+])O)O)OS(=O)(=O)[O-])C |  |  |  |  | 1 | 1
additional_3822 | CC(C)C1=CC(=C(N1/C=C/[C@H](C[C@H](CC(=O)[O-])O)O)C2=CC=CC=C2)C3=CC=C(C=C3)F |  |  |  |  | 1 | 1
additional_3823 | CC1(C)C2CCC1(C)C(O)C2 |  |  |  |  | 1 | 1
additional_3824 | Cc1cc2ncccc2cc1 |  |  |  |  | 1 | 1
additional_3825 | C1CN(CCN(CCN(CCN1CC2=NC3=C(C=C2)C(=O)C4=CC=CC=C4O3)C(=O)[O-])C(=N)[O-])C(=O)O |  |  |  |  | 1 | 1
additional_3826 | CCCCCCCCCCCCCCCCOC[C@@H](COP(=O)(O)OCC[N+](C)(C)C)OC(=O)C=C |  |  |  |  | 1 | 1
additional_3827 | O=C1OC(C)(C)C(C1)C(=O)O |  |  |  |  | 1 | 1
additional_3828 | CC(=O)C1CCC2C3CCC4=CC(=O)CCC4(C)C3CCC12C |  |  |  |  | 1 | 1
additional_3829 | c1ccc(cc1)[Si](c2ccccc2)(c3ccccc3)Cl |  |  |  |  | 1 | 1
additional_3830 | C1=CC=C(C=C1)[N-]C2C=CC=CC2=N |  |  |  |  | 1 | 1
additional_3831 | [Se-2].[Se-2].[Se-2].[Se-2].[Se-2].[Se-2].[Se-2].[Re].[Re] |  |  |  |  | 1 | 1
additional_3832 | CCCCCCCCCCCC |  |  |  |  | 1 | 1
additional_3833 | CCCCCCCCCCCCCC(=O)OC[C@H](CO[P+](O)([O-])OCC[N+](C)(C)C)OC(=O)CCCCCCCCCCCCCCCSSCCC |  |  |  |  | 1 | 1
additional_3834 | CO/N=C(\C1=CSC(=N1)N)/C(=O)N[C@H]2[C@@H]3N(C2=O)C(=C(CS3)CN4C=C[N+]5=C4C=CC(=N5)F)C(=O)[O-] |  |  |  |  | 1 | 1
additional_3835 | CC(C)c1ccc(cc1)C(=O)O |  |  |  |  | 1 | 1
additional_3836 | C1=CC=C2C(=C1)C(=CC(=N2)C3=NC4=CC=CC=C4C(=C3)C(=O)[O-])C(=O)[O-] |  |  |  |  | 1 | 1
additional_3837 | O=C(O)C2=CN(CC)c1c(F)c(c(F)cc1C2=O)N3CC(C)NCC3 |  |  |  |  | 1 | 1
additional_3838 | C1=CC=NC(=C1)[N-]CCN(CC[N-]C2=CC=CC=N2)CC[N-]C3=CC=CC=N3 |  |  |  |  | 1 | 1
additional_3839 | C=C/C=C/C[O-] |  |  |  |  | 1 | 1
additional_3840 | CC1=CC(=O)CC(C1(/C=C/C(=C/C(=O)[O-])/C)O)(C)C |  |  |  |  | 1 | 1
additional_3841 | Cc1cccc(c1)N |  |  |  |  | 1 | 1
additional_3842 | C(C(F)(F)F)OS(=O)(=O)[O-] |  |  |  |  | 1 | 1
additional_3843 | CC1=CC=C(C=C1)S(=O)(=O)NC2=C(N([N+](=C2C)C)C)C |  |  |  |  | 1 | 1
additional_3844 | [B-]1(CCC[N+]1(C)C2=CC=CC=C2)(C3=C(C(=C(C(=C3F)F)F)F)F)C4=C(C(=C(C(=C4F)F)F)F)F |  |  |  |  | 1 | 1
additional_3845 | CCCCCCCCCCCCCCCCCCOC[C@@H](COP(=O)(O)OCC[N+](C)(C)C)OC |  |  |  |  | 1 | 1
additional_3846 | C1=CC=[N+](C=C1)NC2=NC(=CC3=CC=CC=C32)Cl |  |  |  |  | 1 | 1
additional_3847 | CCCCCCC[C@H]([C@H](CC(F)(F)P(=O)(O)OCC[N+](C)(C)C)NC(=O)CCCCC)OC(=O)OCC1=CC=CC=C1 |  |  |  |  | 1 | 1
additional_3848 | C1=CC(=C(C=C1Br)Br)Br |  |  |  |  | 1 | 1
additional_3849 | C1C=C[C-](C=C1)C(C2=CC=CC=C2)C3=CC=CC=C3 |  |  |  |  | 1 | 1
additional_3850 | CCOC(=O)c1ccc(N)cc1 |  |  |  |  | 1 | 1
additional_3851 | CC1=CC(=NN1C(=S)[S-])C |  |  |  |  | 1 | 1
additional_3852 | CC(C)C(C(=O)[O-])NC(=O)C1=CC=CC=N1 |  |  |  |  | 1 | 1
additional_3853 | c1ccc2c(c1)c(ccn2)C(=O)O |  |  |  |  | 1 | 1
additional_3854 | BrCCCCCCBr |  |  |  |  | 1 | 1
additional_3855 | Cc1ccc2ccccc2n1 |  |  |  |  | 1 | 1
additional_3856 | CC(C)(C)CNS(=O)(=O)[O-] |  |  |  |  | 1 | 1
additional_3857 | C1CN1.C(CNCCN)N |  |  |  |  | 1 | 1
additional_3858 | COc1ccc(cc1)C=Nc2ccccc2 |  |  |  |  | 1 | 1
additional_3859 | CCCCCCCCCCCCCCCC/C=C\OC[C@H](COP(=O)(O)OCC[N+](C)(C)C)OC(=O)CCCCCCC/C=C\CCCCCCCC |  |  |  |  | 1 | 1
additional_3860 | O=C(CCCCC(=O)OC)OC |  |  |  |  | 1 | 1
additional_3861 | CCCC(=O)C |  |  |  |  | 1 | 1
additional_3862 | C(S(=O)(=O)[O-])S(=O)(=O)[O-] |  |  |  |  | 1 | 1
additional_3863 | CCCCCCCCCCCCCCCC(=O)OC[C@H](CO[P+](O)([O-])OCC[N+](C)(C)C)OC(=O)CCCCCCCCCCCCCCCC1=CCC=C1 |  |  |  |  | 1 | 1
additional_3864 | CCCOCC |  |  |  |  | 1 | 1
additional_3865 | CC1=CC=CC(=C1COOC(=O)C2=CC(=CC(=C2OC)C)Cl)C(=O)[O-] |  |  |  |  | 1 | 1
additional_3866 | c1ccc2c(c1)CCCC2=O |  |  |  |  | 1 | 1
additional_3867 | C1=CC=C(C=C1)C(=O)N=C(NC2=CC=CC=C2)N[N+]3=CC=CC=C3 |  |  |  |  | 1 | 1
additional_3868 | CCN(CC(C)=C)c1c(cc(cc1N(=O)=O)C(F)(F)F)N(=O)=O |  |  |  |  | 1 | 1
additional_3869 | Cc1ccccc1O |  |  |  |  | 1 | 1
additional_3870 | CCCCSC1=NC(=O)C=C(N1CC=C)[O-].[NH4+] |  |  |  |  | 1 | 1
additional_3871 | [Mg]CC(C(OCCCC)=O)[Mg] |  |  |  |  | 1 | 1
additional_3872 | CC(C)(OOC(C)(C)c1ccccc1)c2ccccc2 |  |  |  |  | 1 | 1
additional_3873 | CC(C)CC(C)(C)O |  |  |  |  | 1 | 1
additional_3874 | Clc1ccccc1OC(C)C(=O)O |  |  |  |  | 1 | 1
additional_3875 | C[C@@H]1CC2=C(C(=CC=C2)S(=O)(=O)NC(CCC[NH+]=C(N)N)C(=O)N3CCC(CC3C(=O)[O-])C)NC1 |  |  |  |  | 1 | 1
additional_3876 | C[N+](C)(C)CCOP(=O)(O)OC[C@@H](COC(=O)CCCCCCCCCOC1=CC=C(C=C1)C=O)OC(=O)CCCCCCCCCOC2=CC=C(C=C2)C=O |  |  |  |  | 1 | 1
additional_3877 | CCCCCCCC(=O)OCC(COP(=O)([O-])OCC(COC(=O)CCCCCCC)OC(=O)CCCCCCC)OC(=O)CCCCCCC |  |  |  |  | 1 | 1
additional_3878 | CN1C=CC(=C(C1=O)C(=O)[O-])OC |  |  |  |  | 1 | 1
additional_3879 | CCCCCCCC/C=C/CCCCCCCC(=O)O[C@H](CO)COP(=O)(O)OCC[N+](C)(C)C |  |  |  |  | 1 | 1
additional_3880 | c1cc(oc1)C(=O)Cl |  |  |  |  | 1 | 1
additional_3881 | CN1C2=C(C=C(C=C2)S(=O)(=O)[O-])SC3=CC=CC=C31 |  |  |  |  | 1 | 1
additional_3882 | C1(=NOC(=N1)N[N+](=O)O)N |  |  |  |  | 1 | 1
additional_3883 | C1=CC=C(C=C1)C(=O)P(=O)(O)O |  |  |  |  | 1 | 1
additional_3884 | CN(C)C1=NC(=C(N1/C=C/[C@H](C[C@H](CC(=O)[O-])O)O)C2=CC=C(C=C2)F)C3=CC=C(C=C3)F |  |  |  |  | 1 | 1
additional_3885 | CCCCCCCCCCCC[N+](C)(C)CCOP(=O)(O)OCCCCCCCCCC |  |  |  |  | 1 | 1
additional_3886 | CCOC=O |  |  |  |  | 1 | 1
additional_3887 | Cc1c(cccc1OC)OC |  |  |  |  | 1 | 1
additional_3888 | C1=CC=C2C(=C1)C3=CC=CC=C3C4=CC=CC=C24 |  |  |  |  | 1 | 1
additional_3889 | C1=CC(=CC=C1C#CC#CC2=CC=C(C=C2)N=C=[N-])N=C=[N-] |  |  |  |  | 1 | 1
additional_3890 | CNC(NCCSCc1nc[nH]c1C)=NC#N |  |  |  |  | 1 | 1
additional_3891 | C=CC=O |  |  |  |  | 1 | 1
additional_3892 | O=C(CBr)c1ccc(Br)cc1 |  |  |  |  | 1 | 1
additional_3893 | O=C(N)OCC(C)(COC(=O)N)CCC |  |  |  |  | 1 | 1
additional_3894 | c1cnc2c(c1)ccc3ncccc23 |  |  |  |  | 1 | 1
additional_3895 | C(=C(/C(F)(F)F)\[O-])\F |  |  |  |  | 1 | 1
additional_3896 | CC(C)c1ccccc1 |  |  |  |  | 1 | 1
additional_3897 | CC1(CCC[C@]2([C@]13[C@@](OC2)(OO3)C4=CC(=CC=C4)[O-])CC5=CC=C(C=C5)C6=CC=CC=C6)C |  |  |  |  | 1 | 1
additional_3898 | Fc1cccc(O)c1 |  |  |  |  | 1 | 1
additional_3899 | CN1C=CN(C1=NCCN=C2N(C=CN2C)C)C |  |  |  |  | 1 | 1
additional_3900 | C(=C=[N-])O |  |  |  |  | 1 | 1
additional_3901 | [C-]#N.[C-]#N.[C-]#N.[C-]#N.[C-]#N.[N-]=O.[Na].[Na+].[Fe+5] |  |  |  |  | 1 | 1
additional_3902 | CC(=NC)C |  |  |  |  | 1 | 1
additional_3903 | CC1=C(C(=O)C(=C(C1[O-])C)C)C |  |  |  |  | 1 | 1
additional_3904 | C1CCC(CC1)Br |  |  |  |  | 1 | 1
additional_3905 | CCNC1=NC(=NC(=N1)SC)NC(C)(C)C |  |  |  |  | 1 | 1
additional_3906 | CN(C)C1=CC2=C(C=C1)C(=C3C=CC(=[N+](C)C)C=C3[Si]2(C)C)C4=C(C=CC(=C4)C(=O)NCCOCCOCCCCCCCl)C(=O)O |  |  |  |  | 1 | 1
additional_3907 | c1ccc(cc1)CCC(=O)Cl |  |  |  |  | 1 | 1
additional_3908 | CCCCC(C(=O)N(C1=CC=CC=C1)NC2=CC=CC=C2)C(=O)[O-] |  |  |  |  | 1 | 1
additional_3909 | CC1([C@@H](N2[C@H](S1)[C@@H](C2=O)N=C([C@@H](C3=CC=CC=C3)N)[O-])C(=O)O)C |  |  |  |  | 1 | 1
additional_3910 | C(CC(=O)NC(CS)C(=O)NCC(=O)O)C(C(=O)O)N |  |  |  |  | 1 | 1
additional_3911 | [B-](F)(F)(F)F.C=CCC1=CC=CC=C1.C1CCCC1.C1=CC=C(C=C1)P(C2=CC=CC=C2)C3=CC=CC=C3.[N-]=O.[Re] |  |  |  |  | 1 | 1
additional_3912 | CCCCCCCCOC(=O)c1cc(c(c(c1)O)O)O |  |  |  |  | 1 | 1
additional_3913 | CC(C)(C)C1=CC(=C(C(=C1)C(C)(C)C)[O-])CN(CCC2=CNC3=CC=CC=C32)CC4=CC=CC=N4 |  |  |  |  | 1 | 1
additional_3914 | C1=CC=C2C(=C1)C(=CN2)[S-] |  |  |  |  | 1 | 1
additional_3915 | COc1cc(ccc1O)Cl |  |  |  |  | 1 | 1
additional_3916 | CCCCCCCCCCCCCCCCOC[C@@H](COP(=O)(O)OCC[N+](C)(C)C)OC |  |  |  |  | 1 | 1
additional_3917 | COC1=[N+](C=CN=C1)NS(=O)(=O)C(C(OC(C(F)F)(F)F)(F)F)(F)F |  |  |  |  | 1 | 1
additional_3918 | C1(=N[O+](N=C1C2=NNN=N2)[O-])C3=NNN=N3 |  |  |  |  | 1 | 1
additional_3919 | CCCCOC(=O)C1=CC=C(C=C1)O |  |  |  |  | 1 | 1
additional_3920 | C1CCC(C1)O/N=C(\C2=CSC(=N2)N)/C(=O)N[C@H]3[C@@H]4N(C3=O)C(=C(CS4)CN5C=C[N+]6=CC=CC=C56)C(=O)[O-] |  |  |  |  | 1 | 1
additional_3921 | CC/C=C\C[C@H]1[C@@H](CCC1=O)CC(=O)[O-] |  |  |  |  | 1 | 1
additional_3922 | CC[NH+](CC)C1=CC(=O)C(=CC=C2N(C3=CC=CC=C3S2)CCC(=O)O)C=C1 |  |  |  |  | 1 | 1
additional_3923 | CC1CC2C3CCC(O)(C(=O)C)C3(C)CC(O)C2(F)C4(C)C=CC(=O)C=C14 |  |  |  |  | 1 | 1
additional_3924 | CC(C)(C)[S-].CC(C)(C)S[S-].[CH-]1C=CC=C1.[CH-]1[C-]=[C-][C-]=[C-]1.[N-]=O.[N-]=O.[Cr+6].[Cr+6] |  |  |  |  | 1 | 1
additional_3925 | CCCCCCCCCCCCCCCC(=O)OC[C@H](COP(=O)(O)OCCN=C([C@H](C)NC(=O)[C@H](CS)N)[O-])OC(=O)CCCCCCCCCCCCCCC |  |  |  |  | 1 | 1
additional_3926 | C1=CC(=C(C=C1[N+](=O)[O-])[N+](=O)[O-])OP(=O)(O)OC2=C(C=C(C=C2)[N+](=O)[O-])[N+](=O)[O-] |  |  |  |  | 1 | 1
additional_3927 | CC(=O)N(O)CCCCCNC(=O)CCC(=O)N(O)CCCCCNC(=O)CCC(=O)N(O)CCCCCN |  |  |  |  | 1 | 1
additional_3928 | CN(C)C(=S)SSC(=S)N(C)C |  |  |  |  | 1 | 1
additional_3929 | O=[N+]([O-])c1cc(cc(C(=O)O)c1O)[N+]([O-])=O |  |  |  |  | 1 | 1
additional_3930 | CCN1C=C(N=C1C(CC(=O)[O-])C2=NC(=CN2CC)C(C)C)C(C)C |  |  |  |  | 1 | 1
additional_3931 | CCCO/N=C(\C1=CSC(=N1)N)/C(=O)N[C@H]2[C@@H]3N(C2=O)C(=C(CS3)CN4C=C[N+]5=CC=CC=C45)C(=O)[O-] |  |  |  |  | 1 | 1
additional_3932 | Cc1ccc(s1)C |  |  |  |  | 1 | 1
additional_3933 | O=C(C)c1cccc(c1)C(C)=O |  |  |  |  | 1 | 1
additional_3934 | CC1=NC=C(C(=C1O)C[NH3+])COP(=O)([O-])[O-] |  |  |  |  | 1 | 1
additional_3935 | COC(=O)C1=CN=CS1 |  |  |  |  | 1 | 1
additional_3936 | CC1(CC(=O)C2=CC=CC=C2C1=O)S(=O)(=O)[O-] |  |  |  |  | 1 | 1
additional_3937 | CCC(C)CCO |  |  |  |  | 1 | 1
additional_3938 | C=CC(=O)/C(=C/C=NC1=CC=C(C=C1)[O-])/Br |  |  |  |  | 1 | 1
additional_3939 | C[C@@]12CC[C@@H](C1(C)C)CC2=O |  |  |  |  | 1 | 1
additional_3940 | COC1=CC(=C(C=C1)CC2=C(NC(=O)NC2=O)[O-])OC.[NH4+] |  |  |  |  | 1 | 1
additional_3941 | [Mg]CC1=CC=C(C[Mg])C=C1Cl |  |  |  |  | 1 | 1
additional_3942 | c1cc(ccc1N=C=S)Cl |  |  |  |  | 1 | 1
additional_3943 | CCCCCCCCCCCCCCCCCC(=O)OC[C@H](COP(=O)(O)OCC[N+](C)(C)C)OC(=O)CCC/C=C\C/C=C\C/C=C\C/C=C(/CCCCC)\OO |  |  |  |  | 1 | 1
additional_3944 | C1=CC=C2C(=C1)N=CN2C(=O)[O-] |  |  |  |  | 1 | 1
additional_3945 | Fc1cc(cc(F)c1O)C(=O)CC |  |  |  |  | 1 | 1
additional_3946 | C1=CC=C2C(=C1)C=CC=C2C=NC3=CC=CC=C3[S-] |  |  |  |  | 1 | 1
additional_3947 | CCC1=C(C(=CC=C1)CC)NC(=C)/C=C(\C)/[N-]C2=C(C=CC=C2CC)CC |  |  |  |  | 1 | 1
additional_3948 | c1cc(c(cc1Cl)Br)Cl |  |  |  |  | 1 | 1
additional_3949 | C1=CC=C(C=C1)[C@@H](F)P(=O)(O)[O-] |  |  |  |  | 1 | 1
additional_3950 | C(CN)CN(CCCN)N(N=O)[O-] |  |  |  |  | 1 | 1
additional_3951 | C1=CNC(=O)C(=C1)[O-] |  |  |  |  | 1 | 1
additional_3952 | C([C@@H](C(=O)O)N)S.[N-]=O.[N-]=O.[Fe+2] |  |  |  |  | 1 | 1
additional_3953 | C([C@@H](C(=O)O)[NH3+])S |  |  |  |  | 1 | 1
additional_3954 | COCC(O[Mg])C[Mg] |  |  |  |  | 1 | 1
additional_3955 | [Mg]CC([Mg])C1CCCC1 |  |  |  |  | 1 | 1
additional_3956 | Cc1ccc(cc1)CC(=O)O |  |  |  |  | 1 | 1
additional_3957 | CC1(C2=CC=CC=C2[N+](=C1C=CC=C3C(C4=CC=CC=C4N3CCCCCC(=O)O)(C)C)C)C |  |  |  |  | 1 | 1
additional_3958 | CCCCCCCCCCCCCCCC(=O)OC[C@H](COP(=O)(O)OCC[N+](C)(C)C)OC(=O)CCCC(=O)ON1C(=O)CCC1=O |  |  |  |  | 1 | 1
additional_3959 | C=CC=C/C |  |  |  |  | 1 | 1
additional_3960 | C1=CC2=C(C=CC(=C2C=C1C(=O)O)[O-])O |  |  |  |  | 1 | 1
additional_3961 | CC(C)[C@H](C(=O)[O-])N |  |  |  |  | 1 | 1
additional_3962 | CCCCCC/C=C/C=C\CCCCCCCC(=O)OC[C@H](CO[P+](O)([O-])OCC[N+](C)(C)C)OC(=O)CCCCCCC/C=C\C=C\CCCCCC |  |  |  |  | 1 | 1
additional_3963 | C1=CC=C(C=C1)CC2=NC(=CN=C2[N-]C3(C(=O)OO3)CC4=CC=C(C=C4)OS(=O)(=O)O)C5=CC=C(C=C5)OS(=O)(=O)O |  |  |  |  | 1 | 1
additional_3964 | C1(=NN(N=N1)[O-])N=[N+]=[N-] |  |  |  |  | 1 | 1
additional_3965 | COCCO/N=C(\C1=CSC(=N1)N)/C(=O)N[C@H]2[C@@H]3N(C2=O)C(=C(CS3)CN4C=C[N+]5=CC=CC=C45)C(=O)[O-] |  |  |  |  | 1 | 1
additional_3966 | [O-2].[O-2].[O-2].[O-2].[O-2].[Fe+3].[Fe+3].[Pb+2].[Pb+2] |  |  |  |  | 1 | 1
additional_3967 | C[Se](=O)[O-] |  |  |  |  | 1 | 1
additional_3968 | C1=C[C-](C=CC1C#N)Cl |  |  |  |  | 1 | 1
additional_3969 | CN(C)CCCN=CC1=C(C(=CC=C1)C=NCCCN(C)C)[O-] |  |  |  |  | 1 | 1
additional_3970 | CCCCCCCCCCCCCCCC(=O)OC[C@H](CO[P+](O)([O-])OCC[N+](C)(C)C)OC(=O)CCCCCCC/C=C/C/C=C/C/C=C/CC |  |  |  |  | 1 | 1
additional_3971 | COc1ccc2c(c1)cc[nH]2 |  |  |  |  | 1 | 1
additional_3972 | C1c2ccccc2c3ccccc13 |  |  |  |  | 1 | 1
additional_3973 | CCN1C2=C(C=C(C=C2)S(=O)(=O)O)C(C1=CC=CC=CC3=[N+](C4=C(C3(C)C)C=C(C=C4)S(=O)(=O)O)CCCCCC(=O)NC)(C)C |  |  |  |  | 1 | 1
additional_3974 | OCCOCCOCCOCCO |  |  |  |  | 1 | 1
additional_3975 | C1OC2=C(O1)C=C(C=C2)CC3=C(NC(=O)NC3=O)[O-].[NH4+] |  |  |  |  | 1 | 1
additional_3976 | Fc1ccccc1 |  |  |  |  | 1 | 1
additional_3977 | CC(=O)SC4CC1=CC(=O)CCC1(C)C5CCC2(C)C(CCC23CCC(=O)O3)C45 |  |  |  |  | 1 | 1
additional_3978 | N(=N/c1ccccc1)c2ccccc2 |  |  |  |  | 1 | 1
additional_3979 | O=C2c1ccccc1C(=O)c3ccccc23 |  |  |  |  | 1 | 1
additional_3980 | CN(C)C[Si](C)(C)[O-] |  |  |  |  | 1 | 1
additional_3981 | C(=S)(N)S |  |  |  |  | 1 | 1
additional_3982 | c1cc2cccnc2c(c1)[N+](=O)[O-] |  |  |  |  | 1 | 1
additional_3983 | Oc2cccc1Cc3cccc(O)c3C(=O)c12 |  |  |  |  | 1 | 1
additional_3984 | CC(N)(CO)CO |  |  |  |  | 1 | 1
additional_3985 | C1=CC(=C(C=C1[N+](=O)[O-])[N+](=O)[O-])[NH2+]C(CS)C(=O)O |  |  |  |  | 1 | 1
additional_3986 | CCCCCCCCCCCCCCCCOC1=C(C=C(C(=C1)N=CC2=CC=CC=C2[O-])N=CC3=CC=CC=C3[O-])OCCCCCCCCCCCCCCCC |  |  |  |  | 1 | 1
additional_3987 | CC(=C)C(=O)OCC(C[N+](C)(C)CC(=O)O)O |  |  |  |  | 1 | 1
additional_3988 | c1ccc(cc1)COC(=O)/C=C/c2ccccc2 |  |  |  |  | 1 | 1
additional_3989 | c1ccc2c3c(ccc2c1)c4cccc5cccc3c45 |  |  |  |  | 1 | 1
additional_3990 | OCCCO |  |  |  |  | 1 | 1
additional_3991 | c1ccc2c(c1)cc(c3c2cccc3)Br |  |  |  |  | 1 | 1
additional_3992 | CC1=CC=C(C=C1)S(=O)(=O)N[N+]2=CC=CC3=CC=CC=C32 |  |  |  |  | 1 | 1
additional_3993 | c1ccc(c(c1)C=O)C#N |  |  |  |  | 1 | 1
additional_3994 | CCNP(=S)(OC)OC(=CC(=O)OC(C)C)C |  |  |  |  | 1 | 1
additional_3995 | CCOP(=S)(OCC)ON=C(C#N)c1ccccc1 |  |  |  |  | 1 | 1
additional_3996 | CC[C@H](C)[C@@H](C(=O)O)[N-]S(=O)(=O)C(F)(F)F |  |  |  |  | 1 | 1
additional_3997 | COC1=CC=C(C=C1)/C(=C(\C2=CC=C(C=C2)OC)/[S-])/[S-] |  |  |  |  | 1 | 1
additional_3998 | CC(C)[C@@H](C(=O)SCC(=O)[O-])NC(=O)C1=CC=CC=C1 |  |  |  |  | 1 | 1
additional_3999 | CC1(O)CCCCC1 |  |  |  |  | 1 | 1
additional_4000 | CC1=CC=C(C=C1)S(=O)(=O)N[N+]2=CC=CC(=C2)F |  |  |  |  | 1 | 1
additional_4001 | c1ccnc(c1)O |  |  |  |  | 1 | 1
additional_4002 | CCCC1=NN(C(=O)C1=CC=C2C=CN(C=C2)C)CCOC(=O)CCN(C)C3=CC=C(C=C3)/C=C/C4=C(C(=C(C#N)C#N)OC4(C)C)C#N |  |  |  |  | 1 | 1
additional_4003 | CC1=CC=C(C=C1)[N-]C[N-]C2=CC=C(C=C2)C |  |  |  |  | 1 | 1
additional_4004 | CNCCCCC(C(=O)[O-])N |  |  |  |  | 1 | 1
additional_4005 | Ic1ccccc1O |  |  |  |  | 1 | 1
additional_4006 | COc1ccccc1OCC(CO)O |  |  |  |  | 1 | 1
additional_4007 | CC1CCCC1(C)C |  |  |  |  | 1 | 1
additional_4008 | C([C@H]([C@H]([C@@H]([C@H](C=O)O)O)O)O)OS(=O)(=O)[O-] |  |  |  |  | 1 | 1
additional_4009 | c1ccc(c(c1)[N+](=O)[O-])F |  |  |  |  | 1 | 1
additional_4010 | CC(C)Br |  |  |  |  | 1 | 1
additional_4011 | C1COCCOC2=C(C=C(C=C2)C=CC(C3C=CC=C3)[O-])OCCOCCO1 |  |  |  |  | 1 | 1
additional_4012 | CC(C)C1=NC(=C(N1/C=C/[C@H](C[C@H](CC(=O)[O-])O)O)C2=CC=C(C=C2)F)C3=CC(=CC=C3)S(=O)(=O)C |  |  |  |  | 1 | 1
additional_4013 | CC(=C)CCC(=C)C |  |  |  |  | 1 | 1
additional_4014 | C[C@H]([C@H](C(=O)[O-])O)O |  |  |  |  | 1 | 1
additional_4015 | [N-]=O.[V].[V].[V].[V].[V].[V].[V].[V] |  |  |  |  | 1 | 1
additional_4016 | CC(=C)C(=O)NCCC[N+](C)(C)CCCOS(=O)(=O)O |  |  |  |  | 1 | 1
additional_4017 | C\1=CC(=O)N/C1=C(/O)\[O-] |  |  |  |  | 1 | 1
additional_4018 | Clc1cccc(Br)c1 |  |  |  |  | 1 | 1
additional_4019 | COC1=CC(=O)C=C(OC)C1=O |  |  |  |  | 1 | 1
additional_4020 | Clc1ccc(Cl)c(Cl)c1 |  |  |  |  | 1 | 1
additional_4021 | C1=C[N+](=CC=N1)NS(=O)(=O)C(C(OC(C(F)F)(F)F)(F)F)(F)F |  |  |  |  | 1 | 1
additional_4022 | CC(C)C1=NC(=C(N1/C=C/[C@@H](C[C@H](CC(=O)[O-])O)O)C2=CC=C(C=C2)F)C3=CC=C(C=C3)F |  |  |  |  | 1 | 1
additional_4023 | [BH2-] |  |  |  |  | 1 | 1
additional_4024 | CCCCCCCCCCCCCCCC(=O)OC[C@H](COP(=O)(O)OCC[N+](C)(C)C)OC(=O)CCCCCCC/C=C/C=C/[C@@H](CCCCC)OO |  |  |  |  | 1 | 1
additional_4025 | O=C(O)CCCCCCCCCCCCCCCCCCCCC |  |  |  |  | 1 | 1
additional_4026 | C1=CC(=C(C=C1C2=CC(=O)C3=C(C=C(C=C3O2)O[C@H]4[C@@H]([C@H]([C@@H]([C@H](O4)C(=O)[O-])O)O)O)O)O)O |  |  |  |  | 1 | 1
additional_4027 | C(C(F)(F)S(=O)(=O)[N-]S(=O)(=O)F)(F)(F)F |  |  |  |  | 1 | 1
additional_4028 | CC1=CC(=C(C(=C1)C)C(C2=CC=CC=C2C(=O)C3=C(C=C(C=C3C)C)C)[O-])C |  |  |  |  | 1 | 1
additional_4029 | C[C@@H](C(=O)SCC(=O)[O-])NC(=O)C1=CC=CC=C1 |  |  |  |  | 1 | 1
additional_4030 | CCCCCCCCCCCCCCCC(=O)OC[C@H](COP(=O)(O)OCC[N+](C)(C)C)OC(=O)CCCCC |  |  |  |  | 1 | 1
additional_4031 | C1=CN=CC=C1C2=CC=[N+](C=C2)NS(=O)(=O)C(F)(F)F |  |  |  |  | 1 | 1
additional_4032 | C(CC(=O)N)[C@@H](C(=O)O)[NH3+] |  |  |  |  | 1 | 1
additional_4033 | N#Cc1cccc(C#N)c1 |  |  |  |  | 1 | 1
additional_4034 | C1[C-](C2=C(C(=CC(=C2F)F)F)C(=C1F)F)F |  |  |  |  | 1 | 1
additional_4035 | C1=CC=C(C=C1)S(=O)(=O)[N-]Br |  |  |  |  | 1 | 1
additional_4036 | CC1=CC(=C[N+](=C1)NS(=O)(=O)C(C(C(C(C(C(F)(F)F)(F)F)(F)F)(F)F)(F)F)(F)F)C |  |  |  |  | 1 | 1
additional_4037 | CC(C)(C)C[N-]C1=C(C2=CC=CC=C2C=C1)C3=C(C=CC4=CC=CC=C43)[N-]CC(C)(C)C |  |  |  |  | 1 | 1
additional_4038 | OC(=O)c1cc(ccc1O)c2ccc(F)cc2F |  |  |  |  | 1 | 1
additional_4039 | CC(O)CC |  |  |  |  | 1 | 1
additional_4040 | CCCCCCCC(=O)O |  |  |  |  | 1 | 1
additional_4041 | C1[C@H]([C@@H]([C@H]([S+]1C([C@@H]([C@H]([C@@H]([C@@H](C[OH2+])O)O)OS(=O)(=O)[O-])O)O)CO)O)O |  |  |  |  | 1 | 1
additional_4042 | CC1=CC2=C(C=C1)OCN(C2)CC(=O)[O-] |  |  |  |  | 1 | 1
additional_4043 | CCCCCCOC(=O)c1ccccc1C(=O)OCCCCCC |  |  |  |  | 1 | 1
additional_4044 | C1=CC=C(C=C1)NS(=O)(=O)[O-] |  |  |  |  | 1 | 1
additional_4045 | C1C=CC=C[C-]1C2=CC=CC=C2 |  |  |  |  | 1 | 1
additional_4046 | CC(CC)(CC)CC |  |  |  |  | 1 | 1
additional_4047 | c1c(cncc1Cl)Cl |  |  |  |  | 1 | 1
additional_4048 | [B-](/C=C/C(C)CC(C)C)(C1=C(C(=C(C(=C1F)F)F)F)F)(C2=C(C(=C(C(=C2F)F)F)F)F)C3=C(C(=C(C(=C3F)F)F)F)F |  |  |  |  | 1 | 1
additional_4049 | O=C1CCCN1C |  |  |  |  | 1 | 1
additional_4050 | CCCCCOC(=O)C |  |  |  |  | 1 | 1
additional_4051 | COC1=CC=C(C=C1)[O-] |  |  |  |  | 1 | 1
additional_4052 | C1=CN(C(=O)N=C1[O-])[C@H]2[C@H]3[C@@H]([C@H](O2)CO)O[P+](O3)(S)[S-] |  |  |  |  | 1 | 1
additional_4053 | C[Si-]1(C2=CC=CC=C2C3=CC=CC=C31)CC[Si-]4(C5=CC=CC=C5C6=CC=CC=C64)C |  |  |  |  | 1 | 1
additional_4054 | C1=CC(OC1=O)(CC(=O)[O-])Cl |  |  |  |  | 1 | 1
additional_4055 | Cc1ccc(cc1C)C(=O)O |  |  |  |  | 1 | 1
additional_4056 | CC(C)(C)[Si](C)(C)[N-]CC1=CC=CC=C1 |  |  |  |  | 1 | 1
additional_4057 | C=C(C(C(=O)[O-])(O)O)F |  |  |  |  | 1 | 1
additional_4058 | C1C(=O)[C@H]([C@@H]([C@@H]([C@]1(C(=O)[O-])O)F)O)O |  |  |  |  | 1 | 1
additional_4059 | C1=CC=C(C=C1)P([P+](C2=CC=CC=C2)([Se-])[Se-])[Se-] |  |  |  |  | 1 | 1
additional_4060 | CCCC([Mg])C[Mg] |  |  |  |  | 1 | 1
additional_4061 | CCCCCCCCCCCCCCCCC |  |  |  |  | 1 | 1
additional_4062 | CC(C)N(C(C)C)[Si](C)(C)[N-]C1=CC=CC=C1[N-][Si](C)(C)N(C(C)C)C(C)C |  |  |  |  | 1 | 1
additional_4063 | CO/N=C(\C1=CSC(=N1)N)/C(=O)N[C@H]2[C@@H]3N(C2=O)C(=C(CS3)CN4C=C[N+]5=C4C=CC(=C5)C#N)C(=O)[O-] |  |  |  |  | 1 | 1
additional_4064 | C1=CC=C(C(=C1)C(=O)NCCCCCC(=O)[O-])O |  |  |  |  | 1 | 1
additional_4065 | c1ccc(cc1)CNC(=O)c2ccccc2 |  |  |  |  | 1 | 1
additional_4066 | CCCP(=O)(O)[O-] |  |  |  |  | 1 | 1
additional_4067 | CC1=[N+](C=CN=C1)NS(=O)(=O)C(C(OC(C(F)(F)I)(F)F)(F)F)(F)F |  |  |  |  | 1 | 1
additional_4068 | c1ccc2Cc3ccccc3Cc2c1 |  |  |  |  | 1 | 1
additional_4069 | Cc1cc(C)c(C)c(C)c1 |  |  |  |  | 1 | 1
additional_4070 | C1=CC(=C(C=C1Cl)[N+](=O)[O-])C(=O)O |  |  |  |  | 1 | 1
additional_4071 | Cc1cc(ccc1)[N+](=O)[O-] |  |  |  |  | 1 | 1
additional_4072 | CC(=O)CC(C1=CC=CC=C1)(C2=CC=CC=N2)[O-] |  |  |  |  | 1 | 1
additional_4073 | N#Cc3cncc3c1cccc2OC(F)(F)Oc12 |  |  |  |  | 1 | 1
additional_4074 | CC2Cc1ccccc1N2NC(=O)c3ccc(Cl)c(c3)S(N)(=O)=O |  |  |  |  | 1 | 1
additional_4075 | CC(C)(C)C(=O)[O-] |  |  |  |  | 1 | 1
additional_4076 | CCCN(CCC)c1c(cc(cc1N(=O)=O)S(N)(=O)=O)N(=O)=O |  |  |  |  | 1 | 1
additional_4077 | C1=CC(=C(C=C1Cl)Cl)[O-] |  |  |  |  | 1 | 1
additional_4078 | CCOc1ccc(cc1)C=O |  |  |  |  | 1 | 1
additional_4079 | C#C |  |  |  |  | 1 | 1
additional_4080 | CC1=CC(=C(C=C1)NC(=S)[S-])I |  |  |  |  | 1 | 1
additional_4081 | [CH3-].[CH3-].CCC1=[C-]CC=C1.[N-]=O.[W] |  |  |  |  | 1 | 1
additional_4082 | CC(C)(C)C1C=CC(=C(C2=CC=CC=C2)[O-])C=C1 |  |  |  |  | 1 | 1
additional_4083 | CCC[C-]1C=CC=C1CC.C(=O)=[V].[N-]=O.[N-]=O |  |  |  |  | 1 | 1
additional_4084 | C=[C-]SO |  |  |  |  | 1 | 1
additional_4085 | B(C1=C(C=C(C=C1)C(C)(C)C)C2=NC=C(C=N2)C3=C(C=C(C=C3C)C)C)OC4=C(C=CC(=C4)C(C)(C)C)[O-] |  |  |  |  | 1 | 1
additional_4086 | Nc1ccc(Br)c(C)c1 |  |  |  |  | 1 | 1
additional_4087 | C=C(C(=O)[O-])F |  |  |  |  | 1 | 1
additional_4088 | CC1=CC2=C(C(=C1)C=NCCCN=CC3=CC(=CC(=C3[S-])C=NCCCN=C2)C)[S-] |  |  |  |  | 1 | 1
additional_4089 | c1ccc(c(c1)C#N)C(=O)N |  |  |  |  | 1 | 1
additional_4090 | CC1(COC2=[N+]1[C@H]3C=CC=C[C@H]3C4=CC=CC=C42)C.[C-]#[O+].[C-]#[O+].[N-]=O.F[P-](F)(F)(F)(F)F.[Mn] |  |  |  |  | 1 | 1
additional_4091 | C(CP(=O)(O)[O-])O |  |  |  |  | 1 | 1
additional_4092 | C1=CC(C2C1C3(C(=C(C2(C3(Cl)Cl)Cl)Cl)Cl)Cl)Cl |  |  |  |  | 1 | 1
additional_4093 | CCC(C(CC)c1ccc(O)cc1)c2ccc(O)cc2 |  |  |  |  | 1 | 1
additional_4094 | O=C(O)CCCc1ccc(cc1)N(CCCl)CCCl |  |  |  |  | 1 | 1
additional_4095 | C1=CC=[N+](C=C1)/C=C/C=C/C=C/C=C/C=C/C=C/C=C/C=C/C2=CC=C(C=C2)[O-] |  |  |  |  | 1 | 1
additional_4096 | [CH-]1C=CC=C1.C1=CC=C(C=C1)O[PH+](OC2=CC=CC=C2)OC3=CC=CC=C3.[N-]=O.[N-]=O.[W] |  |  |  |  | 1 | 1
additional_4097 | CCCCCCCCBr |  |  |  |  | 1 | 1
additional_4098 | CC(C)C1(CC(Br)=C)C(=O)NC(=O)NC1=O |  |  |  |  | 1 | 1
additional_4099 | [B-](CC(=C(C)C)C)(C1=C(C(=C(C(=C1F)F)F)F)F)(C2=C(C(=C(C(=C2F)F)F)F)F)C3=C(C(=C(C(=C3F)F)F)F)F |  |  |  |  | 1 | 1
additional_4100 | [O-2].[O-2].[O-2].[O-2].[O-2].[O-2].[O-2].[O-2].[O-2].[Al+3].[Al+3].[Mo].[Mo] |  |  |  |  | 1 | 1
additional_4101 | [O-]S(=O)(=O)[O-] |  |  |  |  | 1 | 1
additional_4102 | CC1(C2=C(C=CC(=C2)C(=O)O)N(C13C=CC4=C(O3)C=CC5=C4C=C(C=C5)[O-])CC6=CC=C(C=C6)C(=O)O)C |  |  |  |  | 1 | 1
additional_4103 | Cc1ccncc1C |  |  |  |  | 1 | 1
additional_4104 | C[As](=O)(C)C[C@@H]1[C@H]([C@H]([C@@H](O1)OC[C@H](COP(=O)([O-])OC[C@H](CO)O)O)O)O |  |  |  |  | 1 | 1
additional_4105 | C1=CC=C2C(=C1)C3=CC4=C5C=CC=CC5=C(N4)C=C6C7=CC=CC=C7C(=CC8=C9C=CC=CC9=C(N8)C=C2N3)[N-]6 |  |  |  |  | 1 | 1
additional_4106 | CC1=C(C=CC(=C1)C(=O)N/N=C(/C)\C(=O)O)[N+](=O)[O-] |  |  |  |  | 1 | 1
additional_4107 | Cl[Zn-2](Cl)(Cl)Cl |  |  |  |  | 1 | 1
additional_4108 | c3ccc2nc1ccccc1cc2c3 |  |  |  |  | 1 | 1
additional_4109 | C1=CC=C2C(=C1)C3=CC(=CC4=C3[N+]5=C2C=C(C=C5C6=CC=CC=C64)C7=CC=C(C=C7)N)C(=O)O |  |  |  |  | 1 | 1
additional_4110 | C1=CC=C2C=C(C(=CC2=C1)[O-])O[Si]3(OC4=CC5=CC=CC=C5C=C4O3)OC6=CC7=CC=CC=C7C=C6[O-] |  |  |  |  | 1 | 1
additional_4111 | CCCCCCCCCCCCCCC(=O)OC[C@H](COP(=O)(O)OCC[N+](C)(C)C)O |  |  |  |  | 1 | 1
additional_4112 | CC1(C(=O)NC2=CC=CC=C2NC(=O)C(N=C(C(C(=N1)[O-])(C)C)[O-])(C)C)C |  |  |  |  | 1 | 1
additional_4113 | CCCCCC[N+]1=C(SC2=CC=CC=C21)C=C3C(=C(C3=O)C4=CC=C(N4C)C=NN(C5=CC=CC=C5)C6=CC=CC=C6)[O-] |  |  |  |  | 1 | 1
additional_4114 | COc1ccc2ccccc2c1 |  |  |  |  | 1 | 1
additional_4115 | c1ccc(cc1)C2CCC(=O)CC2 |  |  |  |  | 1 | 1
additional_4116 | CC(=O)c1cccc(c1)C#N |  |  |  |  | 1 | 1
additional_4117 | C=C(C)C(C)(C)C |  |  |  |  | 1 | 1
additional_4118 | C1=CC=C2C(=C1)C=CC(=N2)C(=O)O |  |  |  |  | 1 | 1
additional_4119 | C1=CC=C(C(=C1)C2=C3C=C(C(C(=C3OC4=C(C(=C(C=C24)Br)[O-])Br)Br)[O])Br)C(=O)O |  |  |  |  | 1 | 1
additional_4120 | CCCCCCCCCCCC(=O)CCCCCCCCCCC |  |  |  |  | 1 | 1
additional_4121 | CCCCC=C |  |  |  |  | 1 | 1
additional_4122 | C1C[C@H](N(C1)CCC(=[NH+]S(=O)(=O)C(F)(F)F)O)CP(C2=CC=CC=C2)C3=CC=CC=C3 |  |  |  |  | 1 | 1
additional_4123 | CCCCN1C2=CC=CC=C2SC1=CC3=C(C(=CC4=[N+](C5=CC=CC=C5S4)CCCC)C3=C(C#N)C#N)[O-] |  |  |  |  | 1 | 1
additional_4124 | Oc1ccc(cc1OC)CNC(=O)CCCC/C=C/C(C)C |  |  |  |  | 1 | 1
additional_4125 | C[As+](C)(C[C@@H]1[C@H]([C@H]([C@@H](O1)OC[C@@H](COS(=O)(=O)O)O)O)O)C[C@@H](C(=O)O)OCC(CO)O |  |  |  |  | 1 | 1
additional_4126 | CCCCCCCCCCCCOC1=CC=C(C=C1)S(=O)(=O)[N-]S(=O)(=O)C |  |  |  |  | 1 | 1
additional_4127 | CC(C)C(C)C(C)C |  |  |  |  | 1 | 1
additional_4128 | CS(=O)CC[C@@H](C(=O)O)N |  |  |  |  | 1 | 1
additional_4129 | CC(C[N+](C)(C)NC(=O)C1=CC=C(C=C1)[N+](=O)[O-])O |  |  |  |  | 1 | 1
additional_4130 | COC1=CC=C(C=C1)S(=[NH+]C(=O)OCC=C)C |  |  |  |  | 1 | 1
additional_4131 | CC1=C(C(=CC=C1)C)[N-]C2=CC=CC=C2C=NC3=C(C=CC=C3C)C |  |  |  |  | 1 | 1
additional_4132 | CC(=O)CC |  |  |  |  | 1 | 1
additional_4133 | C[C@H](C(=O)[O-])[NH2+]CCS(=O)(=O)[O-] |  |  |  |  | 1 | 1
additional_4134 | [B-]1C2=CC=CC=C2C[N+]1(C)C |  |  |  |  | 1 | 1
additional_4135 | CN(C(=O)NC(C)(C)c1ccccc1)c2ccccc2 |  |  |  |  | 1 | 1
additional_4136 | CCCCCC(=O)OC[C@H](CO[P+](O)([O-])OCC[N+](C)(C)C)OC(=O)CCCC1=C2C=CC3=CC=CC4=C3C2=C(C=C4)C=C1 |  |  |  |  | 1 | 1
additional_4137 | C1=CC=C(C(=C1)C(=O)[O-])Cl |  |  |  |  | 1 | 1
additional_4138 | CC(C)C1=CC(=C(N1/C=C/[C@H](C[C@H](CC(=O)[O-])O)O)C2=CC=C(C=C2)F)C3=CC=CC=N3 |  |  |  |  | 1 | 1
additional_4139 | C1=CC2=C3C(=C1)C(=C(C(=O)C3=CC=C2)/C=C/C=C4C(=O)C5=CC=CC6=C5C(=CC=C6)C4=O)[O-] |  |  |  |  | 1 | 1
additional_4140 | COC(=O)c1ccc(c(c1)[N+](=O)[O-])Cl |  |  |  |  | 1 | 1
additional_4141 | c1ccc(cc1)N2C(=O)C=CC2=O |  |  |  |  | 1 | 1
additional_4142 | COCc1ccccc1 |  |  |  |  | 1 | 1
additional_4143 | C1=CC=C(C=C1)[O-] |  |  |  |  | 1 | 1
additional_4144 | C(C(C(C(F)(F)F)(C(F)(F)F)F)(F)F)(C(F)(F)F)(C(F)(F)F)C(F)(F)S(=O)(=O)[O-] |  |  |  |  | 1 | 1
additional_4145 | CC(C)S |  |  |  |  | 1 | 1
additional_4146 | CC(C[S+](C)C)C(=O)O |  |  |  |  | 1 | 1
additional_4147 | C[CH2-].C[CH2-].CC1=C[C-]=C(N1)C.[N-]=O.[W] |  |  |  |  | 1 | 1
additional_4148 | C1=CC=C(C=C1)NN=C(N=NC2=CC=CC=C2)[S-] |  |  |  |  | 1 | 1
additional_4149 | C1=CC(=CC=C1C2=C(C=C(C=C2)C(=O)O)/C=N\NC3=C(C=C(C=C3)[N+](=O)[O-])[N+](=O)[O-])C(=O)O |  |  |  |  | 1 | 1
additional_4150 | c1cc(nc(c1)Cl)Cl |  |  |  |  | 1 | 1
additional_4151 | CC1=CN(C=C(C1=C2C=C3COCCCCCCCOCC(=C2)C3=O)C)C |  |  |  |  | 1 | 1
additional_4152 | CCCCCC=O |  |  |  |  | 1 | 1
additional_4153 | Cc1ccccc1Cl |  |  |  |  | 1 | 1
additional_4154 | CNC(=O)Oc1cc(C)cc(C)c1 |  |  |  |  | 1 | 1
additional_4155 | ON=Cc1ccccc1 |  |  |  |  | 1 | 1
additional_4156 | COC(=O)c1ccc(cc1)I |  |  |  |  | 1 | 1
additional_4157 | CC(C)(C)CN1C2=CC=CN3C2=[Si]([Si]14NN4)N([Si]35NN5)CC(C)(C)C |  |  |  |  | 1 | 1
additional_4158 | CC1=CC(=CC(=C1)C(=O)[O-])C |  |  |  |  | 1 | 1
additional_4159 | C1=C2C(=C3C=C(C(=O)C(=C3OC2=C(C(=C1I)[O-])I)I)I)C4=C(C(=C(C(=C4Cl)Cl)Cl)Cl)C(=O)[O-] |  |  |  |  | 1 | 1
additional_4160 | C(CCCl)CCCl |  |  |  |  | 1 | 1
additional_4161 | CC(O)CCCCCCCCCCCCCC |  |  |  |  | 1 | 1
additional_4162 | CC(C)(C)C(=O)NC(=O)/C=C(\C1=CC=CC=C1)/C(=O)[O-] |  |  |  |  | 1 | 1
additional_4163 | C1=CC(=CC=C1N/N=C/C2=CC=C(O2)[N+](=O)[O-])S(=O)(=O)[O-] |  |  |  |  | 1 | 1
additional_4164 | CC(C)(C)OC(=O)C1=CC=C2C3=C(C=CC(=C13)C(=O)[O-])C(=O)OC2=O |  |  |  |  | 1 | 1
additional_4165 | c1ccc2c(c1)C(=O)CCO2 |  |  |  |  | 1 | 1
additional_4166 | C1=CC(=CC=C1N2C=NC3=C2N=C(C(=C3C#N)C#N)[O-])F |  |  |  |  | 1 | 1
additional_4167 | CCCC[SeH].[CH-]1C=CC=C1.[CH-]1[C-]=[C-][C-]=[C-]1.[N-]=O.[N-]=O.O.[Cr+6].[Cr+6] |  |  |  |  | 1 | 1
additional_4168 | C1=CC=C(C=C1)C(=O)C(=O)[O-] |  |  |  |  | 1 | 1
additional_4169 | Oc1ccc(CC#N)cc1 |  |  |  |  | 1 | 1
additional_4170 | C1C(O1)CCl |  |  |  |  | 1 | 1
additional_4171 | COc1ccc2C[C@H]4N(C)CC[C@@]35[C@@H](Oc1c23)[C@@H](O)C=C[C@@H]45 |  |  |  |  | 1 | 1
additional_4172 | CCN2c1cc(Cl)ccc1NC(=O)c3cccnc23 |  |  |  |  | 1 | 1
additional_4173 | CC2(C)C1CCC(C)(C1)C2=O |  |  |  |  | 1 | 1
additional_4174 | C1CC[C@@H]([C@H](C1)N)NC=C2C=C(C(=CC2=O)[N+](=O)[O-])C3=CC=C(C=C3)C(=O)O |  |  |  |  | 1 | 1
additional_4175 | C1=CC=C(C=C1)C(=O)C(=O)C2=CC=CC=C2 |  |  |  |  | 1 | 1
additional_4176 | Cc1cc(C)c(C)cc1CC |  |  |  |  | 1 | 1
additional_4177 | CN(C)c2ccc(/N=N/c1ccccc1C(=O)O)cc2 |  |  |  |  | 1 | 1
additional_4178 | CC1=CC=C(C=C1)N=NC2=C3C=CC(=CC3=CC(=C2[O-])S(=O)(=O)O)S(=O)(=O)[O-] |  |  |  |  | 1 | 1
additional_4179 | CC(C)(C)C1=CC(=C(C(=C1)NC=C(C=NC2=CC(=CC(=C2O)C(C)(C)C)C(C)(C)C)[N+](=O)[O-])[O-])C(C)(C)C |  |  |  |  | 1 | 1
additional_4180 | Cn1cnc2n(C)c(=O)n(C)c(=O)c12 |  |  |  |  | 1 | 1
additional_4181 | CC1=NNC(=O)C1 |  |  |  |  | 1 | 1
additional_4182 | [C@H]1([C@H]([C@@H](O[C@@H]([C@H]1O)OC(=O)[O-])O)O)O |  |  |  |  | 1 | 1
additional_4183 | C(C(C(F)(F)S(=O)(=O)[NH-])(F)F)(C(F)(F)F)(F)F |  |  |  |  | 1 | 1
additional_4184 | C=CCBr |  |  |  |  | 1 | 1
additional_4185 | C1=CC(=C(C=C1C(=O)O)[N+](=O)[O-])Cl |  |  |  |  | 1 | 1
additional_4186 | [C-]#N.[C-]#N.[C-]#N.[C-]#N.[C-]#N.[N-]=O.[V] |  |  |  |  | 1 | 1
additional_4187 | CCC1=CN=C(C=C1)C2=NC(=CC=C2)C(C)C.[N-]=O.[N-]=O.Cl[Mo]Cl |  |  |  |  | 1 | 1
additional_4188 | CC(C[Mg])([Mg])C(OC(C)C)=O |  |  |  |  | 1 | 1
additional_4189 | C1=CC=C(C=C1)[Si](C2=CC=CC=C2)(C3=CC=CC=C3)[O-] |  |  |  |  | 1 | 1
additional_4190 | [Mg]C(CCCCCCCC(NCCCCCCCCCN[Mg])=O)=O |  |  |  |  | 1 | 1
additional_4191 | C(CN=C(C(=NCCN)[O-])[O-])N |  |  |  |  | 1 | 1
additional_4192 | c1ccnc(c1)CCO |  |  |  |  | 1 | 1
additional_4193 | C1=CC(=[N+](O)[O-])C=CC1=N |  |  |  |  | 1 | 1
additional_4194 | CCCC[P+](CCCC)(CCCC)C(=O)N(CCCCCCN=C=O)C(=O)N(CCCCCCN=C=O)C(=O)NCCCCCCN=C=O |  |  |  |  | 1 | 1
additional_4195 | CN1CCC(CC1)O |  |  |  |  | 1 | 1
additional_4196 | CCCCCCCCCCCCOC1=CC=C(C=C1)[NH-] |  |  |  |  | 1 | 1
additional_4197 | C1=CC=C2C(=C1)C(=CN2)CC(=NOS(=O)(=O)[O-])S[C@H]3[C@@H]([C@H]([C@@H]([C@H](O3)CO)O)O)O |  |  |  |  | 1 | 1
additional_4198 | [C@H]1([C@H](C(=O)O[C@H]1[C@@H](C(=O)[O-])O)O)O |  |  |  |  | 1 | 1
additional_4199 | [O-][N+](=O)c1ccc2ncnc2c1 |  |  |  |  | 1 | 1
additional_4200 | O=C(O)C(C)c1ccc(cc1)N2Cc3ccccc3C2=O |  |  |  |  | 1 | 1
additional_4201 | CC1=N/C(=C/C2=CC=C(C=C2)[O-])/C(=O)N1C |  |  |  |  | 1 | 1
additional_4202 | CC1=NC2=CC(=C(C=C2N=C1C)[S-])[S-] |  |  |  |  | 1 | 1
additional_4203 | C(CCC(O)O)C/C=C\C[C@@H](/C=C/C=C/C=C\[C@@H](CCCC(=O)O)O)O |  |  |  |  | 1 | 1
additional_4204 | Cc2ccccc2c1ccccc1C |  |  |  |  | 1 | 1
additional_4205 | c1cnccc1O |  |  |  |  | 1 | 1
additional_4206 | CC(C)(C)C1=CC(=C(C(=C1)NC=C(C=NC2=CC(=CC(=C2[O-])C(C)(C)C)C(C)(C)C)[N+](=O)[O-])[O-])C(C)(C)C |  |  |  |  | 1 | 1
additional_4207 | COC1=CC2=C(C=C1)OC(=O)C(=C2)C(=C)C(=C=[N-])C#N |  |  |  |  | 1 | 1
additional_4208 | O=C([Mg])OC1=CC(Cl)=C(C2(CCCCC2)C3=C(Cl)C=C(O[Mg])C=C3Cl)C(Cl)=C1 |  |  |  |  | 1 | 1
additional_4209 | O=N(=O)c1ccccc1N(=O)=O |  |  |  |  | 1 | 1
additional_4210 | CCNc1ccccc1 |  |  |  |  | 1 | 1
additional_4211 | COC1=CC=C(C=C1)C(CCN(CC(=O)O)C(=O)CN2C=CC(=NC2=O)[O-])(C3=CC=CC=C3)C4=CC=CC=C4 |  |  |  |  | 1 | 1
additional_4212 | C(F)(Br)(Br)Br |  |  |  |  | 1 | 1
additional_4213 | CCCCCCCCCCCCCCCCCCCC(=O)O[C@H](COC(=O)CCCCCCCCCCCCCCC)COP(=O)(O)OCC[N+](C)(C)C |  |  |  |  | 1 | 1
additional_4214 | CC1CNCC(C)O1 |  |  |  |  | 1 | 1
additional_4215 | NS(=O)(=O)c1ccc(cc1)n3nc(cc3c2ccc(C)cc2)C(F)(F)F |  |  |  |  | 1 | 1
additional_4216 | CCCCCCCCCCCCCCCC(=O)O[C@H](COC(=O)CCCCCCCCCCCCCC(C)C)CO[P+](O)([O-])OCC[N+](C)(C)C |  |  |  |  | 1 | 1
additional_4217 | O=C2c3ccccc3c1ccccc1C2=O |  |  |  |  | 1 | 1
additional_4218 | C1=CC2=C(C=C1[O-])N(C3=NC(=O)NC(=O)C3=C2)C[C@@H]([C@@H]([C@@H](CO)O)O)O |  |  |  |  | 1 | 1
additional_4219 | C1CCN(CC1)C2=CC3=C(C=C2)C(=C4C=CC(=[N+]5CCCCC5)C=C4O3)C6=CC=C(C=C6)CN(C7=CC(=C(C=C7)O)CCC(=O)O)N=O |  |  |  |  | 1 | 1
additional_4220 | CN(C)C(=O)NC1=CC=C(C=C1)Cl |  |  |  |  | 1 | 1
additional_4221 | CC(C)(C)OC(=O)NS(=O)(=O)[N+]12CCN(CC1)CC2 |  |  |  |  | 1 | 1
additional_4222 | ClC(Cl)(Cl)C(NC=O)N1C=CN(C=C1)C(NC=O)C(Cl)(Cl)Cl |  |  |  |  | 1 | 1
additional_4223 | CCN1C2=CC(=C(C=C2N(C1=CC=CC3=[N+](C4=C(O3)C=C(C(=C4)C)C)CC)CC(=O)N=S(=O)(C)O)Cl)Cl |  |  |  |  | 1 | 1
additional_4224 | C1=CC=C(C=C1)[N-]P(C2=CC=CC=C2)C3=CC=CC=C3 |  |  |  |  | 1 | 1
additional_4225 | C[N+](C)(CCCCCCCCCCCC(=O)O)CCCCCCCCCCCC(=O)O |  |  |  |  | 1 | 1
additional_4226 | C(=C/C(=O)C(=O)O)\C=C/[O-] |  |  |  |  | 1 | 1
additional_4227 | CCC(C)c1cc(cc(N(=O)=O)c1O)N(=O)=O |  |  |  |  | 1 | 1
additional_4228 | c1ccc(cc1)SSc2ccccc2 |  |  |  |  | 1 | 1
additional_4229 | CC(=O)CCC1C(=O)N(N(C1=O)c2ccccc2)c3ccccc3 |  |  |  |  | 1 | 1
additional_4230 | C1=C[N-]N=C1[N+](=O)[O-] |  |  |  |  | 1 | 1
additional_4231 | COC(=O)Nc1cccc(OC(=O)Nc2cccc(C)c2)c1 |  |  |  |  | 1 | 1
additional_4232 | C/C(=C\COC)/[O-] |  |  |  |  | 1 | 1
additional_4233 | C(CS(=O)(=O)[O-])S |  |  |  |  | 1 | 1
additional_4234 | BrCc1ccccc1 |  |  |  |  | 1 | 1
additional_4235 | CC(C1=C(C=C(C=C1)OC)[O-])[O-] |  |  |  |  | 1 | 1
additional_4236 | c2cnc1ncncc1n2 |  |  |  |  | 1 | 1
additional_4237 | CCCCCCCCCCCCCCCCO[C@H](CO)COP(=O)(O)OCC[N+](C)(C)C |  |  |  |  | 1 | 1
additional_4238 | C1CC(=C(C1)C(=O)N[C@@H](CC2=CC=CC=C2)C(=O)NC3=CC=C(C=C3)[N+](=O)O)C#CCCC(=O)O |  |  |  |  | 1 | 1
additional_4239 | CC(C)Cc1ccccc1 |  |  |  |  | 1 | 1
additional_4240 | C1=CC(=CC=C1C(=NC(=N)C2=CC=C(C=C2)[N+](=O)[O-])N)[N+](=O)[O-] |  |  |  |  | 1 | 1
additional_4241 | CCCCCCCCCCCCCCO[P+](O)([O-])OCC[N+](C)(C)CCCCCCCCCC |  |  |  |  | 1 | 1
additional_4242 | C[Si](c1ccccc1)(c2ccccc2)c3ccccc3 |  |  |  |  | 1 | 1
additional_4243 | C1=CC=C(C(=C1)[O-])OCCOCCOCCOCCBr |  |  |  |  | 1 | 1
additional_4244 | C1=CC=C(C=C1)[N-]N=C=C2C=CC=[O+]2 |  |  |  |  | 1 | 1
additional_4245 | CCCCCCCCOC1=C(C=C(C=C1)N=NC2=CC=C(C=C2)C(=O)[O-])OCCCCCCCC |  |  |  |  | 1 | 1
additional_4246 | CC1(CCC=[N+]1OC(C(C)(C)C)(C(C)(C)C)[Se-])P(=O)(C2=CC=CC=C2)C3=CC=CC=C3 |  |  |  |  | 1 | 1
additional_4247 | C1=CC(=[N+](C=C1C(=O)O)C(=O)O)O |  |  |  |  | 1 | 1
additional_4248 | CC(C1=CC=CC=C1)N[PH+](C2=CC=CC=C2)C3=CC=CC=C3.[C-]#[O+].[CH-]1C=CC=C1.[N-]=O.[Mo] |  |  |  |  | 1 | 1
additional_4249 | C1[CH-]ON=C1C2=CC=CC=C2 |  |  |  |  | 1 | 1
additional_4250 | C[C@H](CSC(=O)C1=CC=CC=C1)C(=O)N2C[C@H](C[C@H]2C(=O)[O-])SC3=CC=CC=C3 |  |  |  |  | 1 | 1
additional_4251 | [B-](F)(F)(F)F.[B-](F)(F)(F)F.[CH3-].C[C]1[C]([C]([C]([C]1C)C)C)C.CP(C)C.[N-]=O.[Ir+3] |  |  |  |  | 1 | 1
additional_4252 | CC(C1=C(C=CC(=C1)O)[O-])[O-] |  |  |  |  | 1 | 1
additional_4253 | C1=CC2=C(C(=C1)O)NC(=CC2=O)C(=O)O |  |  |  |  | 1 | 1
additional_4254 | C1=CC=C(C=C1)C(CBr)C(=C=[N-])C#N |  |  |  |  | 1 | 1
additional_4255 | C(C(F)(F)F)[I+]NS(=O)(=O)C(F)(F)F |  |  |  |  | 1 | 1
additional_4256 | c1ccc2CCCCc2c1 |  |  |  |  | 1 | 1
additional_4257 | C1=CC=[N+](C=C1)C2=C(C=CC(=C2C3=C(C4=CC=CC=C4NC3=O)[O-])O)O |  |  |  |  | 1 | 1
additional_4258 | OC(c1ccccc1)c2ccccc2 |  |  |  |  | 1 | 1
additional_4259 | CC(C)(C)NC(C=NC(C)(C)C)C(C=NC(C)(C)C)[N-]C(C)(C)C |  |  |  |  | 1 | 1
additional_4260 | CC1=CC2=NC(=C(C(=C2C(=C1C)C)C)C)C.CC1=CC2=NC(=C(C(=C2C(=C1C)C)C)C)C.[N-]=O.[N-]=O.F[W]F |  |  |  |  | 1 | 1
additional_4261 | [C-]#[O+].[C-]#[O+].C1CCCC1.[N-]=O.[Mo] |  |  |  |  | 1 | 1
additional_4262 | Cc1ccc(cc1)[N+](=O)[O-] |  |  |  |  | 1 | 1
additional_4263 | C[N-]CN(C)C |  |  |  |  | 1 | 1
additional_4264 | C1=NC2=C(C(=N1)N)N=CN2[C@H]3[C@@H]([C@@H]([C@H](O3)CS(=O)CC[C@@H](C(=O)[O-])N)O)O |  |  |  |  | 1 | 1
additional_4265 | CCCCCCCCCCCCCCCCC(=O)OC[C@H](COP(=O)([O-])OC[C@H](CO)O)OC(=O)CCCCCCC/C=C\CCCCCCCC |  |  |  |  | 1 | 1
additional_4266 | c1ccc(cc1)c2c(c2=O)c3ccccc3 |  |  |  |  | 1 | 1
additional_4267 | CC(C)(C)OC(=O)C1=CC(=C(C=C1)C(=O)O)C2=C3C=CC(=O)C=C3OC4=C2C=CC(=C4)[O-] |  |  |  |  | 1 | 1
additional_4268 | O(P(Oc1ccccc1)Oc2ccccc2)c3ccccc3 |  |  |  |  | 1 | 1
additional_4269 | C(CN)[C@@H](C(=O)[O-])N |  |  |  |  | 1 | 1
additional_4270 | C[N+](C)(C)CCOP(=O)(O)OC1=CC=CC=C1 |  |  |  |  | 1 | 1
additional_4271 | CC1=[C-]CC=C1.[N-]=O.[N-]=O.[W] |  |  |  |  | 1 | 1
additional_4272 | C=C(C)C |  |  |  |  | 1 | 1
additional_4273 | Clc1ccc(cc1)C(C(Cl)Cl)c2ccc(Cl)cc2 |  |  |  |  | 1 | 1
additional_4274 | CC(C)(c1ccc(cc1)O)c2ccc(cc2)O |  |  |  |  | 1 | 1
additional_4275 | Cc1ccccc1n3c(C)nc2ccccc2c3=O |  |  |  |  | 1 | 1
additional_4276 | Oc1ccc(C=O)cc1O |  |  |  |  | 1 | 1
additional_4277 | COC1=CC=CC(=C1)/C(=C/C(=O)C2=CC(=CC=C2)OC)/[O-] |  |  |  |  | 1 | 1
additional_4278 | CCCCCCCCCCCCCCCCOC[C@H](COP(=O)(O)OCC[N+](C)(C)C)OC(=O)CCC |  |  |  |  | 1 | 1
additional_4279 | CC1=NCC[C@H](N1)C(=O)[O-] |  |  |  |  | 1 | 1
additional_4280 | CCCCCCCCCCCCCCCCOC[C@H](CO[P+](O)([O-])OCC[N+](C)(C)C)OC(=O)[C@@H](C)CCCCCCCCCCCCCCC |  |  |  |  | 1 | 1
additional_4281 | C(=C(\C(F)(F)F)/F)(\C(F)(F)F)/[O-] |  |  |  |  | 1 | 1
additional_4282 | CNCC(=O)[O-] |  |  |  |  | 1 | 1
additional_4283 | c1ccc(cc1)SCC(=O)O |  |  |  |  | 1 | 1
additional_4284 | CC(C)OP([O-])OC(C)C |  |  |  |  | 1 | 1
additional_4285 | CC=C(C)CCC |  |  |  |  | 1 | 1
additional_4286 | C1=CC(=CC2=C1C=CC(=C2)OCC(=O)O)OCC(=NN)[O-] |  |  |  |  | 1 | 1
additional_4287 | CCCCCCCCCCCCCCCC(=O)OC[C@H](COP(=O)([O-])OCCNC)OC(=O)CCCCCCCCCCCCCCC |  |  |  |  | 1 | 1
additional_4288 | C1C2(CC1(C2)C34CC(C3)(C4)[S-])C56CC(C5)(C6)[S-] |  |  |  |  | 1 | 1
additional_4289 | CCCC(N)=O |  |  |  |  | 1 | 1
additional_4290 | CCC[C@@H](C(=O)[O-])N |  |  |  |  | 1 | 1
additional_4291 | C=Cn3c1ccccc1c2ccccc23 |  |  |  |  | 1 | 1
additional_4292 | [H+].C1=CC(=CC=C1C(F)(F)F)[NH-] |  |  |  |  | 1 | 1
additional_4293 | CC(C)(C)[SiH](C(C)(C)C)[O-] |  |  |  |  | 1 | 1
additional_4294 | CC1=C(C(=O)N([NH+]1C)C2=CC=CC=C2)C3C(C(=NC4=CC(=CC=C4)OC)C3=O)[O-] |  |  |  |  | 1 | 1
additional_4295 | CCCCCCCCCCCCCCCC(=O)OC[C@H](COP(=O)(O)OCC[N+](C)(C)C)OC(=O)CCCCCCCCNC(C(C)C)C(=O)O |  |  |  |  | 1 | 1
additional_4296 | CCCCCCCCCCCCCCCCCC(=O)O[C@H](COCCCCCCCCCCCCCCCC)COP(=O)(O)OCC[N+](C)(C)C |  |  |  |  | 1 | 1
additional_4297 | CC(=O)CCCCCCCCC |  |  |  |  | 1 | 1
additional_4298 | C/C(=C/C(=O)[O-])/C=C/[C@@]1([C@@]2(CC(=O)C[C@]1(OC2)C)C)O |  |  |  |  | 1 | 1
additional_4299 | C1=CC=C2C(=C1)SC(=C3SC(=C(S3)[S-])[S-])S2 |  |  |  |  | 1 | 1
additional_4300 | C1=CC=C(C=C1)CC(C(=O)OC2=CC=CC(=C2)C(=O)[O-])O |  |  |  |  | 1 | 1
additional_4301 | CCCCCCCCCCCCCCCC(=O)OCC(CO[P+](O)([O-])OC1=CC=C(C=C1)[N+](=O)[O-])OC(=O)CCCCCCCCCCCCCCC |  |  |  |  | 1 | 1
additional_4302 | CCC(CO)C(=O)O |  |  |  |  | 1 | 1
additional_4303 | O=C3c1ccccc1C(=O)c2c3ccc(C)c2N |  |  |  |  | 1 | 1
additional_4304 | CN(=O)=O |  |  |  |  | 1 | 1
additional_4305 | C1C=C2C=CC3=C2[C-]1C=C3 |  |  |  |  | 1 | 1
additional_4306 | C1=CC(=CC=C1C=C=[N-])[N+](=O)[O-] |  |  |  |  | 1 | 1
additional_4307 | CC1=NC[C@@H]([C@H](N1)C(=O)[O-])O |  |  |  |  | 1 | 1
additional_4308 | CO[C-]1C=C[NH+](C=C1)OC |  |  |  |  | 1 | 1
additional_4309 | CC(=O)c1ccco1 |  |  |  |  | 1 | 1
additional_4310 | COC1=CC=C(C=C1)C2=CC=C(C=C2)OCCCS(=O)(=O)[O-] |  |  |  |  | 1 | 1
additional_4311 | C1CCS(=O)(=O)C1 |  |  |  |  | 1 | 1
additional_4312 | C1=C2C=C(C(=CC2=CC1=[N-])O)C=N |  |  |  |  | 1 | 1
additional_4313 | C[N+](C)(C)CC(=O)NS(=O)(=O)C1=CC=C(C=C1)NC(=O)CCl |  |  |  |  | 1 | 1
additional_4314 | C[C+]=C(C)C(C1=CC=CC=C1)[NH2+]S(C2=CC=CC=C2)([O-])[O-] |  |  |  |  | 1 | 1
additional_4315 | C1=CC=C(C=C1)/C=C(\C#N)/C2=C(C(=C(C(=C2F)F)F)F)/C(=C(\C#N)/[N+]3=CC=CC=C3)/[O-] |  |  |  |  | 1 | 1
additional_4316 | CCN1C2=CC=CC=C2C(C1=CC=CC=CC3=[N+](C4=CC=CC=C4C3(C)C)CCCCCC(=O)O)(C)C |  |  |  |  | 1 | 1
additional_4317 | C[C@@H](C1=N/C(=C\C2=CC=C(C=C2)[O-])/C(=O)N1CC=O)N |  |  |  |  | 1 | 1
additional_4318 | CCCCC[C@H](/C=C/C=C\C=C\C=C\[C@H]([C@@H](CCCC(=O)O)O)O)O |  |  |  |  | 1 | 1
additional_4319 | CCOCCOCC |  |  |  |  | 1 | 1
additional_4320 | CC1(C)C2CCC1(C)C(=O)C2 |  |  |  |  | 1 | 1
additional_4321 | C1=CNC(=C1)C2=CC=C[N-]2 |  |  |  |  | 1 | 1
additional_4322 | CC(C)([C@H](C(=O)[O-])NC=C1C(=O)OC(=N1)CC2=CC=CC=C2)S |  |  |  |  | 1 | 1
additional_4323 | c1ccc(cc1)CS |  |  |  |  | 1 | 1
additional_4324 | CCCCCCCCCCCC(=O)O |  |  |  |  | 1 | 1
additional_4325 | O=CNc1ccccc1 |  |  |  |  | 1 | 1
additional_4326 | COc1ccc(cc1)C(=O)O |  |  |  |  | 1 | 1
additional_4327 | O=C=Nc1ccc(cc1)N=C=O |  |  |  |  | 1 | 1
additional_4328 | C1=CC(=O)NC1=C(O)[O-] |  |  |  |  | 1 | 1
additional_4329 | CC1=C(SC(=C1C(=O)[O-])C)C2=C(C(C(C2(F)F)(F)F)(F)F)C3=C(C(=C(S3)C)C(=O)[O-])C |  |  |  |  | 1 | 1
additional_4330 | CCCCCCCCCCCCCl |  |  |  |  | 1 | 1
additional_4331 | C1=CC=C(C(=C1)C=NCCN)[O-] |  |  |  |  | 1 | 1
additional_4332 | CCCCCCO/N=C(\C1=CSC(=N1)N)/C(=O)N[C@H]2[C@@H]3N(C2=O)C(=C(CS3)CN4C=C[N+]5=CC=CC=C45)C(=O)[O-] |  |  |  |  | 1 | 1
additional_4333 | CC1=C(CP(=N[P+](N(C(C)C)C(C)C)(Cl)Cl)(C1)N(C(C)C)C(C)C)C |  |  |  |  | 1 | 1
additional_4334 | CC1(OC(=C(C(=O)O1)/C=C/C=C/C=C/C=C2C(=O)OC(OC2=O)(C)C)[O-])C |  |  |  |  | 1 | 1
additional_4335 | C1C=C(C=CC1=[N+](O)[O-])[N+](=O)[O-] |  |  |  |  | 1 | 1
additional_4336 | [CH2-]/C=C/C1=CC=CC=C1.C1=CC=C(C=C1)P(C2=CC=CC=C2)C3=CC=CC=C3.[CH]1[CH][CH][CH][CH]1.[N-]=O.[Re] |  |  |  |  | 1 | 1
additional_4337 | CCCCC[C@@H](/C=C/[C@H]1[C@H]2C[C@@H]([C@@H]1C/C=C\CCCC(=O)[O-])OO2)O |  |  |  |  | 1 | 1
additional_4338 | OCC(O)C(O)CO |  |  |  |  | 1 | 1
additional_4339 | C1C=C[C-](C=C1)C2=CC=C(C=C2)C3=CC=CC=C3 |  |  |  |  | 1 | 1
additional_4340 | CC(C)(CC(=O)O)CC(=O)O |  |  |  |  | 1 | 1
additional_4341 | COC(=O)CC(=O)C(=O)[O-] |  |  |  |  | 1 | 1
additional_4342 | CC(=CCC1=C(C=CC(=C1)/C=C\2/C(=O)C(=C(O2)[O-])C3=CC(=C(C=C3)O)CC=C(C)C)O)C |  |  |  |  | 1 | 1
additional_4343 | CC(C)(C)[N-]C1=CC=CC=C1 |  |  |  |  | 1 | 1
additional_4344 | c1ccc(cc1)Cn2ccnc2 |  |  |  |  | 1 | 1
additional_4345 | CCCCCCCC(=O)OC(CO)COP(=O)([O-])OCC(CO)OC(=O)CCCCCCC |  |  |  |  | 1 | 1
additional_4346 | [CH3-].[CH3-].C[CH2-].C1C=CC=[C-]1.[N-]=O.[W] |  |  |  |  | 1 | 1
additional_4347 | c1cc2ccc(cc2c(c1)O)O |  |  |  |  | 1 | 1
additional_4348 | CC1=CC(=CC(=C1)C2=CN=C(C(=N2)C3=CC=CC=C3)N[N+]4=CC=CC=C4)C |  |  |  |  | 1 | 1
additional_4349 | CC(C)C(=[N+]([O-])[O-])C1=CC=CC=C1 |  |  |  |  | 1 | 1
additional_4350 | C1COCCO1 |  |  |  |  | 1 | 1
additional_4351 | C(C(OC(C(F)(F)S(=O)(=O)[N-]S(=O)(=O)F)(F)F)(F)F)(F)F |  |  |  |  | 1 | 1
additional_4352 | CCN2c1nc(Cl)ccc1N(C)C(=O)c3cccnc23 |  |  |  |  | 1 | 1
additional_4353 | CCOP(=S)(OCC)Oc2ccc1oc(=O)c(Cl)c(C)c1c2 |  |  |  |  | 1 | 1
additional_4354 | Cc1ccncc1 |  |  |  |  | 1 | 1
additional_4355 | CP(C)C1=CC=CC=C1[N-]CCN(C2=CC=CC=C2)C3=CC=CC=C3 |  |  |  |  | 1 | 1
additional_4356 | CC(C1=CC=CC=C1[N+](=O)[O-])OCCOP(=O)(O)OC |  |  |  |  | 1 | 1
additional_4357 | C1=CSC(=C1)CN(C[S-])C[S-] |  |  |  |  | 1 | 1
additional_4358 | C/C=C/C=C/C(=O)OC[C@H](COP(=O)(O)OCC[N+](C)(C)C)OC(=O)/C=C/C=C/C |  |  |  |  | 1 | 1
additional_4359 | c1cc(ccc1CC(=O)O)O |  |  |  |  | 1 | 1
additional_4360 | C[Si](C)(C)[N-][Si](C)(C)C1=CC=CC=C1 |  |  |  |  | 1 | 1
additional_4361 | NC(=O)CCCCCCCCCCC/C=CCCCCCCCC |  |  |  |  | 1 | 1
additional_4362 | CCCCCCCCCCCC(=O)OC[C@H](CO[P+](O)([O-])OCC[N+](C)(C)C)OC(=O)CCCCCCCCCCCBr |  |  |  |  | 1 | 1
additional_4363 | CC1=C(S/C(=C(\C2=CC=CC=C2)/[O-])/N1C)CCCS(=O)(=O)O |  |  |  |  | 1 | 1
additional_4364 | CNCCCCCCN(C)N(N=O)[O-] |  |  |  |  | 1 | 1
additional_4365 | CC1=NC=C(N1C)[N+](=O)[O-] |  |  |  |  | 1 | 1
additional_4366 | ClCC(O[Mg])C[Mg] |  |  |  |  | 1 | 1
additional_4367 | CCCCCCCCCCCCCCCCCCOC[C@@H](COP(=O)(O)OCC[N+](C)(C)C)OC(=O)CCCCCCCCCCCCCCC |  |  |  |  | 1 | 1
additional_4368 | CC1=C(C(=C(C2=C1COC2=O)O)C/C=C(\C)/CCC(=O)O[C@H]3[C@@H]([C@H]([C@@H]([C@H](O3)C(=O)[O-])O)O)O)OC |  |  |  |  | 1 | 1
additional_4369 | CCCCCCCCCCCCCCCC(=O)N[C@@H](CSP(=O)(O)OCC[N+](C)(C)C)[C@@H](/C=C/CCCCCCCCCCCCC)O |  |  |  |  | 1 | 1
additional_4370 | [CH3-].[CH3-].[CH3-].[N-]=O.[W] |  |  |  |  | 1 | 1
additional_4371 | CN1C=CC=C2C1=CC(=O)C=C2 |  |  |  |  | 1 | 1
additional_4372 | CN1C(=N/C(=C/C2=CC=C(C=C2)[O-])/C1=O)C3=NCCCC3 |  |  |  |  | 1 | 1
additional_4373 | CC1=C(C(=C[C@@](C1)(C(=O)[O-])O)OC)C(=O)C |  |  |  |  | 1 | 1
additional_4374 | N#Cc1cc(O)ccc1 |  |  |  |  | 1 | 1
additional_4375 | Oc1c(Cl)c(Cl)c(Cl)c(Cl)c1Cl |  |  |  |  | 1 | 1
additional_4376 | [CH2-]C1C=CC=C1.[N-]=O.[N-]=O.[Cr+3] |  |  |  |  | 1 | 1
additional_4377 | CCCCCCCCCCCC[N+](C)(C)CC1COC(O1)(C)CCC(=O)O |  |  |  |  | 1 | 1
additional_4378 | COCCN(C[S-])C[S-] |  |  |  |  | 1 | 1
additional_4379 | CCCCCCCCCCC=C |  |  |  |  | 1 | 1
additional_4380 | Nc4ccc1ccc2cccc3ccc4c1c23 |  |  |  |  | 1 | 1
additional_4381 | C[C@@H]1[C@@H]2[C@H](C(=O)N2C(=C1SCC3=CSC4=[N+](C5=CC=CC=C5N34)C)C(=O)[O-])[C@@H](C)O |  |  |  |  | 1 | 1
additional_4382 | C(C(F)(F)F)OS(=O)(=O)[N-]S(=O)(=O)OCC(F)(F)F |  |  |  |  | 1 | 1
additional_4383 | C(#N)C(=C(C#N)NNC(=C(C#N)C#N)C#N)C#N |  |  |  |  | 1 | 1
additional_4384 | C1[C@H]([C@@H]([C@H](O[C@]1(C(=O)[O-])O)COP(=O)([O-])[O-])O)O |  |  |  |  | 1 | 1
additional_4385 | [Mg]C(C[Mg])CC1=CC=CC=C1 |  |  |  |  | 1 | 1
additional_4386 | C1=CC(=CC(=C1)S(=O)(=O)N=C=[N-])S(=O)(=O)N=C=[N-] |  |  |  |  | 1 | 1
additional_4387 | CCCCC(CC)CN1C2=CC=CC=C2C(C1=CC3=C(C(=CC4=[N+](C5=CC=CC=C5C4(C)C)CC(CC)CCCC)C3=O)[O-])(C)C |  |  |  |  | 1 | 1
additional_4388 | CN1CCC(CC1)N(Cc2cccs2)c3ccccc3 |  |  |  |  | 1 | 1
additional_4389 | C1=CC=[N+](C=C1)NC(=O)NCCCCN |  |  |  |  | 1 | 1
additional_4390 | COC1=C(OC)C(=O)C(C)=CC1=O |  |  |  |  | 1 | 1
additional_4391 | C[C-]=C |  |  |  |  | 1 | 1
additional_4392 | Oc1cc(Cl)cc(Cl)c1 |  |  |  |  | 1 | 1
additional_4393 | C1=CC(=C(C=C1CC(C(=O)[O-])OC(=O)/C=C/C2=CC(=C(C=C2)O)O)O)O |  |  |  |  | 1 | 1
additional_4394 | C1C[N+]2(CC[N+]1(CC2)NS(=O)(=O)C(F)(F)F)NS(=O)(=O)C(F)(F)F |  |  |  |  | 1 | 1
additional_4395 | Oc2ccc(Oc1ccccc1)cc2 |  |  |  |  | 1 | 1
additional_4396 | C(C=O)P(=O)(O)[O-] |  |  |  |  | 1 | 1
additional_4397 | CCc1cccc(c1)C |  |  |  |  | 1 | 1
additional_4398 | C([C@@H](C(=O)[O-])[NH3+])S(=O)(=O)[O-] |  |  |  |  | 1 | 1
additional_4399 | C1C(O)CCC2(C)CC3CCC4(C)C5(C)CC6OCC(C)CC6OC5CC4C3C=C21 |  |  |  |  | 1 | 1
additional_4400 | C[C@@H](CC(=O)O)C[NH3+] |  |  |  |  | 1 | 1
additional_4401 | C1[C@@H]2N(C1=O)[C@H](/C(=C/CO)/O2)C(=O)[O-] |  |  |  |  | 1 | 1
additional_4402 | [SiH3][SiH2-] |  |  |  |  | 1 | 1
additional_4403 | CC(=O)OC(C)CC |  |  |  |  | 1 | 1
additional_4404 | CC1(OC(=C(C(=O)O1)C(=C2C(=O)N(C(=O)N(C2=O)C)C)SC)[O-])C |  |  |  |  | 1 | 1
additional_4405 | CCCCSC |  |  |  |  | 1 | 1
additional_4406 | C1CCC(CC1)NCCCOS(=O)(=O)[O-] |  |  |  |  | 1 | 1
additional_4407 | Cc1c2ccccc2c(C)c3ccccc13 |  |  |  |  | 1 | 1
additional_4408 | CCC(C)C(=O)OC2CC(C)C=C3C=CC(C)C(CCC1CC(O)CC(=O)O1)C23 |  |  |  |  | 1 | 1
additional_4409 | c1ccc2c(c1)ccc3c2ccc4c5ccccc5ccc43 |  |  |  |  | 1 | 1
additional_4410 | [Mg]C(F)(F)C1=CC=C(C(F)(F)[Mg])C=C1 |  |  |  |  | 1 | 1
additional_4411 | CCCSCCC |  |  |  |  | 1 | 1
additional_4412 | CCCCCCCC#C |  |  |  |  | 1 | 1
additional_4413 | [Mg]CC(C(OC(C)(C)C)=O)[Mg] |  |  |  |  | 1 | 1
additional_4414 | CCCCCCCCCCC |  |  |  |  | 1 | 1
additional_4415 | c1ccc(cc1)C(c2ccccc2)C(=O)Cl |  |  |  |  | 1 | 1
additional_4416 | Cc1cccc(C)c1C |  |  |  |  | 1 | 1
additional_4417 | CC(O)C(C)(C)C |  |  |  |  | 1 | 1
additional_4418 | CC(C)CCOC=O |  |  |  |  | 1 | 1
additional_4419 | CC(C)N(C(C)C)C(=S)[S-] |  |  |  |  | 1 | 1
additional_4420 | CC(C)C1=C(C(=CC=C1)C(C)C)[N-]/C(=C(\C)/[N-]C2=C(C=CC=C2C(C)C)C(C)C)/C |  |  |  |  | 1 | 1
additional_4421 | CC(C)COC(=O)CC(C(=O)OCC(C)C)S(=O)(=O)[O-] |  |  |  |  | 1 | 1
additional_4422 | C([C@@H]1[C@H]([C@@H]([C@@H]([C@H](O1)O[C@H](CO)C(=O)[O-])O)O)O)O |  |  |  |  | 1 | 1
additional_4423 | CC(C)(C)C1=CC(=C(C(=C1)NC2=CC(=CC(=C2)OC)OC)O)C(C)(C)C |  |  |  |  | 1 | 1
additional_4424 | C1=CC(=CC(=C1)Cl)[NH-] |  |  |  |  | 1 | 1
additional_4425 | CCCCCCCCCCCCCCCCCCCCC |  |  |  |  | 1 | 1
additional_4426 | O=C1NC(=O)NC(=O)C1(CC)C2=CCCCC2 |  |  |  |  | 1 | 1
additional_4427 | CC1=CC=C(C=C1)/C(=C/C(=O)C2=CC=C(C=C2)C)/[O-] |  |  |  |  | 1 | 1
additional_4428 | C[N+](C)(C)C(CC1=CC=CC=C1)C(=O)N[C@@H](CC2=CNC3=CC=CC=C32)C(=O)OCC4=CC=C(C=C4)OS(=O)(=O)O |  |  |  |  | 1 | 1
additional_4429 | OCC(O)C(O)C(O)C(O)CO |  |  |  |  | 1 | 1
additional_4430 | C[C@@H](C(=O)N[C@H](CCC(=O)N[C@H](CCC[C@@H](C(=O)[O-])[NH3+])C(=O)[O-])C(=O)[O-])[NH3+] |  |  |  |  | 1 | 1
additional_4431 | CC(=C)C(=[OH+])OCC[N+](C)(C)CCCOS(=O)(=O)[O-] |  |  |  |  | 1 | 1
additional_4432 | COc1cc(C)c(C=CC(C)=CC=CC(C)=CC(O)=O)c(C)c1C |  |  |  |  | 1 | 1
additional_4433 | [P-3].[Fe+3] |  |  |  |  | 1 | 1
additional_4434 | CCCCCCCCCCCCCCCC(=O)OC[C@H](CO[P+](O)([O-])OCC[N+](C)(C)C)OC(=O)CCCCCCCCCCCN1C=C(N=N1)CCCCCCCC |  |  |  |  | 1 | 1
additional_4435 | COc1cc(ccc1O)O |  |  |  |  | 1 | 1
additional_4436 | CCCCCCCCCCCCCCCCCC(=O)OC[C@H](CO[P+](O)([O-])OCC[N+](C)(C)C)OC(=O)CCCCCCC/C=C/C=C/C=O |  |  |  |  | 1 | 1
additional_4437 | C#CC#CC#CC#[C-].C1CCCC1.C1=CC=C(C=C1)P(C2=CC=CC=C2)C3=CC=CC=C3.[N-]=O.[Re] |  |  |  |  | 1 | 1
additional_4438 | Cc1cccs1 |  |  |  |  | 1 | 1
additional_4439 | CC(COP(=O)(C1=CC=CC=C1)[O-])O |  |  |  |  | 1 | 1
additional_4440 | C1CCN(CC1)C(=S)[S-] |  |  |  |  | 1 | 1
additional_4441 | CCOC(=O)c1cccc(c1)[N+](=O)[O-] |  |  |  |  | 1 | 1
additional_4442 | Cc1ncc(N(=O)=O)n1CCO |  |  |  |  | 1 | 1
additional_4443 | CS(=O)(=O)[O-] |  |  |  |  | 1 | 1
additional_4444 | OCC1OC(O)(CO)C(O)C1O |  |  |  |  | 1 | 1
additional_4445 | CC(C)(C)C1=CC(=CC2=C(C(=CC3=CC(=[O+]C(=C3)C(C)(C)C)C(C)(C)C)C2=O)[O-])C=C(O1)C(C)(C)C |  |  |  |  | 1 | 1
additional_4446 | C(CCI)CI |  |  |  |  | 1 | 1
additional_4447 | FC(F)(F)F |  |  |  |  | 1 | 1
additional_4448 | COP([O-])OC |  |  |  |  | 1 | 1
additional_4449 | C1=CC=C(C=C1)CC(=NC(C(=O)O)O)[O-] |  |  |  |  | 1 | 1
additional_4450 | CC(=O)OCC(=O)C3(O)C(CC4C2CCC1=CC(=O)C=CC1(C)C2(F)C(O)CC34C)OC(C)=O |  |  |  |  | 1 | 1
additional_4451 | C1=CC=C2C(=C1)C3=CC=CC=C3C2=O |  |  |  |  | 1 | 1
additional_4452 | [Si-2]=[Si]=[Si]=[Si-2] |  |  |  |  | 1 | 1
additional_4453 | C1=CC=C2C(=C1)C=CC(=C2N/N=C/3\C4=CC=CC=C4C(=CC3=O)S(=O)(=O)O)O |  |  |  |  | 1 | 1
additional_4454 | CN1C(=O)CCC1=O |  |  |  |  | 1 | 1
additional_4455 | C1COCCOCC2=CC(=CC(=C2[O-])COCCOCCO1)C(=C3C=C4COCCOCCOCCOCCOCC(=C3)C4=O)C5=CC=CC=C5C(=O)O |  |  |  |  | 1 | 1
additional_4456 | CC(C)C(=O)OC(=O)C(C)C |  |  |  |  | 1 | 1
additional_4457 | C[C@H](CCC(=O)O)[C@H]1CC[C@@H]2[C@@]1([C@H](C[C@H]3[C@H]2[C@@H](C[C@H]4[C@@]3(CC[C@H](C4)O)C)O)O)C |  |  |  |  | 1 | 1
additional_4458 | O=[N+]([O-])c1ccccc1Cl |  |  |  |  | 1 | 1
additional_4459 | C1=CC=C2C(=C1)C=CC(=C2C(C(C3=C(C=CC4=CC=CC=C43)[O-])NC5=CC=CC=N5)NC6=CC=CC=N6)O |  |  |  |  | 1 | 1
additional_4460 | COc1cc(cc(c1)OC)C(=O)O |  |  |  |  | 1 | 1
additional_4461 | [CH-]=CCC1=CC=CC=C1.C1=CC=C(C=C1)P(C2=CC=CC=C2)C3=CC=CC=C3.[CH]1[CH][CH][CH][CH]1.[N-]=O.[Re] |  |  |  |  | 1 | 1
additional_4462 | C1C(OP(=O)(O1)[O-])CO |  |  |  |  | 1 | 1
additional_4463 | C(C(=O)[C@H]([C@@H]([C@H](C(=O)[O-])O)O)O)O |  |  |  |  | 1 | 1
additional_4464 | c1cc(cc(c1)N)C(F)(F)F |  |  |  |  | 1 | 1
additional_4465 | CCN(CC)c1ccc(cc1)Br |  |  |  |  | 1 | 1
additional_4466 | C/C/1=C\CC/C(=C/C[C@@H](CC1)C(=C)C(=O)[O-])/C |  |  |  |  | 1 | 1
additional_4467 | CCCCCCCCCCCCCCCC(=O)OC[C@H](CO[P+](O)([O-])OCC[N+](C)(C)C)OC(=O)CCCCC(C(CC(C(CC(C(CCCCC)O)O)O)O)O)O |  |  |  |  | 1 | 1
additional_4468 | C=Cc1ccc2ccccc2c1 |  |  |  |  | 1 | 1
additional_4469 | CC(=C)C(=O)NCCC[N+](C)(C)CCOS(=O)(=O)O |  |  |  |  | 1 | 1
additional_4470 | CN(CC(=O)[O-])Cl |  |  |  |  | 1 | 1
additional_4471 | O=C1C=CC(=O)C=C1 |  |  |  |  | 1 | 1
additional_4472 | CCCCCCCCC(C(CCCCCCCC(=O)OC[C@H](COP(=O)(O)OCC[N+](C)(C)C)OC(=O)CCCCCCCC(C(CCCCCCCC)Br)Br)Br)Br |  |  |  |  | 1 | 1
additional_4473 | CC(C)C1=NC(=C(N1/C=C/[C@H](C[C@H](CC(=O)[O-])O)O)C2=CC(=CC=C2)Cl)C3=CC=C(C=C3)F |  |  |  |  | 1 | 1
additional_4474 | C1[C@@H]([C@H]([C@H]([S+]1CC(C(CO)S(=O)(=O)[O-])O)C[OH2+])O)O |  |  |  |  | 1 | 1
additional_4475 | C(C(CC(=O)[O-])[NH3+])C(=O)[O-] |  |  |  |  | 1 | 1
additional_4476 | CCN(CC)CCSC(=O)N(c1ccccc1)c2ccccc2 |  |  |  |  | 1 | 1
additional_4477 | c1cc(c(c(c1)Br)O)Br |  |  |  |  | 1 | 1
additional_4478 | C1=NC2=C(C(=N1)N)N=CN2[C@H]3[C@@H]([C@@H]([C@H](O3)COP(=O)(O)[O-])OC(=O)[C@H](CCCCN)N)O |  |  |  |  | 1 | 1
additional_4479 | C1=CC=[N+](C=C1)NC2=NC3=CC=CC=C3S2 |  |  |  |  | 1 | 1
additional_4480 | O=C(O)C(C)(c1ccccc1)c1ccccc1 |  |  |  |  | 1 | 1
additional_4481 | [C@H]1([C@H](C([C@H]([C@@H](C1[NH3+])O)O)OP(=O)([O-])[O-])O)O |  |  |  |  | 1 | 1
additional_4482 | C1(=C2C(=NSS2)C(=O)C3=NS[S+]=C31)[O-] |  |  |  |  | 1 | 1
additional_4483 | [N-]=O.[N-]=O.[N-]=O.[N-]=O.[SH-].[SH-].[Fe].[Fe+3] |  |  |  |  | 1 | 1
additional_4484 | CCCCN1C(=O)C2=CC=CC3=C2C(=CC(=CC=C4N(C5=CC=CC=C5S4)CC)C3=O)C1=O |  |  |  |  | 1 | 1
additional_4485 | CC(C)C1=C(C(=CC=C1)C(C)C)[N-]C2=CN([CH]N2C3=C(C=CC=C3C(C)C)C(C)C)C4=C(C=CC=C4C(C)C)C(C)C |  |  |  |  | 1 | 1
additional_4486 | c1ccc2cc(ccc2c1)OCCO |  |  |  |  | 1 | 1
additional_4487 | CC(C)CC(C)O |  |  |  |  | 1 | 1
additional_4488 | Clc1ccc(cc1)C(c2ccc(Cl)cc2)C(Cl)(Cl)Cl |  |  |  |  | 1 | 1
additional_4489 | O=C1N(C([Mg])C[Mg])CCC1 |  |  |  |  | 1 | 1
additional_4490 | CC1=CC=C(C=C1)S(=O)(=O)NSC2=CC(=[O+]C3=CC=CC=C32)C4=CC=CC=C4 |  |  |  |  | 1 | 1
additional_4491 | CCN1C2=C(C=C(C=C2)C#C)C(C1=CC3=C(C(=CC4=[N+](C5=C(C4(C)C)C=C(C=C5)C#C)CC)C3=O)[O-])(C)C |  |  |  |  | 1 | 1
additional_4492 | C[C@H](C1=CC=CC=C1)N2CC[N+](=C2C(=S)[S-])[C@H](C)C3=CC=CC=C3 |  |  |  |  | 1 | 1
additional_4493 | CC1=CC(=C(C(=C1)C)[N-]C(C)CC(C)[N-]C2=C(C=C(C=C2C)C)C)C.[N-]=O.[Ni+3] |  |  |  |  | 1 | 1
additional_4494 | COC1=CC=C(C=C1)N=NC2=CN=C(C=C2)N[N+]3=CC=CC=C3 |  |  |  |  | 1 | 1
additional_4495 | C1=CC(C=C1)[CH-]C2C=CC=C2.[N-]=O.[Mo+2] |  |  |  |  | 1 | 1
additional_4496 | CCCCCCCCCCCCC(CCCCCCCCCC)C(=O)OC[C@H](CO[P+](O)([O-])OCC[N+](C)(C)C)OC(=O)C(CCCCCCCCCC)CCCCCCCCCCCC |  |  |  |  | 1 | 1
additional_4497 | c1ccc(cc1)c2cc(c3ccccc3n2)C(=O)O |  |  |  |  | 1 | 1
additional_4498 | CC1CC2C3CC(F)C4=CC(=O)C=CC4(C)C3(F)C(O)CC2(C)C1(O)C(=O)CO |  |  |  |  | 1 | 1
additional_4499 | C(P(=O)(O)O)P(=O)(O)O |  |  |  |  | 1 | 1
additional_4500 | C1=CC=C(C=C1)CSCC[O-] |  |  |  |  | 1 | 1
additional_4501 | C1=C(N=C(S1)N)/C(=N/OCC(=O)[O-])/C(=O)N[C@H]2[C@H](N(C2=O)S(=O)(=O)O)COC(=O)N |  |  |  |  | 1 | 1
additional_4502 | CCCCCCCCCCCCCC[N+](C)(C)CCOP(=O)(O)OCCCCCCCC |  |  |  |  | 1 | 1
additional_4503 | c1cc(c(cc1C(=O)O)N)Cl |  |  |  |  | 1 | 1
additional_4504 | C1NC(=C(N1)[O-])C(=O)N |  |  |  |  | 1 | 1
additional_4505 | CCOC(=O)C1=C([N+](=O)C2=CC=CC=C2N1[O-])C3=CC(=CC=C3)OC |  |  |  |  | 1 | 1
additional_4506 | CCP(=O)(O)OC1=C(C=CC=C1C(C)(C)C)C=NCC[N+](C)(C)C |  |  |  |  | 1 | 1
additional_4507 | CN(CC[O-])CC[O-] |  |  |  |  | 1 | 1
additional_4508 | CCCCCCCCCCCCCCCC(=O)OC[C@H](CO[P+](O)([O-])OCC[N+](C)(C)C)OC(=O)CCC/C=C/CCCCCCCCCCCC |  |  |  |  | 1 | 1
additional_4509 | O=COCC |  |  |  |  | 1 | 1
additional_4510 | CC1=NC=NC1=CN[C@H](CC2=CC=CC=C2)C(=O)[O-] |  |  |  |  | 1 | 1
additional_4511 | CCc1ccc(C)cc1 |  |  |  |  | 1 | 1
additional_4512 | C[N+](C)(C)C1=CC(=C(C=C1)I)C(=O)O |  |  |  |  | 1 | 1
additional_4513 | C1CO[P+](O1)([N-][P+]2(OCCO2)[S-])[S-] |  |  |  |  | 1 | 1
additional_4514 | C1CCC(=O)C(=O)C1 |  |  |  |  | 1 | 1
additional_4515 | COP(=S)(OC)Oc1cc(Cl)c(I)cc1Cl |  |  |  |  | 1 | 1
additional_4516 | CC1=CC(=CC(=C1Cl)C)C2=C(N(C(=N2)C(C)C)/C=C/[C@H](C[C@H](CC(=O)[O-])O)O)C3=CC=C(C=C3)F |  |  |  |  | 1 | 1
additional_4517 | Cc1csc(n1)S |  |  |  |  | 1 | 1
additional_4518 | Cc2ccc(Cc1ccccc1)cc2 |  |  |  |  | 1 | 1
additional_4519 | CCCCC/C=C\C/C=C\C=C\C=C\[C@H]1[C@@H](O1)CCCC(=O)[O-] |  |  |  |  | 1 | 1
additional_4520 | C[S+](C)/C=C(\C1=CC=CC=C1)/N=C=[N-] |  |  |  |  | 1 | 1
additional_4521 | C([C@@H]1[C@H]([C@@H]([C@H]([C@H](O1)O[C@]2([C@H]([C@@H]([C@H](O2)CO)O)O)CO)O)O)O)O |  |  |  |  | 1 | 1
additional_4522 | C1=CC=C(C(=C1)C(=O)O)Br |  |  |  |  | 1 | 1
additional_4523 | C1=CC=C(C=C1)P(C2=CC=CC=C2)OC(C[S-])C[S-] |  |  |  |  | 1 | 1
additional_4524 | CC(C)(C)[N-][Si](C)(C)C |  |  |  |  | 1 | 1
additional_4525 | [C-]#[O+].C1C(C=CC1=O)C2=CC=CC=C2.[CH]1[CH][CH][CH][CH]1.[N-]=O.[Mo] |  |  |  |  | 1 | 1
additional_4526 | c1c(c(cc(c1F)F)F)C(=O)O |  |  |  |  | 1 | 1
additional_4527 | CCCCCCCCCCCCN1C(=CC=C1C2=C(C(=C3CCC(=[N+]3CCCCCCCCCCCC)/C=C/C4=CC=NC=C4)C2=O)[O-])C=CC5=CC=NC=C5 |  |  |  |  | 1 | 1
additional_4528 | C1=CC=C2C(=C1)NC(=N2)SCC(=O)[O-] |  |  |  |  | 1 | 1
additional_4529 | CCCCCCCCCCCCCCCC(=O)OC[C@H](COP(=O)(O)OCC[N+](C)(C)C)OC(=O)CCCCCCC/C=C\C=C\[C@@H](CCCCC)OO |  |  |  |  | 1 | 1
additional_4530 | C1=CC=NC(=C1)CN(CC2=CC=CC=N2)CC3=CC(=CC4=C3C=C5C(=CC(=O)C=C5O4)CN(CC6=CC=CC=N6)CC7=CC=CC=N7)[O-] |  |  |  |  | 1 | 1
additional_4531 | C1C(N=C2C=CC=CC2=C1[O-])C3=CC=CC=[C]3 |  |  |  |  | 1 | 1
additional_4532 | c1(C(=O)OCCCCCC(C)(C))c(C(=O)OCCCCCC(C)(C))cccc1 |  |  |  |  | 1 | 1
additional_4533 | Cc1cccc(c1O)O |  |  |  |  | 1 | 1
additional_4534 | BrCC |  |  |  |  | 1 | 1
additional_4535 | CC1=CC(=C(C(=C1)C)N2CC[N+](=C2C(=S)[O-])C3=C(C=C(C=C3C)C)C)C |  |  |  |  | 1 | 1
additional_4536 | BrC(Br)(Br)Br |  |  |  |  | 1 | 1
additional_4537 | C(#N)C(=C(C#N)C#N)C#N |  |  |  |  | 1 | 1
additional_4538 | c1ccc(cc1)CS(=O)(=O)c2ccccc2 |  |  |  |  | 1 | 1
additional_4539 | CC(=O)C(=O)O |  |  |  |  | 1 | 1
additional_4540 | CN1C=CN([CH]1)CC(=O)O[C@@H]2C[C@H]([NH2+]C2)C(=O)O |  |  |  |  | 1 | 1
additional_4541 | C(CC(=O)[O-])[C@@H](C(=O)[O-])[NH+]=CN |  |  |  |  | 1 | 1
additional_4542 | CC(C)(C)C1=CC(=CC(=C1[O-])C(C)(C)C)C2=C(C=CS2)C3=C(SC=C3)C4=CC(=C(C(=C4)C(C)(C)C)[O-])C(C)(C)C |  |  |  |  | 1 | 1
additional_4543 | CC(C1=CC=CC=C1N=O)(O)OCCOP(=O)([O-])OC |  |  |  |  | 1 | 1
additional_4544 | C1=CC=C2C=C(C=CC2=C1)/C(=C\C[C@@H](C(=O)[O-])N)/C3=C(C=C(C=C3)F)F |  |  |  |  | 1 | 1
additional_4545 | C#CCCOP(=O)([O-])OCCC#C |  |  |  |  | 1 | 1
additional_4546 | Cc1cccc(c1C)O |  |  |  |  | 1 | 1
additional_4547 | CC1(C2=CC=CC=C2N(C1=CC=C3C(=O)C=CC4=C3OC5=CC(=O)C=CC5=C4C6=CC=CC=C6C(=O)O)C)C |  |  |  |  | 1 | 1
additional_4548 | CCOC(=O)c1cc(n[nH]1)C |  |  |  |  | 1 | 1
additional_4549 | CC(=O)N[C@@H](CSC1=C(C(=O)C=C2C1=NC3=C(O2)C=CC(=C3)C=O)N)C(=O)[O-] |  |  |  |  | 1 | 1
additional_4550 | CCCCCCCCCCCCCCCCCCOC1=CC(=CC(=C1)OCC2COCCOCCOCCOCCOC3=CC=CC=C3O2)CP(=O)([O-])OCC |  |  |  |  | 1 | 1
additional_4551 | C1COC2=C(O1)SC(=C3SC(=C([Se]3)[S-])[Se-])S2 |  |  |  |  | 1 | 1
additional_4552 | Cc1cc(cc(Br)c1O)C3(OS(=O)(=O)c2ccccc23)c4cc(C)c(O)c(Br)c4 |  |  |  |  | 1 | 1
additional_4553 | [N-]=O.[Br-].[Br-].[Br-].[Ru+4] |  |  |  |  | 1 | 1
additional_4554 | CC(=O)[C@@](C)(C(=O)[O-])O |  |  |  |  | 1 | 1
additional_4555 | C=C(C(=O)O)Cl |  |  |  |  | 1 | 1
additional_4556 | CCCCI |  |  |  |  | 1 | 1
additional_4557 | C1=CN(N=N1)C(=O)[O-] |  |  |  |  | 1 | 1
additional_4558 | [CH-]1C=CC=CC1C(=O)O |  |  |  |  | 1 | 1
additional_4559 | CCCCCCN(C)CC(=O)[C@H](CC(=O)[O-])NC(=O)C(CC)N1C=C(N=C(C1=O)NCC2=NON=C2C)C(C)(C)C |  |  |  |  | 1 | 1
additional_4560 | CC1(C)CON(Cc2ccccc2Cl)C1=O |  |  |  |  | 1 | 1
additional_4561 | Nc1ccc(cc1)N(=O)=O |  |  |  |  | 1 | 1
additional_4562 | C1=CC(=CC=C1OC(=O)CCC(=O)[O-])Br |  |  |  |  | 1 | 1
additional_4563 | C1=CC(=C(C=C1C2=CC(=C(C=C2)[O-])CO)CO)[O-] |  |  |  |  | 1 | 1
additional_4564 | c1ccnc(c1)c2cccc(n2)c3ccccn3 |  |  |  |  | 1 | 1
additional_4565 | C[Si](C)(CP(C[Si](C)(C)[N-]C1=CC=CC=C1)C2=CC=CC=C2)[N-]C3=CC=CC=C3 |  |  |  |  | 1 | 1
additional_4566 | [Mg]N(C1=O)C(C2=C1C=C(C(N(C3=CC=C(OC4=CC=C([Mg])C=C4)C=C3)C5=O)=O)C5=C2)=O |  |  |  |  | 1 | 1
additional_4567 | CCCCCCCC(=O)OC[C@H](COP(=O)([O-])OC[C@@H]1[C@H]([C@H]([C@@H](O1)N2C=NC3=C2N=CN=C3N)O)O)OC(=O)CCCCCCC |  |  |  |  | 1 | 1
additional_4568 | C=CC(=O)/C=C(/C=NC1=CC=C(C=C1)[O-])\Cl |  |  |  |  | 1 | 1
additional_4569 | [N-]=O.[N-]=O.[N-]=O.[N-]=O.[O-]S(=O)(=S)[O-].[O-]S(=O)(=S)[O-].[Fe+2].[Fe+2] |  |  |  |  | 1 | 1
additional_4570 | Cc1cc(S)c(S)cc1 |  |  |  |  | 1 | 1
additional_4571 | CC1C(C(C(C(O1)O[C@@H]2CCCC[C@H]2OC3C(C(C(C(O3)CO)O)OCC(=O)[O-])O)O)O)O |  |  |  |  | 1 | 1
additional_4572 | O=C(N)C([Mg])C[Mg] |  |  |  |  | 1 | 1
additional_4573 | CC(C1=CC2=C(C=C1)C=C(C=C2)OC)C(=O)O |  |  |  |  | 1 | 1
additional_4574 | C1=CC2=C3C(=C1)C4=CC=CC5=C4C(=CC=C5)C3=CC=C2 |  |  |  |  | 1 | 1
additional_4575 | C1=CC=C2C(=C1)C=CC3=CC=CC=C32 |  |  |  |  | 1 | 1
additional_4576 | CCCCCCCCCCCCCCCCOP(=O)(O)OC1=CC=C(C=C1)[N+](=O)[O-] |  |  |  |  | 1 | 1
additional_4577 | CCCCCCCCCCCCCCCCOCC(C)(COCCCCCCCCCCCCCCCC)CO[P+](O)([O-])OCC[N+]1=CC=CC=C1 |  |  |  |  | 1 | 1
additional_4578 | CCC1=NC=C(C2=CC=CC=C21)CC(C)C.CCC1=NC=C(C2=CC=CC=C21)CC(C)C.[N-]=O.[N-]=O.[Mo](I)I |  |  |  |  | 1 | 1
additional_4579 | BrC(C)C(Br)(Br)C |  |  |  |  | 1 | 1
additional_4580 | C1=CC=C(C=C1)[C@H](C(=O)[O-])N |  |  |  |  | 1 | 1
additional_4581 | C1[C@@H]([C@H]([C@@H]([Se+]1C[C@H]([C@H](CO)OS(=O)(=O)[O-])O)[C@@H](C[OH2+])O)O)O |  |  |  |  | 1 | 1
additional_4582 | CCCCCCCCCCCCCCCCOCC(C)(COCCCCCCCCCCCCCCCC)COP(=O)(O)OCC[N+](C)(C)CCCCCC |  |  |  |  | 1 | 1
additional_4583 | O=C([Mg])OC1=CC=C(CC2=CC=C(O[Mg])C=C2)C=C1 |  |  |  |  | 1 | 1
additional_4584 | C[Si](C)(C)C1=CC2=CC=CC=C2C3=C1OP(OC4=C3C5=CC=CC=C5C=C4[Si](C)(C)C)[N-]S(=O)(=O)C(F)(F)F |  |  |  |  | 1 | 1
additional_4585 | C1=CC(=CC=C1[C@@H](C(=O)O)N)[O-] |  |  |  |  | 1 | 1
additional_4586 | O=C1NC(=O)NC(=O)C1(CC)CC=C |  |  |  |  | 1 | 1
additional_4587 | C1CCN2CCCC3=C4C(=CC(=C32)C1)C(=C5C=C6CCCC[N+]7=C6C(=C5O4)CCC7)C8=C(C=CC(=C8)C(=O)O)C(=O)O |  |  |  |  | 1 | 1
additional_4588 | CCCCN(C1=NC(=NC(=N1)N(CCCC)C(=S)[S-])N(CCCC)C(=S)[S-])C(=S)[S-] |  |  |  |  | 1 | 1
additional_4589 | C1=CC(=CC=C1C2=CC=C(S2)C3=CC=C(S3)C4=CC=C(C=C4)[O-])[O-] |  |  |  |  | 1 | 1
additional_4590 | CC\1(C2=CC=CC=C2N(/C1=C/C=C3C=CC(=O)C=C3)CC4=CC=C(C=C4)C(=O)[O-])C |  |  |  |  | 1 | 1
additional_4591 | CC(=O)OC(c1ccc(o1)[N+](=O)[O-])OC(=O)C |  |  |  |  | 1 | 1
additional_4592 | C1=CC=C(C(=C1)[N-]CC[N-]C2=CC=CC=C2[S-])[S-] |  |  |  |  | 1 | 1
additional_4593 | CCN(CC)CCNCCC(=O)[O-] |  |  |  |  | 1 | 1
additional_4594 | CCOC1=C(C2=CC=CC=C2C=C1)C(=O)N[C@H]3[C@@H]4N(C3=O)[C@H](C(S4)(C)C)C(=O)O |  |  |  |  | 1 | 1
additional_4595 | C1=CC=C(C=C1)[C-](C=C=O)N |  |  |  |  | 1 | 1
additional_4596 | C1=CN=CC=C1P(=O)(O)[O-] |  |  |  |  | 1 | 1
additional_4597 | CCCCCCCCCCCCCCCCCC(=O)OC[C@@H](COP(=O)(O)OCC[N+](C)(C)C)OC(=O)CCCCCCC/C=C/CCCCCCCC |  |  |  |  | 1 | 1
additional_4598 | c1cc(oc1CO)C=O |  |  |  |  | 1 | 1
additional_4599 | COP(=O)([O-])OC1=CC=CC=C1C2=NC3=C(C=CC4=C3N=CC=C4)C=C2 |  |  |  |  | 1 | 1
additional_4600 | c2ccc1scnc1c2 |  |  |  |  | 1 | 1
additional_4601 | C1CC(=O)NC=C1C(=O)[O-] |  |  |  |  | 1 | 1
additional_4602 | CC(C)(C)C1=CC(=C(C(=C1)CNCCN(C)C)[S-])CNCCN(C)C |  |  |  |  | 1 | 1
additional_4603 | [Mg]C1=CC=C(S[Mg])C=C1 |  |  |  |  | 1 | 1
additional_4604 | CC(C)C(CC)CC |  |  |  |  | 1 | 1
additional_4605 | CCCCCCCCCCCCCCCC(=O)OC[C@H](COP(=O)(O)OCC[N+](C)(C)C)OC=O |  |  |  |  | 1 | 1
additional_4606 | C1=CC=C(C(=C1)/C=C/C(=O)[O-])C(=O)[O-] |  |  |  |  | 1 | 1
additional_4607 | CC1CC2=C(C(=CC=C2)S(=O)(=O)N[C@@H](CCCNC(N)N)C(=O)N3CCCCC3C(=O)[O-])NC1 |  |  |  |  | 1 | 1
additional_4608 | O=C2NC(=O)C1(CCCCC1)C(=O)N2 |  |  |  |  | 1 | 1
additional_4609 | CC1=CC=C(C=C1)C2=CC=C(C=C2)O[N-]S(=O)(=O)C |  |  |  |  | 1 | 1
additional_4610 | CC(C)OP(=S)([O-])OC(C)C |  |  |  |  | 1 | 1
additional_4611 | c1ccc(cc1)P(=O)(c2ccccc2)O |  |  |  |  | 1 | 1
additional_4612 | C1=CC=C(C(=C1)C(=O)O)N=C2C(=CC(=CC2=[N+]([O-])[O-])[N+](=O)[O-])[N+](=O)[O-] |  |  |  |  | 1 | 1
additional_4613 | CC1=C2N(C=C[N+]2=CC=C1)CC3=C(N4[C@@H]([C@@H](C4=O)NC(=O)/C(=N/OC)/C5=CSC(=N5)N)SC3)C(=O)[O-] |  |  |  |  | 1 | 1
additional_4614 | CC=1CCCCC=1C |  |  |  |  | 1 | 1
additional_4615 | C1=CC=CC=C1.[N-]=O.[N-]=O.O.[Zn+2] |  |  |  |  | 1 | 1
additional_4616 | C[N+](C)(C)CCO[P+](O)([O-])OC[C@@H](COCCCCCCN1C=CC=C1)O |  |  |  |  | 1 | 1
additional_4617 | CC(=O)[O-].CC(=O)[O-].[N-]=O.[Ru+3] |  |  |  |  | 1 | 1
additional_4618 | Cc1ccc(O)cc1C |  |  |  |  | 1 | 1
additional_4619 | CCCCCCCCCCCCCCCC(=O)OC[C@H](COP(=O)(O)OCCN=C(CCOCCOCCOCCN)[O-])OC(=O)CCCCCCCCCCCCCCC |  |  |  |  | 1 | 1
additional_4620 | CC1=CC(=C(C=C1C2=C(C3=CC=CC4=C3C(=CC=C4)C2=O)[O-])O)O |  |  |  |  | 1 | 1
additional_4621 | C1=CC(=O)NC1=O |  |  |  |  | 1 | 1
additional_4622 | c1ccc(cc1)CC(=O)c2ccccc2 |  |  |  |  | 1 | 1
additional_4623 | ClC1C(Cl)C(Cl)C(Cl)C(Cl)C1Cl |  |  |  |  | 1 | 1
additional_4624 | C1=CC(=C(C=C1S(=O)(=O)[O-])N)S(=O)(=O)O |  |  |  |  | 1 | 1
additional_4625 | C1=C(NC=N1)C[C@H](C(=O)[O-])N |  |  |  |  | 1 | 1
additional_4626 | COc1cc(cc(c1OC)OC)C#N |  |  |  |  | 1 | 1
additional_4627 | CC(C)(C)C1=CC(=CC(=C1[O-])C(C)(C)C)Cl |  |  |  |  | 1 | 1
additional_4628 | C1=CC=C(C=C1)[C@H](C(=O)[O-])Br |  |  |  |  | 1 | 1
additional_4629 | Clc1ccc(Cl)cc1 |  |  |  |  | 1 | 1
additional_4630 | O=C(NP(=O)(OC)SC)C |  |  |  |  | 1 | 1
additional_4631 | CC(C)CCC(CC(=O)O)C[NH3+] |  |  |  |  | 1 | 1
additional_4632 | CC1CO1 |  |  |  |  | 1 | 1
additional_4633 | C=C(C)CC(C)C |  |  |  |  | 1 | 1
additional_4634 | c1(c(c(c(c(c1F)F)F)F)F)C(=O)O |  |  |  |  | 1 | 1
additional_4635 | C1OC2=C(O1)C=C3C(N(C=CC3=C2)C(=O)[O-])C#N |  |  |  |  | 1 | 1
additional_4636 | CCP(CC)CC.CCP(CC)CC.[N-]=O.[Ni]I |  |  |  |  | 1 | 1
additional_4637 | CCCCC([Mg])C[Mg] |  |  |  |  | 1 | 1
additional_4638 | O=C1NC(=O)NC(=O)C1(C(C)C)CC=C(C)C |  |  |  |  | 1 | 1
additional_4639 | CN1C=CN([CH]1)CC(=O)O[C@H]2C[C@H]([NH2+]C2)C(=O)O |  |  |  |  | 1 | 1
additional_4640 | CN1[N-]C(=N)[N+](=N1)C |  |  |  |  | 1 | 1
additional_4641 | BrCCCl |  |  |  |  | 1 | 1
additional_4642 | COC1=C(C=C(C=C1)[C@@H]2CC(=O)C3=C(O2)C=C(C=C3[O-])O)O |  |  |  |  | 1 | 1
additional_4643 | C=CC(N)=O |  |  |  |  | 1 | 1
additional_4644 | O=C(OCCCC)CCC |  |  |  |  | 1 | 1
additional_4645 | CC1=CC(=O)OC2=CC(=C(C=C12)[O-])[O-] |  |  |  |  | 1 | 1
additional_4646 | C1=CC(=CC=C1N)Br |  |  |  |  | 1 | 1
additional_4647 | CC(C)O[P+](N=C(NC1=CC=CC=C1)[S-])(OC(C)C)[S-] |  |  |  |  | 1 | 1
additional_4648 | CCCCCCCCCCCCCCC(C)CCC(=O)O[C@H](COCC(C)CCCCCCCCCCCCCC)CO[P+](O)([O-])OCC[N+](C)(C)C |  |  |  |  | 1 | 1
additional_4649 | CCCCCCCCCCCCCCCCOC[C@@H](COP(=O)(O)OCC[N+](C)(C)C)OC(=O)CCCCCCC/C=C\C/C=C\C/C=C\CC |  |  |  |  | 1 | 1
additional_4650 | C1C(NC(=O)N=C1[O-])C(=O)O |  |  |  |  | 1 | 1
additional_4651 | COC1=C(C=C(C(=C1)N=CC2=CC=CC=C2[O-])N=CC3=CC=CC=C3[O-])OC |  |  |  |  | 1 | 1
additional_4652 | CCCCC/C=C/C=C\C(CCCCCCCC(=O)OC[C@H](COP(=O)(O)OCC[N+](C)(C)C)OC(=O)CCCCCCC/C=C/C=C\C(CCCCC)OO)OO |  |  |  |  | 1 | 1
additional_4653 | C1=CN=CN=C1C(=O)[O-] |  |  |  |  | 1 | 1
additional_4654 | CCCCc1c(C)nc(NCC)nc1OS(=O)(=O)N(C)C |  |  |  |  | 1 | 1
additional_4655 | OCc1cc(O)ccc1 |  |  |  |  | 1 | 1
additional_4656 | CC1=CC=C(C=C1)S(=O)(=O)[N-]C2=CC=CC=C2CC=C |  |  |  |  | 1 | 1
additional_4657 | Nc1nccs1 |  |  |  |  | 1 | 1
additional_4658 | CC(C)Nc1nc(Cl)nc(NC(C)C)n1 |  |  |  |  | 1 | 1
additional_4659 | [CH-]1C=CC=C1.[N-]=O.[Pd+2] |  |  |  |  | 1 | 1
additional_4660 | C(F)(F)(F)S(=O)(=O)[N-]S(=O)(=O)C(F)(F)S(=O)(=O)[O-] |  |  |  |  | 1 | 1
additional_4661 | CCCCCCCCCCCCCCCC(=O)OC[C@H](COP(=O)(O)OCC[N+](C)(C)C)OC(=O)CCCCCCCC(C(CCCCCCCC)Br)Br |  |  |  |  | 1 | 1
additional_4662 | CN1C=CC2=C1C=CC(=C2)/C(=C/[S-])/[S-] |  |  |  |  | 1 | 1
additional_4663 | [O-][N+](=O)c1ccc2CCc3cccc1c23 |  |  |  |  | 1 | 1
additional_4664 | [Mg]OCCOC(CCCCC([Mg])=O)=O |  |  |  |  | 1 | 1
additional_4665 | CC(C)I |  |  |  |  | 1 | 1
additional_4666 | O=[N+]([O-])c1ccccc1[N+]([O-])=O |  |  |  |  | 1 | 1
additional_4667 | CO/N=C(\C1=CSC(=N1)N)/C(=O)N[C@H]2[C@@H]3N(C2=O)C(=C(CS3)C[N+]4=C5C=CC(=O)NN5C=C4)C(=O)[O-] |  |  |  |  | 1 | 1
additional_4668 | CC1=CC=CC(=C1[N+]#N)C(=O)O |  |  |  |  | 1 | 1
additional_4669 | CCCCCCCCCCCCOP(=O)(O)[O-] |  |  |  |  | 1 | 1
additional_4670 | CCCCCCCCCCCCCCCCCC(=O)O[C@H](COC(=O)CCCCCCCC(C(CCCCCCCC)O)O)COP(=O)([O-])OCCN |  |  |  |  | 1 | 1
additional_4671 | C=1=C(C(=C([C](C1F)F)F)F)F.C=1=C(C(=C([C](C1F)F)F)F)F.C=1=C(C(=C([C](C1F)F)F)F)F.[F-].[Al] |  |  |  |  | 1 | 1
additional_4672 | CC1=CC=C(C=C1)S(=[NH+]C(=O)OCC2=CC=CC=C2)C[C@H](C=C)O |  |  |  |  | 1 | 1
additional_4673 | C1[C@@H]([C@H](O[C@H]1N2C=NC3=C(N=CN=C32)N=C(C4=CC=CC=C4)[O-])CO[P+](O)(OCC5=CC=CC6=CC=CC=C65)[S-])O |  |  |  |  | 1 | 1
additional_4674 | C(CCCCCCBr)CCCCCBr |  |  |  |  | 1 | 1
additional_4675 | CC(=O)c1ccc(cc1)OC(=O)C |  |  |  |  | 1 | 1
additional_4676 | c1ccc(c(c1)C(=O)O)OCC(=O)O |  |  |  |  | 1 | 1
additional_4677 | C1=CC(=CC=C1C(CC(=O)[O-])N)O |  |  |  |  | 1 | 1
additional_4678 | CC12CCC3C(CCc4cc(O)ccc34)C2CCC1=O |  |  |  |  | 1 | 1
additional_4679 | COC1=CC=C(C=C1)[P+](C2=CC=C(C=C2)OC)(C3=CC=C(C=C3)OC)C(C(=O)O)O |  |  |  |  | 1 | 1
additional_4680 | CC1(C2=CC=CC=C2[NH+](C1=CC=C3C=C(C=CC3=O)[N+](=O)[O-])CCCS(=O)(=O)O)C |  |  |  |  | 1 | 1
additional_4681 | CC1(C)C(C(=O)OC(C#N)c2cccc(Oc3ccccc3)c2)C1(C)C |  |  |  |  | 1 | 1
additional_4682 | [Mg]/C=C\C[Mg] |  |  |  |  | 1 | 1
additional_4683 | CCCCCCCCCCCCCCCCOC[C@@H](COP(=O)(O)OCC[N+](C)(C)C)OC(=O)CCCCCCC/C=C\CCCCCCCC |  |  |  |  | 1 | 1
additional_4684 | CCCCN(C)C(=O)Nc1ccc(Cl)c(Cl)c1 |  |  |  |  | 1 | 1
additional_4685 | Brc1ccc(Br)c(C)c1 |  |  |  |  | 1 | 1
additional_4686 | O.[O-]Cl=O.[O-]Cl=O.[O-]Cl=O.[O-]Cl=O.O=O |  |  |  |  | 1 | 1
additional_4687 | C1=CC=C(C=C1)C=NNC2=CC=C(C=C2)[N+](=O)O |  |  |  |  | 1 | 1
additional_4688 | CC(C)(C)C1=CC(=C(C(=C1)C(C)(C)C)[O-])CN(CC2=CC=CC=N2)CC3=C(C(=CC(=C3)C(C)(C)C)C(C)(C)C)[O-] |  |  |  |  | 1 | 1
additional_4689 | CCCCCCCCCCCCCCCC(=O)OC[C@H](CO[P+](O)([O-])OCC[N+](C)(C)C)OC(=O)CCCCCCCCCCCNC1=CC=CC2=NON=C21 |  |  |  |  | 1 | 1
additional_4690 | CCOc1cccc(c1)OCC |  |  |  |  | 1 | 1
additional_4691 | C=C(C(=O)[O-])N |  |  |  |  | 1 | 1
additional_4692 | Cc1ccnc(c1)C |  |  |  |  | 1 | 1
additional_4693 | CCCCCCCCCCCCCCCCCC(=O)OC[C@H](CO[P+](O)([O-])OCC[N+](C)(C)C)OC(=O)CCCCCCCC(C(CCCCCCCC)O)O |  |  |  |  | 1 | 1
additional_4694 | C=CCCl |  |  |  |  | 1 | 1
additional_4695 | COC1=CC=C(C=C1)/C=C/C(=O)C(=O)[O-] |  |  |  |  | 1 | 1
additional_4696 | c1ccc(cc1)CS(=O)(=O)Cc2ccccc2 |  |  |  |  | 1 | 1
additional_4697 | CC([Mg])C([Mg])C1=CC=CC=C1 |  |  |  |  | 1 | 1
additional_4698 | [C-]#N.[C-]#N.[C-]#N.[C-]#N.[C-]#N.[N-]=O.[Cr+6] |  |  |  |  | 1 | 1
additional_4699 | CC1=CC2=C(C=C1)OCN(C2)CCC(=O)[O-] |  |  |  |  | 1 | 1
additional_4700 | C1(=C(NC(=O)NC1=O)O)NC2=C(NC(=O)NC2=O)[O] |  |  |  |  | 1 | 1
additional_4701 | CC(C)(C)C1=CC(=CC(=C1O)C(C)(C)C)CCC(=O)[O-] |  |  |  |  | 1 | 1
additional_4702 | [P-3].[P-3].[Ni+2].[Ni+2].[Ni+2] |  |  |  |  | 1 | 1
additional_4703 | C(=S)([O-])S |  |  |  |  | 1 | 1
additional_4704 | C1=C(C(=C(N1)C[NH3+])CC(=O)[O-])CCC(=O)[O-] |  |  |  |  | 1 | 1
additional_4705 | CCCCCCCCCCCCCCCC(=O)OC[C@H](CO[P+](O)([O-])OCC[N+](C)(C)C)OC(=O)CCCC(=O)/C=C/C=O |  |  |  |  | 1 | 1
additional_4706 | C1C=CC=C2C1=C(C3=CC=CC=C23)[O-] |  |  |  |  | 1 | 1
additional_4707 | CCC(C)C1(CC(Br)=C)C(=O)NC(=O)NC1=O |  |  |  |  | 1 | 1
additional_4708 | c1cc(ccc1CBr)C(=O)O |  |  |  |  | 1 | 1
additional_4709 | CC1=C(O[Mg])C(C)=CC([Mg])=C1 |  |  |  |  | 1 | 1
additional_4710 | CCCCCCCCCCCCCCCCCCC(=O)OC[C@H](COP(=O)(O)OCC[N+](C)(C)C)OC(=O)CCCCCCCCCCCCCCCCCC |  |  |  |  | 1 | 1
additional_4711 | C[C@@H](C(=O)[O-])NC(=O)OC(C)(C)C |  |  |  |  | 1 | 1
additional_4712 | C1=C(C(=O)OC1(CC(=O)[O-])Cl)Cl |  |  |  |  | 1 | 1
additional_4713 | C[C@H](CCC(=O)O)[C@H]1CC[C@@H]2[C@@]1(CC[C@H]3[C@H]2C[C@@H]([C@H]4[C@@]3(CC[C@H](C4)O)C)O)C |  |  |  |  | 1 | 1
additional_4714 | CCCCCCCCCCCCCCCC(=O)OC[C@@H](COP(=O)([O-])OCCNC(=O)C1=CC=C(C=C1)C=C)OC(=O)CCCCCCCCCCCCCCC |  |  |  |  | 1 | 1
additional_4715 | c1ccccc1Oc2ccccc2 |  |  |  |  | 1 | 1
additional_4716 | [N-]=O.[N-]=O.[Cl-].[Cl-].[Cl-].[Cl-].[Cl-].[Cl-].[Sn+4] |  |  |  |  | 1 | 1
additional_4717 | C[N+]1=CC=C(C=C1)NC(P(=O)(O)O)[P+](O)(O)[O-] |  |  |  |  | 1 | 1
additional_4718 | CC(C)[Si](C(C)C)(C(C)C)[N-][Si](C)(C)C(C)(C)C |  |  |  |  | 1 | 1
additional_4719 | CCCCCCCCCCCCCCCCCCCCCCCC(=O)OC[C@H](COP(=O)(O)OCC[N+](C)(C)C)OC(=O)CCCCCCCCCCCCCCCCCCCCCCC |  |  |  |  | 1 | 1
additional_4720 | CC1(C(=O)NC(=O)N1)C |  |  |  |  | 1 | 1
additional_4721 | COc1cc(ccc1OC)CC(=O)O |  |  |  |  | 1 | 1
additional_4722 | C1=CC=C(C=C1)CP(=NC2=CC=CC=C2)(C3=CC=CC=C3)C4=CC=CC=C4 |  |  |  |  | 1 | 1
additional_4723 | Cc1cc(ccc1N)C(=O)O |  |  |  |  | 1 | 1
additional_4724 | c1ccc(cc1)Nc2ccc(cc2)O |  |  |  |  | 1 | 1
additional_4725 | FC(C(F)([Mg])F)([Mg])F |  |  |  |  | 1 | 1
additional_4726 | CCC(=O)c1ccc(cc1)Cl |  |  |  |  | 1 | 1
additional_4727 | CCOc1ccc(NC(=O)C)cc1 |  |  |  |  | 1 | 1
additional_4728 | C1=CC=[N+](C=C1)NC2=NC=C(C=C2)C#CC3=CC(=CC(=C3)C(F)(F)F)C(F)(F)F |  |  |  |  | 1 | 1
additional_4729 | CC(CC(=NCCNC(=O)C(=O)O)C)[O-] |  |  |  |  | 1 | 1
additional_4730 | CCC(CC)C=O |  |  |  |  | 1 | 1
additional_4731 | CC1=C(C(=O)N([NH+]1C)C2=CC=CC=C2)C3C(C(=NC4=CC(=CC=C4)Cl)C3=O)[O-] |  |  |  |  | 1 | 1
additional_4732 | CC(C)C(=C)C |  |  |  |  | 1 | 1
additional_4733 | CCCCCCCCCCCCC1=CC(=CC(=C1CCCCCCCCCCCC)CCCCCCCCCCCC)N=NC2=CC=C(C=C2)C(=O)[O-] |  |  |  |  | 1 | 1
additional_4734 | c1ccc(cc1)c2ccc(cc2)C(=O)c3ccccc3 |  |  |  |  | 1 | 1
additional_4735 | COC(=O)c1c[nH]c2c1cccc2 |  |  |  |  | 1 | 1
additional_4736 | CC1=C2C(=CC(=C1[O-])I)C(=C3C=C(C(=O)C(=C3O2)C)I)C4=C(C(=C(C(=C4Cl)Cl)Cl)Cl)C(=O)O |  |  |  |  | 1 | 1
additional_4737 | C1=CC(=CC=C1N)Cl |  |  |  |  | 1 | 1
additional_4738 | c1cccc5c1cc4c2c5cccc2c3ccccc34 |  |  |  |  | 1 | 1
additional_4739 | C1=CN(C(=NC1=N)[O-])[C@H]2[C@H]3[C@@H]([C@H](O2)CO)OP(=O)(O3)O |  |  |  |  | 1 | 1
additional_4740 | CCOc1ccccc1 |  |  |  |  | 1 | 1
additional_4741 | CC(C)C=C |  |  |  |  | 1 | 1
additional_4742 | Oc2ccc1ncccc1c2 |  |  |  |  | 1 | 1
additional_4743 | O=[N+]([O-])c1ccc(cc1)C=NO |  |  |  |  | 1 | 1
additional_4744 | Clc1ccc(CC(=O)O)cc1 |  |  |  |  | 1 | 1
additional_4745 | C1=CC(=NC=C1C(=O)[O-])C2=NC=C(C=C2)C(=O)[O-] |  |  |  |  | 1 | 1
additional_4746 | CCCCCCCCCCCCCCCC[N+](C)(C)CCO[P+](O)([O-])OCCCCCCCCCCCCCC |  |  |  |  | 1 | 1
additional_4747 | c1ccc(cc1)c2cc(ccc2O)O |  |  |  |  | 1 | 1
additional_4748 | COc1ccc(OC)cc1 |  |  |  |  | 1 | 1
additional_4749 | c1cc(ccc1O)Sc2ccc(cc2)O |  |  |  |  | 1 | 1
additional_4750 | Cc1cccc(C)c1I |  |  |  |  | 1 | 1
additional_4751 | CCCCCCCCCC[N+](C)(C)CCOP(=O)(O)OCCCCCCCCCC |  |  |  |  | 1 | 1
additional_4752 | CC1=CC(=C(C(=C1)C)N2C=C[N+](=C2C(=S)[S-])C3=C(C=C(C=C3C)C)C)C |  |  |  |  | 1 | 1
additional_4753 | C1=CC(=CC=C1/C=C/C(=O)O)[O-] |  |  |  |  | 1 | 1
additional_4754 | C(C(C[S-])OP(Br)Br)[S-] |  |  |  |  | 1 | 1
additional_4755 | Cc2cnc1cncnc1n2 |  |  |  |  | 1 | 1
additional_4756 | c1ccc2c(c1)c3c([nH]2)CCCC3 |  |  |  |  | 1 | 1
additional_4757 | CCCCC(CC)COP(=O)(CC(CC)CCCC)[O-] |  |  |  |  | 1 | 1
additional_4758 | CCCCCCCC/C=C/CCCCCCCC(=O)OC[C@H](COP(=O)(O)OCC[N+](C)(C)C)O |  |  |  |  | 1 | 1
additional_4759 | COS(=O)(=O)[O-] |  |  |  |  | 1 | 1
additional_4760 | ClCCl |  |  |  |  | 1 | 1
additional_4761 | c1cc(sc1)C(=O)CC(=O)C(F)(F)F |  |  |  |  | 1 | 1
additional_4762 | CC#CCNC(=O)C1=CC(=C(C=C1)C2=C3C=CC(=[NH2+])C(=C3OC4=C2C=CC(=C4S(=O)(=O)O)N)S(=O)(=O)O)C(=O)O |  |  |  |  | 1 | 1
additional_4763 | CCN(CC)C(=S)[S-].[N-]=O.[Fe+2] |  |  |  |  | 1 | 1
additional_4764 | CC(C)C([Mg])C[Mg] |  |  |  |  | 1 | 1
additional_4765 | [BH-]1(C2CCCC1CCC2)CCCCCC |  |  |  |  | 1 | 1
additional_4766 | CC([Mg])(C[Mg])C(OCC(CC)CC)=O |  |  |  |  | 1 | 1
additional_4767 | [2H][N+]([2H])([2H])[C@@H](C)C(=O)O |  |  |  |  | 1 | 1
additional_4768 | CC(C)(C)N(CC1=CC=C(C=C1)CN(C(=S)[S-])C(C)(C)C)C(=S)[S-] |  |  |  |  | 1 | 1
additional_4769 | O=C2C=C(C)C(=O)c1ccccc12 |  |  |  |  | 1 | 1
additional_4770 | Nc1cccc(N)c1 |  |  |  |  | 1 | 1
additional_4771 | [Cl-] |  |  |  |  | 1 | 1
additional_4772 | CN(C)c1ccc(cc1)C(=O)c2ccccc2 |  |  |  |  | 1 | 1
additional_4773 | C1=Cc2cccc3cccc1c23 |  |  |  |  | 1 | 1
additional_4774 | NC(=O)c1cccnc1 |  |  |  |  | 1 | 1
additional_4775 | Clc1cccc(Cl)c1N |  |  |  |  | 1 | 1
additional_4776 | O=C1NC(=O)NC(=O)C1(CC)C(C)CCC |  |  |  |  | 1 | 1
additional_4777 | CCCCCCCCCCCCCCCCCC(CO[P+](O)([O-])OCCCCC[N+](C)(C)C)OCC |  |  |  |  | 1 | 1
additional_4778 | C1=CC(C=CC1O)(C[C@@H](C(=O)[O-])[NH3+])C(=O)[O-] |  |  |  |  | 1 | 1
additional_4779 | CCCCCCNCCCOS(=O)(=O)[O-] |  |  |  |  | 1 | 1
additional_4780 | CCCCCCCCCCCCCCCCO[C@H](COCCCC/C=C/C/C=C/C/C=C/C/C=C/CCCCC)CO[P+](O)([O-])OCC[N+](C)(C)C |  |  |  |  | 1 | 1
additional_4781 | C[N+](C)(C)CC(=O)NS(=O)(=O)C1=CC=CC=C1 |  |  |  |  | 1 | 1
additional_4782 | Cn3c1ccccc1c2ccccc23 |  |  |  |  | 1 | 1
additional_4783 | CCCCCCCC/C=C/CCCCCCCC(=O)OC[C@@H](COP(=O)(O)OCC[N+](C)(C)C)O |  |  |  |  | 1 | 1
additional_4784 | c1ccc2cc(c(cc2c1)O)O |  |  |  |  | 1 | 1
additional_4785 | CCCCCCCCCC[N+](C)(CCCC(=O)O)CCN(C)C(=O)C=C |  |  |  |  | 1 | 1
additional_4786 | C[C@]12CCC(=O)C=C1CC[C@@H]3[C@@H]2[C@H](C[C@]4([C@H]3CC[C@@]4(C(=O)COS(=O)(=O)[O-])O)C)O |  |  |  |  | 1 | 1
additional_4787 | Cc1nc2ccccc2s1 |  |  |  |  | 1 | 1
additional_4788 | CCCCCCCCCCCCCCCCOP(=O)(O)OCC(C[N+](C)(C)C)O |  |  |  |  | 1 | 1
additional_4789 | C[N+](C)(C)[C@@](CCCN=C(N)N)(C(=O)O)N |  |  |  |  | 1 | 1
additional_4790 | CCCCC[C@H]1/C(=C/C=C\CCCCCCCC(=O)[O-])/O1 |  |  |  |  | 1 | 1
additional_4791 | C1=CC(=C(C=C1Cl)[S-])NC(=S)S |  |  |  |  | 1 | 1
additional_4792 | c1ccc2cc(ccc2c1)C#N |  |  |  |  | 1 | 1
additional_4793 | C1=CC=C(C=C1)[C@@H](C(=O)[O-])N |  |  |  |  | 1 | 1
additional_4794 | CC(C#C)N(C)C(=O)Nc1ccc(Cl)cc1 |  |  |  |  | 1 | 1
additional_4795 | CF |  |  |  |  | 1 | 1
additional_4796 | C1=CC=[N+](C=C1)NC2=NC3=CC=CC=C3N=C2 |  |  |  |  | 1 | 1
additional_4797 | C1CC(=O)CC(=O)C1 |  |  |  |  | 1 | 1
additional_4798 | CC(C)(CO)[C@H](C(=O)NCCC(=O)[O-])O |  |  |  |  | 1 | 1
additional_4799 | CCCCCCI |  |  |  |  | 1 | 1
additional_4800 | C1=CC=C(C=C1)S(=O)(=O)[N-]Cl |  |  |  |  | 1 | 1
additional_4801 | O=C([Mg])OC1=CC(Cl)=C(C(C)(C)C2=C(Cl)C=C(O[Mg])C=C2Cl)C(Cl)=C1 |  |  |  |  | 1 | 1
additional_4802 | C[N+](C)(C)CCO[P+](O)([O-])OC[C@@H](COCC1=CC=CC=C1)O |  |  |  |  | 1 | 1
additional_4803 | [CH-]=CC(=CC1=CC=C(N1)C=C2C=CC(=N2)C=C3C=CC(=N3)C=[Co])[NH-].[N-]=O |  |  |  |  | 1 | 1
additional_4804 | COC(=O)c1ccccc1 |  |  |  |  | 1 | 1
additional_4805 | CCC(=O)N(C1=CC=CC=C1)[O-] |  |  |  |  | 1 | 1
additional_4806 | CCC([NH3+])P(=O)(O)[O-] |  |  |  |  | 1 | 1
additional_4807 | C1[C@H]([C@H]([C@@H](C=C1C(=O)[O-])OCC(=O)[O-])O)OP(=O)([O-])[O-] |  |  |  |  | 1 | 1
additional_4808 | [O-][N+](=O)c2cc(cc1ccccc12)[N+]([O-])=O |  |  |  |  | 1 | 1
additional_4809 | [B-](F)(F)(F)F.CC1=CCC(=[C-]1)C=C.C(=O)=[Mn]=C=O.[N-]=O |  |  |  |  | 1 | 1
additional_4810 | [C-]#N.[C-]#N.[C-]#N.[C-]#N.[C-]#N.[N-]=O.[Na+].[Na+].[Fe+4] |  |  |  |  | 1 | 1
additional_4811 | O=C(Oc1ccccc1)Oc2ccccc2 |  |  |  |  | 1 | 1
additional_4812 | Cc1ccc[nH]c1=O |  |  |  |  | 1 | 1
additional_4813 | COc1cc(ccc1O)CC(=O)O |  |  |  |  | 1 | 1
additional_4814 | Cc1ccc(cc1N(=O)=O)N(=O)=O |  |  |  |  | 1 | 1
additional_4815 | C(COS(=O)(=O)[O-])N |  |  |  |  | 1 | 1
additional_4816 | CC(C)(C)C1=CC(=CC2=C(C(=CC3=CC(=[O+]C(=C3)C(C)(C)C)C(C)(C)C)C(=O)C2=O)[O-])C=C(O1)C(C)(C)C |  |  |  |  | 1 | 1
additional_4817 | CCCCCCCCC(CCCCCCCC)C(=O)OC[C@H](CO[P+](O)([O-])OCC[N+](C)(C)C)OC(=O)C(CCCCCCCC)CCCCCCCC |  |  |  |  | 1 | 1
additional_4818 | CCCCCCCCCCCCCCCC(=O)OC[C@H](COP(=O)(O)OCC[N+](C)(C)C)OC(=O)CCCCCCCCCCCNC(=O)C1CC(N(C1(C)C)[O-])(C)C |  |  |  |  | 1 | 1
additional_4819 | CC[N+](CC(=O)O)(CCOC1=CC=CC=C1/C=C/C2=CC=C(C=C2)/C=C/C3=CC=CC=C3OCC[N+](CC(=O)O)(CC)CC)CC |  |  |  |  | 1 | 1
additional_4820 | C[Si](C)(C)[N-]CCN(CC[N-][Si](C)(C)C)CC1=CC=CC=N1 |  |  |  |  | 1 | 1
additional_4821 | [B-](F)(F)(F)F.CS(=O)C.C1=CC=C(C=C1)P(C2=CC=CC=C2)C3=CC=CC=C3.[CH]1[CH][CH][CH][CH]1.[N-]=O.[Re] |  |  |  |  | 1 | 1
additional_4822 | C1=CC(=CC=C1C2=CC=C(C=C2)[O-])C3=CC=C(C=C3)[O-] |  |  |  |  | 1 | 1
additional_4823 | C1CCC(C(C1)[NH-])[NH-] |  |  |  |  | 1 | 1
additional_4824 | O[O-] |  |  |  |  | 1 | 1
additional_4825 | O=[N+]([O-])c1cc(ccc1N)[N+]([O-])=O |  |  |  |  | 1 | 1
additional_4826 | CC(C)N(CC[N-]C1=CC=CC=C1P(C2=CC=CC=C2)C3=CC=CC=C3)C(C)C |  |  |  |  | 1 | 1
additional_4827 | COC(=O)C1=CC=C(C=C1)N=C[O-] |  |  |  |  | 1 | 1
additional_4828 | O=c1cc[nH]c(=O)[nH]1 |  |  |  |  | 1 | 1
additional_4829 | O=C1NC(=O)c2ccccc12 |  |  |  |  | 1 | 1
additional_4830 | C1CC=CC1 |  |  |  |  | 1 | 1
additional_4831 | C1=CC=C(C(=C1)CCC2=CC=CC=C2NC(=O)C(=O)[O-])NC(=O)C(=O)[O-] |  |  |  |  | 1 | 1
additional_4832 | CCCCCCCCCCCCCCC=C |  |  |  |  | 1 | 1
additional_4833 | CC(C)N1C2=CC=CC=C2C(C1=CC3=C(C(=CC4=[N+](C5=CC=CC=C5C4(C)C)C(C)C)C3=O)[O-])(C)C |  |  |  |  | 1 | 1
additional_4834 | C1CCNC(=O)C1 |  |  |  |  | 1 | 1
additional_4835 | c1csc(n1)N |  |  |  |  | 1 | 1
additional_4836 | C=C(C)C(C)CC |  |  |  |  | 1 | 1
additional_4837 | CC(C)(C)c1cccc(c1O)C(C)(C)C |  |  |  |  | 1 | 1
additional_4838 | c1ccc(cc1)N(c2ccccc2)C(=O)Cl |  |  |  |  | 1 | 1
additional_4839 | CN(C)C(=O)C |  |  |  |  | 1 | 1
additional_4840 | C[N+](C)(C)CCCCC/C=C\CCCCCC(=O)O |  |  |  |  | 1 | 1
additional_4841 | [CH3-].[CH3-].C1C=CC=[C-]1.[N-]=O.[N-]=O.[W] |  |  |  |  | 1 | 1
additional_4842 | c1ccc2cc3c4cccc5cccc(c3cc2c1)c45 |  |  |  |  | 1 | 1
additional_4843 | C1=CC(=CC=C1C(=O)O)Br |  |  |  |  | 1 | 1
additional_4844 | c1ccc2cc(ccc2c1)C(=O)Cl |  |  |  |  | 1 | 1
additional_4845 | COC(=O)C1=C(C(=NC2=CC=CC=C2N3C(=C1C(=O)OC)NN(N3)C4=CC=CC=C4)C(=O)OC)C(=O)OC |  |  |  |  | 1 | 1
additional_4846 | CCCCCCCCCCCCCCCCCC(=O)OC |  |  |  |  | 1 | 1
additional_4847 | CC(C)C[C@@H](C(=O)[O-])NC(=O)C |  |  |  |  | 1 | 1
additional_4848 | C=C(C1=CC=CC=C1[N-]CC2=CC=CC=C2I)[O-] |  |  |  |  | 1 | 1
additional_4849 | COP(=O)(O)[O-] |  |  |  |  | 1 | 1
additional_4850 | [B-](F)(F)(F)F.CC(C)(C)C=C.C1CCCC1.C1=CC=C(C=C1)P(C2=CC=CC=C2)C3=CC=CC=C3.[N-]=O.[Re] |  |  |  |  | 1 | 1
additional_4851 | CN(C)C(=O)SCCCCOc1ccccc1 |  |  |  |  | 1 | 1
additional_4852 | CC/C=C\C/C=C\C/C=C\CCCCCCCC(=O)OC[C@H](COP(=O)(O)OCC[N+](C)(C)C)OC(=O)CCCCCCCC=O |  |  |  |  | 1 | 1
additional_4853 | C[C@H](CCC(=O)[O-])[C@H]1CC[C@@H]2[C@@]1(CC[C@H]3[C@H]2C[C@H]([C@H]4[C@@]3(CC[C@H](C4)O)C)O)C |  |  |  |  | 1 | 1
additional_4854 | CCCCCCCCCCCCCCOP(=O)(O)OCC(C[N+](C)(C)C)O |  |  |  |  | 1 | 1
additional_4855 | c1cc(ccc1S(=O)(=O)Cl)Br |  |  |  |  | 1 | 1
additional_4856 | c1ccc2c(c1)C(=O)OC23c4ccc(cc4Oc5c3ccc(c5)O)O |  |  |  |  | 1 | 1
additional_4857 | CCCC/C=C/C |  |  |  |  | 1 | 1
additional_4858 | CCOC(=O)C1=C([N+](=O)C2=CC=CC=C2N1[O-])C3=CC(=CC=C3)Cl |  |  |  |  | 1 | 1
additional_4859 | C1=CC(=C(C=C1C(=O)CC(=O)C(=O)[O-])CN=[N+]=[N-])CN=[N+]=[N-] |  |  |  |  | 1 | 1
additional_4860 | CCC1=CC(=CC(=C1F)CC)C2=C(N=C(N2/C=C/[C@H](C[C@H](CC(=O)[O-])O)O)C(C)C)C3=CC=C(C=C3)F |  |  |  |  | 1 | 1
additional_4861 | CC1=CN(C=C(C1=C2C=C3COCCCCCCOCC(=C2)C3=O)C)C |  |  |  |  | 1 | 1
additional_4862 | CN1CCN(CCN(CC1)CC2=CC=CC(=N2)C(=O)[O-])C |  |  |  |  | 1 | 1
additional_4863 | CCCCCCCC(=O)OC |  |  |  |  | 1 | 1
additional_4864 | CCOC(=O)C1=C(CCC1)NC(CC2=CC=CC=C2)C(=O)[O-] |  |  |  |  | 1 | 1
additional_4865 | BrCCCCBr |  |  |  |  | 1 | 1
additional_4866 | Oc1c(Cl)cccc1Cl |  |  |  |  | 1 | 1
additional_4867 | O=C(O)CCCCCCCCCCCC |  |  |  |  | 1 | 1
additional_4868 | C1CC2CC1C=C2 |  |  |  |  | 1 | 1
additional_4869 | C1=CC=C(C=C1)C2=NC(=CN=C2N[N+]3=CC=CC=C3)C4=CN=CC=C4 |  |  |  |  | 1 | 1
additional_4870 | c1ccc(cc1)c2ccc(cc2)I |  |  |  |  | 1 | 1
additional_4871 | C1(=C2N=NN=N2)C(=NNN1[N+](=O)O)C3=NNN=N3 |  |  |  |  | 1 | 1
additional_4872 | C[C@@H](C(C)C)C(=O)NC(=O)[C@@H]([C@H]([C@@H]([C@H](C(=O)NC(=O)[C@@H](C)C(C)C)OC1=CC=CC=C1)O)O)[O-] |  |  |  |  | 1 | 1
additional_4873 | CCCCCI |  |  |  |  | 1 | 1
additional_4874 | C[C]1[C]([C]([C]([C]1C)C)C)C.CC(C)(C)[CH2-].CC(C)(C)[CH2-].[N-]=O.[W] |  |  |  |  | 1 | 1
additional_4875 | C=Cc1ccc(O)cc1 |  |  |  |  | 1 | 1
additional_4876 | [NH4+].[NH4+].[O-2].[O-2].[O-2].[O-2].[W] |  |  |  |  | 1 | 1
additional_4877 | C=CCOC1=C(C=C(C=C1)CC(=O)O)Cl |  |  |  |  | 1 | 1
additional_4878 | O=S(=O)(N)c1ccccc1 |  |  |  |  | 1 | 1
additional_4879 | OC(=O)c1ccc(Cl)cc1 |  |  |  |  | 1 | 1
additional_4880 | COc1ccccc1O |  |  |  |  | 1 | 1
additional_4881 | Clc1ccc(Cl)c(I)c1 |  |  |  |  | 1 | 1
additional_4882 | c2ccc1NCCc1c2 |  |  |  |  | 1 | 1
additional_4883 | c1cc(c(c(c1)F)C(=O)N)F |  |  |  |  | 1 | 1
additional_4884 | c1ccc(cc1)S(=O)(=O)c2ccccc2 |  |  |  |  | 1 | 1
additional_4885 | CCCCS |  |  |  |  | 1 | 1
additional_4886 | CCc1ccc(cc1)C |  |  |  |  | 1 | 1
additional_4887 | c1ccccn1 |  |  |  |  | 1 | 1
additional_4888 | CCOc1ccc(cc1)CC(=O)O |  |  |  |  | 1 | 1
additional_4889 | CC(C)CCC#C |  |  |  |  | 1 | 1
additional_4890 | CCCCCCC(=O)C |  |  |  |  | 1 | 1
additional_4891 | C1=CC=[N+](C=C1)NC2=NC=C(N=C2)C#CC3=CSC=C3 |  |  |  |  | 1 | 1
additional_4892 | C/C(=N/NC(=O)C1=CC=C(C=C1)[N+](=O)[O-])/C(=O)O |  |  |  |  | 1 | 1
additional_4893 | c1cc(c(cc1N)[N+](=O)[O-])O |  |  |  |  | 1 | 1
additional_4894 | CC(COP(=O)([O-])OC)O |  |  |  |  | 1 | 1
additional_4895 | C1=CC=NC(=C1)C2C=CC=C[N-]2 |  |  |  |  | 1 | 1
additional_4896 | Cc1c(c(c(c(c1C)C)Br)C)C |  |  |  |  | 1 | 1
additional_4897 | C1C(=C(N2[C@H](S1)[C@@H](C2=O)NC(=O)/C(=N/OCC(=O)N)/C3=CSC(=N3)N)C(=O)[O-])CN4C=C[N+]5=CC=CC=C45 |  |  |  |  | 1 | 1
additional_4898 | CC1=CN(C(=O)NC1=O)C2CC(C(O2)COP(=O)(CCCP(=O)([O-])[O-])[O-])N=[N+]=[N-] |  |  |  |  | 1 | 1
additional_4899 | CC(=O)OCCOC |  |  |  |  | 1 | 1
additional_4900 | [O-2].[O-2].[O-2].[Es].[Es] |  |  |  |  | 1 | 1
additional_4901 | CCCCCCCCCCCCCCCC |  |  |  |  | 1 | 1
additional_4902 | COP(=O)([O-])OCC1C(CCO1)O |  |  |  |  | 1 | 1
additional_4903 | c1ccc2c(c1)CCC2=O |  |  |  |  | 1 | 1
additional_4904 | CC1=NN(C(=C1[N+]#N)NC(=O)C2=CC=CC=C2)C |  |  |  |  | 1 | 1
additional_4905 | c1ccc(cc1)CNC(=O)N |  |  |  |  | 1 | 1
additional_4906 | CCCCCCCI |  |  |  |  | 1 | 1
additional_4907 | CCCCCCCCCCCCCCCC(=O)O[C@H](COC(=O)CCCCCCCCCC[C@@H](C)CCCC)CO[P+](O)([O-])OCC[N+](C)(C)C |  |  |  |  | 1 | 1
additional_4908 | [PH2-] |  |  |  |  | 1 | 1
additional_4909 | Cc1ccccc1Br |  |  |  |  | 1 | 1
additional_4910 | O=C1N(COC(=O)CC)C(=O)C(N1)(c2ccccc2)c3ccccc3 |  |  |  |  | 1 | 1
additional_4911 | CCCCCCCCCCCCCCCCOC[C@H](CO[P+](O)([O-])OCC[N+](C)(C)C)OC(=O)[C@H](C)CCCCCCCCCCC |  |  |  |  | 1 | 1
additional_4912 | O=C(N)c1ccc(Br)cc1 |  |  |  |  | 1 | 1
additional_4913 | C1=CC(=CC=C1/C=C(\C(=O)[O-])/NC2=N[C@@H]([C@H]([C@@H]([C@H]2O)O)O)CO)OCCOCCS |  |  |  |  | 1 | 1
additional_4914 | CCOC(=O)C(=Cc1ccccc1)C(=O)OCC |  |  |  |  | 1 | 1
additional_4915 | Cc1ccc(cc1)C(=O)c2ccc(cc2)C |  |  |  |  | 1 | 1
additional_4916 | C1=C(C=C(C(=C1[N+](=O)[O-])[O-])[N+](=O)[O-])[N+](=O)[O-] |  |  |  |  | 1 | 1
additional_4917 | C([C@H](C(=O)[O-])N)C(=O)N |  |  |  |  | 1 | 1
additional_4918 | CC(C)[NH2+]N(N=O)O |  |  |  |  | 1 | 1
additional_4919 | CCc2c(C)[nH]c3CCC(CN1CCOCC1)C(=O)c23 |  |  |  |  | 1 | 1
additional_4920 | CN(C(=O)COc1nc2ccccc2s1)c3ccccc3 |  |  |  |  | 1 | 1
additional_4921 | C1=C[C@@H]([C@@H](C(=C1)/C=C/C(=O)[O-])O)O |  |  |  |  | 1 | 1
additional_4922 | CC(C)CBr |  |  |  |  | 1 | 1
additional_4923 | C1=C(C=N[N-]1)[N+](=O)[O-] |  |  |  |  | 1 | 1
additional_4924 | CC(/C=C(\C)/[O-])OC |  |  |  |  | 1 | 1
additional_4925 | CCCCNC(=O)N |  |  |  |  | 1 | 1
additional_4926 | CC(CC)(CO)CO |  |  |  |  | 1 | 1
additional_4927 | CC(C)(C)C(=O)NC1=CC=CC(=C1)C=NC2=CC=CC(=C2)C(=O)[O-] |  |  |  |  | 1 | 1
additional_4928 | C(C(=O)[C@H](C(=O)[O-])O)O |  |  |  |  | 1 | 1
additional_4929 | O=C(OC)C([Mg])C([Mg])Cl |  |  |  |  | 1 | 1
additional_4930 | c1ccc(cc1)S(=O)(=O)c2ccc(cc2)Cl |  |  |  |  | 1 | 1
additional_4931 | O=S(=O)(C=C)c1ccccc1 |  |  |  |  | 1 | 1
additional_4932 | C1CSSC1CCCCC(=O)OP(=O)([O-])OC[C@@H]2[C@H]([C@H]([C@@H](O2)N3C=NC4=C3N=CN=C4N)O)O |  |  |  |  | 1 | 1
additional_4933 | CC1=CC(=C(C(=C1)C)C[N+]2=CN(CC2)[C@@H](C3=CC=CC=C3)[C@@H](C)N(C)S(=O)(=O)[O-])C |  |  |  |  | 1 | 1
additional_4934 | CN1C=CC(=C=C=C2C=CC(=O)C3=CC=CC=C23)C=C1 |  |  |  |  | 1 | 1
additional_4935 | CCCCCCCCCCCCCCCC(=O)OC[C@H](COP(=O)([O-])OCCN=C=O)OC(=O)CCCCCCCCCCCCCCC |  |  |  |  | 1 | 1
additional_4936 | CC(=O)N(C1=CC=CC=C1)OS(=O)(=O)[O-] |  |  |  |  | 1 | 1
additional_4937 | CC(C(=O)SCC(C(=O)NCC(=O)O)NC(=O)CCC(C(=O)O)N)O |  |  |  |  | 1 | 1
additional_4938 | CCOC(=O)c1ccccc1S(=O)(=O)NN(C=O)c2nc(Cl)cc(OC)n2 |  |  |  |  | 1 | 1
additional_4939 | [Li].CC(C)(C)OC(=NC1=CC=CC=C1[C]=CC2=CC=CC=C2)[O-] |  |  |  |  | 1 | 1
additional_4940 | C1=CC=C(C=C1)C=[O+]NS(=O)(=O)C2=CC=CC=C2[N+](=O)[O-] |  |  |  |  | 1 | 1
additional_4941 | [B-](CC=C(C)C)(C1=C(C(=C(C(=C1F)F)F)F)F)(C2=C(C(=C(C(=C2F)F)F)F)F)C3=C(C(=C(C(=C3F)F)F)F)F |  |  |  |  | 1 | 1
additional_4942 | C(C(C(C(CO)(F)F)(F)F)(F)F)O |  |  |  |  | 1 | 1
additional_4943 | CC(=O)[O-] |  |  |  |  | 1 | 1
additional_4944 | [CH-]1C=CC=C1.C1=CC=[C-]C=C1.[N-]=O.[N-]=O.[Cr+4] |  |  |  |  | 1 | 1
additional_4945 | C12=NC(=O)NC1(C(=NC(=O)N2)[O-])O |  |  |  |  | 1 | 1
additional_4946 | C1=CC=C(C=C1)N(C2=CC3=CC=CC=C3C=C2)C4=C(C(=[N+](C5=CC=CC=C5)C6=CC=CC=C6)C4=O)[O-] |  |  |  |  | 1 | 1
additional_4947 | C1CCN(C1)C2=C[C@H]3CC[C@@H]2[C@H]4[C@@H]3C(=[N+]5CCC[C@H]5C(=O)O)CCC4 |  |  |  |  | 1 | 1
additional_4948 | CCCCCC1=CC(=C(C=C1)OCCCCNC(=O)C2=C(C3=CC=CC=C3C=C2)[O-])CCCCC |  |  |  |  | 1 | 1
additional_4949 | COP(=O)([O-])OCC12CC1CCC2O |  |  |  |  | 1 | 1
additional_4950 | CCCCCCCC/C=C/CCCCCCCC(=O)OC[C@H](CO[P+](O)([O-])OCC[N+]1=CC=CC=C1)OC(=O)CCCCCCC/C=C/CCCCCCCC |  |  |  |  | 1 | 1
additional_4951 | CCCCCCCC/C=C/CCCCCCCC(=O)OC[C@H](COP(=O)(O)OCC[N+](C)(C)C)OC(=O)CCCCCCC/C=C/CCCCCCCC |  |  |  |  | 1 | 1
additional_4952 | C1=CC(=CC=C1C#CC2=CC=C(C=C2)[S-])C#CC3=CC=C(C=C3)[S-] |  |  |  |  | 1 | 1
additional_4953 | COCCOCCOC |  |  |  |  | 1 | 1
additional_4954 | O=C([Mg])OC1=CC=C(C(C)(C)C2=CC=C(O[Mg])C=C2)C=C1 |  |  |  |  | 1 | 1
additional_4955 | [O-][Ti](=O)[O-].[Na+].[Na+] |  |  |  |  | 1 | 1
additional_4956 | C1=CC(=CC=C1N=NC2C(=NN(C2=O)C3=CC=C(C=C3)S(=O)(=O)[O-])C(=O)[O-])S(=O)(=O)[O-] |  |  |  |  | 1 | 1
additional_4957 | CC(C)(C)OC(=O)N[C@@H](CC1=CC=CC=C1)C(=O)[O-] |  |  |  |  | 1 | 1
additional_4958 | C(C(C(C(C(C(C(=O)[O-])(F)F)(F)F)(F)F)(F)F)(F)F)(F)F |  |  |  |  | 1 | 1
additional_4959 | C1=CC=C(C=C1)/C(=C\P(C2=CC=CC=C2)C3=CC=CC=C3)/[N-]C4=CC=CC=C4P(C5=CC=CC=C5)C6=CC=CC=C6 |  |  |  |  | 1 | 1
additional_4960 | C(=N)(C(Cl)(Cl)Cl)[O-] |  |  |  |  | 1 | 1
additional_4961 | CC/C=C\C/C=C\C=C\C(CCCCCCCC(=O)[O-])OO |  |  |  |  | 1 | 1
additional_4962 | C1C[C@H](N2C[C@@H]1N(C2=O)OS(=O)(=O)[O-])C(=O)N |  |  |  |  | 1 | 1
additional_4963 | COc1cc(ccc1OC)C(C)=O |  |  |  |  | 1 | 1
additional_4964 | c1ccc2c(c1)CCc3ccccc3C2Cl |  |  |  |  | 1 | 1
additional_4965 | C1=CC(=CC=C1/C=C/2\C(=O)N(C(=N2)[C@H](CS)N)CC=O)[O-] |  |  |  |  | 1 | 1
additional_4966 | CC(C)(C)[C-]1C=C(C=C(C1O)NC2=CC=CC=C2SC)C(C)(C)C |  |  |  |  | 1 | 1
additional_4967 | [Mg]CC([Mg])C1=C2C=CC=CC2=CC=C1 |  |  |  |  | 1 | 1
additional_4968 | CN(C)C(=NSCC1=CC=CC=C1)[S-] |  |  |  |  | 1 | 1
additional_4969 | CC1(CC(C2=C(C3=C(C=C21)C(CC3(C4=CC=CC=C4)C5=CC=CC=C5)(C)C)[NH-])(C6=CC=CC=C6)C7=CC=CC=C7)C |  |  |  |  | 1 | 1
additional_4970 | CCCCCCCCCCCCNCCCOS(=O)(=O)[O-] |  |  |  |  | 1 | 1
additional_4971 | C1=CC2=C(C(=C1)[N+]#N)C(=CC=C2)S(=O)(=O)[O-] |  |  |  |  | 1 | 1
additional_4972 | C[C@]1(CC[C@@H]2[C@H]([CH+]1)C2(C)C)C(=O)N=S(=O)(O)Cl |  |  |  |  | 1 | 1
additional_4973 | CC1=CC=C(C=C1)S(=O)(=O)NC2=NC=CC3=CC=CC=C32 |  |  |  |  | 1 | 1
additional_4974 | CCOc1cc(ccc1O)C=O |  |  |  |  | 1 | 1
additional_4975 | CCNc1nc(nc(n1)Cl)NCC |  |  |  |  | 1 | 1
additional_4976 | CC1=CC(=CC(=C1C(=O)OC2=CC(=C(C(=C2)C)C(=O)O)[O-])O)O |  |  |  |  | 1 | 1
additional_4977 | Oc1ccc(Cl)cc1C(=O)O |  |  |  |  | 1 | 1
additional_4978 | C[C@H](CS)C(=O)N1C[C@H](C[C@H]1C(=O)[O-])SC2=CC=CC=C2 |  |  |  |  | 1 | 1
additional_4979 | CCCCc1ccccc1 |  |  |  |  | 1 | 1
additional_4980 | [O-2].[O-2].[O-2].[O-2].[O-2].[O-2].[O-2].[Mg+2].[Mg+2].[V].[V] |  |  |  |  | 1 | 1
additional_4981 | C1=CN(C=N1)OP(=O)(O)OC[C@@H]2[C@H]([C@H]([C@@H](O2)N3C=NC4=C3N=C(N=C4[O-])N)O)O |  |  |  |  | 1 | 1
additional_4982 | Clc1ccc2NC(C)=NS(=O)(=O)c2c1 |  |  |  |  | 1 | 1
additional_4983 | CCCCOP(=O)(OCCCC)OCCCC |  |  |  |  | 1 | 1
additional_4984 | COC(=O)C1=CC2=C(C=C1)NCC2 |  |  |  |  | 1 | 1
additional_4985 | C[NH2+]CCOP(=O)([O-])OP(=O)([O-])OC[C@@H]1[C@H]([C@H]([C@@H](O1)N2C=CC(=NC2=O)N)O)O |  |  |  |  | 1 | 1
additional_4986 | CC(C)(C)[Si](C)(C)[N-][Si](C)(C)C(C)(C)C |  |  |  |  | 1 | 1
additional_4987 | CC(C)(c1ccc(O)cc1)c2ccccc2 |  |  |  |  | 1 | 1
additional_4988 | C1=CC=C(C=C1)C2=CC3=CC=CC=C3C(=C2O)C4=C(C(=CC5=CC=CC=C54)C6=CC=CC=C6)[O-] |  |  |  |  | 1 | 1
additional_4989 | CC(C)OP(=S)(N=C(C1=CC=CC=C1)[S-])OC(C)C |  |  |  |  | 1 | 1
additional_4990 | O=C=Nc1ccc(cc1)Cc2ccc(N=C=O)cc2 |  |  |  |  | 1 | 1
additional_4991 | CCCCCCCCCCCCC[N+](C)(C)CC(=O)N(C)CC(=O)O |  |  |  |  | 1 | 1
additional_4992 | CC1=CC=C(C=C1)S(=O)(=O)[NH-] |  |  |  |  | 1 | 1
additional_4993 | COCC(=O)Nc2cc(Sc1ccccc1)ccc2N=C(NC(=O)OC)NC(=O)OC |  |  |  |  | 1 | 1
additional_4994 | C(=C\C(=C(/C(=O)[O-])\N)\C(=O)[O-])\C=O |  |  |  |  | 1 | 1
additional_4995 | C(CCC(=O)O)C/C=C\C[C@@H](CC/C=C/C=C\[C@@H](CCCC(=O)O)O)O |  |  |  |  | 1 | 1
additional_4996 | CCCCC/C=C\C/C=C\C=C\[C@H](C/C=C\CCCC(=O)[O-])OO |  |  |  |  | 1 | 1
additional_4997 | [OH-].[OH-].[OH-].[OH-].[OH-].[O-2].[O-2].[O-2].[O-2].[O-2].[V].[V].[V] |  |  |  |  | 1 | 1
additional_4998 | C1CNCC2=C1C=CC(=C2)C(=O)[O-] |  |  |  |  | 1 | 1
additional_4999 | C[C@@H]1CC[C@H](C)C1 |  |  |  |  | 1 | 1
additional_5000 | C1C2=CC=CC=C2CS/C(=C(\S1)/[S-])/[S-] |  |  |  |  | 1 | 1
additional_5001 | CCC[S+](C1=CC=CC=C1)NS(=O)(=O)C2=CC=C(C=C2)C |  |  |  |  | 1 | 1
additional_5002 | Cc1c(cc(cc1N(=O)=O)N(=O)=O)N(=O)=O |  |  |  |  | 1 | 1
additional_5003 | CC(C)(C)N=P(N1CCCC1)(N2CCCC2)N3CCCC3 |  |  |  |  | 1 | 1
additional_5004 | O=C4OC1(OC=C(C1=O)c2ccccc2)c3ccccc34 |  |  |  |  | 1 | 1
additional_5005 | CN(CCS(=O)(=O)[O-])C(=O)N1C2=CC=CC=C2SC3=CC=CC=C31 |  |  |  |  | 1 | 1
additional_5006 | O=[N+]([O-])c1cccc(c1)[N+]([O-])=O |  |  |  |  | 1 | 1
additional_5007 | CC1=CC(=CC(=C1)C2=C(N=CC(=C2)C3=CC=C(C=C3)OC)N[N+]4=CC=CC=C4)C |  |  |  |  | 1 | 1
additional_5008 | Cc1cc(cc(c1)C(=O)O)C |  |  |  |  | 1 | 1
additional_5009 | C[N+](C)(C)CCOP(=O)(O)O |  |  |  |  | 1 | 1
additional_5010 | CCC(=O)CC |  |  |  |  | 1 | 1
additional_5011 | C(C(C(=O)[O-])N[P+]([O-])([O-])[O-])O |  |  |  |  | 1 | 1
additional_5012 | CC(C)N1C(=C(C(=O)NC1=O)C2C3=C(C=CC(=C3)Cl)OC4=C2C(=O)N(C(=O)N4)C(C)C)[O-] |  |  |  |  | 1 | 1
additional_5013 | C1=CC=C2C(=C1)[SH+]C3=CC=CC=C3S2 |  |  |  |  | 1 | 1
additional_5014 | CCCCCCCCCCCCCCCC(=O)OC[C@@H](COP(=O)(O)OCC[N+](C)(C)C)OC(=O)CCCCCCCC(=O)O |  |  |  |  | 1 | 1
additional_5015 | C1=CC=C2C(=C1)C(=O)C3=C(C2=O)C(=CC=C3)Cl |  |  |  |  | 1 | 1
additional_5016 | O=C(N)c1ccccc1Br |  |  |  |  | 1 | 1
additional_5017 | CCCc1ccc(cc1)C(=O)O |  |  |  |  | 1 | 1
additional_5018 | CC1=C(C(=NN1)C)S(=O)(=O)[O-] |  |  |  |  | 1 | 1
additional_5019 | C1(=NON=C1N=NN=NC2=NN(N=N2)C([N+](=O)[O-])([N+](=O)[O-])[N+](=O)[O-])N[N+](=O)O |  |  |  |  | 1 | 1
additional_5020 | C1C(=C(N2[C@H](O1)[C@@](C2=O)(NC(=O)CC3=CC=CC=C3)[O-])C(=O)OC(C4=CC=CC=C4)C5=CC=CC=C5)CSC6=NNN=N6 |  |  |  |  | 1 | 1
additional_5021 | CC(=C(C#N)C#N)C(=C=[N-])C#N |  |  |  |  | 1 | 1
additional_5022 | O=[N+]([O-])c1cc(ccc1)C(C)=O |  |  |  |  | 1 | 1
additional_5023 | C(=C/C(=O)[O-])\C(=O)O |  |  |  |  | 1 | 1
additional_5024 | [N-]=O.[V].[V].[V].[V].[V].[V] |  |  |  |  | 1 | 1
additional_5025 | CC1=CC(=C(C(=C1)C)N=C(C)[O-])C |  |  |  |  | 1 | 1
additional_5026 | Cc1cc2ccccc2[nH]1 |  |  |  |  | 1 | 1
additional_5027 | CC(C)C(O)C(C)C |  |  |  |  | 1 | 1
additional_5028 | Cn2c(=O)n(C)c1ncn(CC(O)CO)c1c2=O |  |  |  |  | 1 | 1
additional_5029 | Cc1ccc(O)c(C)c1 |  |  |  |  | 1 | 1
additional_5030 | CCCCCCCCCCCCCCCCCC(=O)OC[C@H](CO[P+](O)([O-])OCC[N+](C)(C)C)OC(=O)CCC/C=C\C/C=C\C/C=C\C/C=C\CCCCCCC |  |  |  |  | 1 | 1
additional_5031 | C1=CC2=C(C(=C1)O)C(=CN2)C/C(=N/OS(=O)(=O)[O-])/S[C@H]3[C@@H]([C@H]([C@@H]([C@H](O3)CO)O)O)O |  |  |  |  | 1 | 1
additional_5032 | [H-].[H-].[H-].[H-].[H-].[H-].[U] |  |  |  |  | 1 | 1
additional_5033 | B([O-])([O-])[O-] |  |  |  |  | 1 | 1
additional_5034 | c1ccc(cc1)c2ccccc2 |  |  |  |  | 1 | 1
additional_5035 | [NH2-] |  |  |  |  | 1 | 1
additional_5036 | C[N+](C)(C)CCO[P+](O)([O-])OC[C@@H](COCCCCCCC/C=C/C=C/C=C/C=C/C1=CC=CC=C1)OC |  |  |  |  | 1 | 1
additional_5037 | c1cc(c(cc1N=C=O)Cl)Cl |  |  |  |  | 1 | 1
additional_5038 | C[N+](C)(CCCCCCCCCCCCS)CCCS(=O)(=O)O |  |  |  |  | 1 | 1
additional_5039 | CC1=NC=C[N+](=C1C)NS(=O)(=O)C(C(C(C(F)(F)F)(F)F)(F)F)(F)F |  |  |  |  | 1 | 1
additional_5040 | CC(=O)Nc1ccc(O)cc1 |  |  |  |  | 1 | 1
additional_5041 | CC1=CC=C(C=C1)S(=O)(=O)NC2=NCN(CN2)CC(=O)[O-] |  |  |  |  | 1 | 1
additional_5042 | COc1cc(ccc1Cc3cn(C)c4ccc(NC(=O)OC2CCCC2)cc34)C(=O)NS(=O)(=O)c5ccccc5C |  |  |  |  | 1 | 1
additional_5043 | C[CH2-].C[CH2-].C1CC=CC=[C-]C1.[N-]=O.[W] |  |  |  |  | 1 | 1
additional_5044 | [Mg]CC[Mg] |  |  |  |  | 1 | 1
additional_5045 | C1=C(C=C(C=C1NCCS(=O)(=O)[O-])N(CCS(=O)(=O)[O-])CCS(=O)(=O)[O-])C(=O)[O-] |  |  |  |  | 1 | 1
additional_5046 | CCC1=CN=C(C=C1)C.CCC1=CN=C(C=C1)C.[N-]=O.[N-]=O.[Mo](I)I |  |  |  |  | 1 | 1
additional_5047 | C1=CC(=O)C(=CC1=NNC2=NNN=N2)C(=O)[O-] |  |  |  |  | 1 | 1
additional_5048 | CN(C)C(=O)Nc1ccc(Cl)cc1 |  |  |  |  | 1 | 1
additional_5049 | C1=CC=[N+](C=C1)NC2=NC=C(N=C2)C#CC3=CC(=CC=C3)N |  |  |  |  | 1 | 1
additional_5050 | C1=CC2=C3C(=C1)C=CC4=C(C=CC(=C43)C=C2)COC5=CC(=NC(=C5)C(=O)[O-])C(=O)[O-] |  |  |  |  | 1 | 1
additional_5051 | CC1(C)CC(C)(c2ccccc21)c1ccccc1 |  |  |  |  | 1 | 1
additional_5052 | C1=CC(=CC=C1C(CC(=O)C(=O)[O-])O)F |  |  |  |  | 1 | 1
additional_5053 | O=C(C#Cc1ccccc1)O |  |  |  |  | 1 | 1
additional_5054 | OC2C1CCC(C1)C2O |  |  |  |  | 1 | 1
additional_5055 | C1=CC2=CC(=CC(=C2C(=C1)S(=O)(=O)O)[O-])S(=O)(=O)[O-] |  |  |  |  | 1 | 1
additional_5056 | C1=CC=C(C(=C1)[Se-])[Se-] |  |  |  |  | 1 | 1
additional_5057 | [CH3-].[CH3-].CC1=[C-]C(C(=C1C)C)(C)C.[N-]=O.[W] |  |  |  |  | 1 | 1
additional_5058 | CC1=CN(C(=O)NC1=O)C2CC(C(O2)COP(=O)(CP(=O)(CP(=O)([O-])[O-])[O-])[O-])N=[N+]=[N-] |  |  |  |  | 1 | 1
additional_5059 | [F-] |  |  |  |  | 1 | 1
additional_5060 | CCCCCCC(C(F)(F)S(=O)(=O)[O-])(F)F |  |  |  |  | 1 | 1
additional_5061 | C1CCCC1 |  |  |  |  | 1 | 1
additional_5062 | ICC(=O)O |  |  |  |  | 1 | 1
additional_5063 | C1=CC=C(C(=C1)CN(C[S-])C[S-])F |  |  |  |  | 1 | 1
additional_5064 | COc1ccc2c(c1)[nH]c3c2CCN4[C@@H]3C[C@H]5[C@@H](C4)C[C@H]([C@@H]([C@H]5C(=O)OC)OC)OC(=O)c6cc(c(c(c6)OC)OC)OC |  |  |  |  | 1 | 1
additional_5065 | CCCCCCCCCCCCCCCC(=O)OC[C@H](COP(=O)([O-])OCCN)OC(=O)CCCC/C=C\CCCCCCCCCCC |  |  |  |  | 1 | 1
additional_5066 | [CH-]1C=CC=C1.C(=O)=[W]=C=O.[N-]=O |  |  |  |  | 1 | 1
additional_5067 | O=C1C=CC(=O)C2C3C=CC(C3)C12 |  |  |  |  | 1 | 1
additional_5068 | CN(C)c1ccc(cc1)C(=O)c2ccc(cc2)N(C)C |  |  |  |  | 1 | 1
additional_5069 | CCCCCCCCCCCCCCCCOS(=O)(=O)[O-] |  |  |  |  | 1 | 1
additional_5070 | Cc1cccc(c1)I |  |  |  |  | 1 | 1
additional_5071 | Ic1cc(I)c(O)c(I)c1 |  |  |  |  | 1 | 1
additional_5072 | CCCCCCCCCCCCC(C(=O)O)N1C=CC=CC1=N |  |  |  |  | 1 | 1
additional_5073 | CCCCCCCCCCCCCCCC(=O)OC[C@H](COP(=O)([O-])OCCN(C)C)OC(=O)CCCCCCC/C=C\CCCCCCCC |  |  |  |  | 1 | 1
additional_5074 | CCOC1=CC=C(C=C1)NC(=O)C |  |  |  |  | 1 | 1
additional_5075 | CCOC(=O)C1=CC=CC=C1[O-] |  |  |  |  | 1 | 1
additional_5076 | CCCCCCCCCCCCCCCC(=O)N(C)[C@@H](CO[P+](O)([O-])OCC[N+](C)(C)C)[C@@H](/C=C/CCCCCCCCCCCCC)O |  |  |  |  | 1 | 1
additional_5077 | CCCCCCCC/C=C\CCCCCCCC(=O)OC[C@H](COP(=O)([O-])OCCN)OC(=O)CCCCCCC/C=C\CCCCCC |  |  |  |  | 1 | 1
additional_5078 | C#CCCO |  |  |  |  | 1 | 1
additional_5079 | c1cc(c(cc1Br)CO)O |  |  |  |  | 1 | 1
additional_5080 | C[Si](C)([N-]C1=CC=CC=C1)N2CCN(CCN(CC2)[Si](C)(C)[N-]C3=CC=CC=C3)[Si](C)(C)[N-]C4=CC=CC=C4 |  |  |  |  | 1 | 1
additional_5081 | Cc1cncc(C)c1 |  |  |  |  | 1 | 1
additional_5082 | c1cc2c(cc(c(c2nc1)O)Cl)Cl |  |  |  |  | 1 | 1
additional_5083 | COc1cc(cc(OC)c1O)C6C2C(COC2=O)C(OC4OC3COC(C)OC3C(O)C4O)c7cc5OCOc5cc67 |  |  |  |  | 1 | 1
additional_5084 | c1ccc(cc1)C(c2ccccc2)(c3ccccc3)S |  |  |  |  | 1 | 1
additional_5085 | CCC1(C(=O)NCNC1=O)c2ccccc2 |  |  |  |  | 1 | 1
additional_5086 | C1=CC=[N+](C=C1)NS(=O)(=O)C2=CC=C(C=C2)Cl |  |  |  |  | 1 | 1
additional_5087 | CN2C(=C(O)c1ccccc1S2(=O)=O)C(=O)Nc3ccccn3 |  |  |  |  | 1 | 1
additional_5088 | CCCCCCCCCCCCCCCCOC1=C(C=C(C=C1)N=NC2=CC=C(C=C2)C(=O)[O-])OCCCCCCCCCCCCCCCC |  |  |  |  | 1 | 1
additional_5089 | Cc1cc(C)cc(c1)[N+](=O)[O-] |  |  |  |  | 1 | 1
additional_5090 | C1=CC=C(C=C1)P(=C(C(=O)O)[P+](C2=CC=CC=C2)(C3=CC=CC=C3)C4=CC=CC=C4)(C5=CC=CC=C5)C6=CC=CC=C6 |  |  |  |  | 1 | 1
additional_5091 | C1=CC=NC(=C1)CN(CC2=CC=CC=N2)CC3=CC(=CC(=C3[O-])CN(CC4=CC=CC=N4)CC5=CC=CC=N5)F |  |  |  |  | 1 | 1
additional_5092 | CC(C)C(C(=O)OC(C#N)c1cccc(Oc2ccccc2)c1)c3ccc(OC(F)F)cc3 |  |  |  |  | 1 | 1
additional_5093 | CCOC(=O)c1ccccc1[N+](=O)[O-] |  |  |  |  | 1 | 1
additional_5094 | Clc1cc(Cl)c(Cl)c(Cl)c1Cl |  |  |  |  | 1 | 1
additional_5095 | c1ccc2c(c1)c(c[nH]2)CCCC(=O)O |  |  |  |  | 1 | 1
additional_5096 | [C-]#N.[N-]=O.[Cr+2] |  |  |  |  | 1 | 1
additional_5097 | COC(=O)c1cccc(c1)Br |  |  |  |  | 1 | 1
additional_5098 | C[C@@H](C(=O)O)NC(=O)[C@H](CC1=CC=C(C=C1)[O-])N |  |  |  |  | 1 | 1
additional_5099 | C[C@H](CS)C(=O)N1CCCC1C(=O)O |  |  |  |  | 1 | 1
additional_5100 | CC[N+]1=C[SH+]C(=C1C)CCCS(=O)(=O)[O-] |  |  |  |  | 1 | 1
additional_5101 | COP(=O)([O-])OC |  |  |  |  | 1 | 1
additional_5102 | C1=C(C(=NS(=O)(=O)[O-])C=C(C1=NS(=O)(=O)[O-])Cl)Cl |  |  |  |  | 1 | 1
additional_5103 | O=[N+]([O-])c1cc(C#N)ccc1 |  |  |  |  | 1 | 1
additional_5104 | CCOP(=S)(OCC)SCn1c(=O)oc2cc(Cl)ccc12 |  |  |  |  | 1 | 1
additional_5105 | c1ccc2c(c1)c(c[nH]2)CCN |  |  |  |  | 1 | 1
additional_5106 | CC1(C2=CC=CC=C2N(C1=CC=C3C=CC(=CC3=O)[N+](=O)[O-])C)C |  |  |  |  | 1 | 1
additional_5107 | Oc1ccc(Cl)cc1Cc2cc(Cl)ccc2O |  |  |  |  | 1 | 1
additional_5108 | C1(=C(N(N=C1[N+](=O)[O-])N[N+](=O)O)[N+](=O)[O-])N[N+](=O)O |  |  |  |  | 1 | 1
additional_5109 | CCCCC(=O)O |  |  |  |  | 1 | 1
additional_5110 | CC1=CN=C(C=[N+]1NS(=O)(=O)C(C(OC(C(F)F)(F)F)(F)F)(F)F)C |  |  |  |  | 1 | 1
additional_5111 | c1ccc(cc1)Oc2cccc(c2)C(=O)O |  |  |  |  | 1 | 1
additional_5112 | CCCCCCCCCCCCCCOS(=O)(=O)[O-] |  |  |  |  | 1 | 1
additional_5113 | [H+].CCCCCCCCCC[N+](C)(C)CCCOS(=O)(=O)[O-] |  |  |  |  | 1 | 1
additional_5114 | CC(=NCCN=C(C)C1=C(C=C(C=C1)OC)[O-])C2=C(C=C(C=C2)OC)[O-] |  |  |  |  | 1 | 1
additional_5115 | C=C(C1=CC=C(C=C1)[O-])OC2=C(C(=CC=C2)F)C#N |  |  |  |  | 1 | 1
additional_5116 | C1(=NN=NN1[O-])NN |  |  |  |  | 1 | 1
additional_5117 | C1=CC=C(C=C1)C2=CC=C(C=C2)[S-] |  |  |  |  | 1 | 1
additional_5118 | CCOP(=O)(O)OC1=C(C=C(C=C1)[N+](=O)[O-])[N+](=O)[O-] |  |  |  |  | 1 | 1
additional_5119 | CC(=O)OCCOCC |  |  |  |  | 1 | 1
additional_5120 | C1=CC=C2C(=C1)C(=C3C(=C2[O-])C(=O)C4=CC=CC=C4C3=O)[O-] |  |  |  |  | 1 | 1
additional_5121 | C=Cc1ccccc1Br |  |  |  |  | 1 | 1
additional_5122 | O=C(C)Nc1cc(C)ccc1 |  |  |  |  | 1 | 1
additional_5123 | CCCCCCCCCCCCCCCC(=O)OC[C@H](CO[P+](O)([O-])OCC[N+](C)(C)C)OC(=O)CCC(C)ON1COCC1(C)C |  |  |  |  | 1 | 1
additional_5124 | CC(C)[C@@H](C(=O)[O-])N |  |  |  |  | 1 | 1
additional_5125 | C(CCI)C[O-] |  |  |  |  | 1 | 1
additional_5126 | C(C(C(=O)O)[NH3+])S |  |  |  |  | 1 | 1
additional_5127 | C[Si](C)([N-]C1=CC=CC=C1)[N-]C2=CC=CC=C2 |  |  |  |  | 1 | 1
additional_5128 | CCCCOc1ccccc1 |  |  |  |  | 1 | 1
additional_5129 | CC1=CC(=NS(=O)(=O)[O-])C(=CC1=NS(=O)(=O)[O-])C |  |  |  |  | 1 | 1
additional_5130 | CCCCN(CCCC)C1=CC=C(C=C1)C2=C(C(=C3C=CC(=[N+](C)CCSCCSCCN(C)C4=CC=CC=C4)C=C3)C2=O)[O-] |  |  |  |  | 1 | 1
additional_5131 | Clc1ccccc1C(c2ccccc2)(c3ccccc3)n4ccnc4 |  |  |  |  | 1 | 1
additional_5132 | [CH-]1[C-]=[C-][C-]=[C-]1.[CH-]1[C-]=[C-][C-]=[C-]1.[N-]=O.[N-]=O.[Co+2].[Co+2] |  |  |  |  | 1 | 1
additional_5133 | C[Si](C)(C1=CC=CC=C1)[N-][Si](C)(C)C2=CC=CC=C2 |  |  |  |  | 1 | 1
additional_5134 | CCCCCCCCCCCCCCCCOC[C@H](CO[P+](O)([O-])OCC[N+](C)(C)C)OC(=O)[C@H](C)CCCCCCCCCCCCCCC |  |  |  |  | 1 | 1
additional_5135 | CCCCN\1C2=C(C3=CC=CC=C3C=C2)C(/C1=C/C4=C(C(=C5C(=CC(=CC5=O)N6C7CCCC7C8=CC=CC=C86)O)C4=O)O)(C)C |  |  |  |  | 1 | 1
additional_5136 | CCCCCCCCCCCCCCCCO[C@H](COCC1=CC=CC=C1)CO[P+](O)([O-])OCC[N+](C)(C)C |  |  |  |  | 1 | 1
additional_5137 | CNC(=O)ON=C(SC)C(=O)N(C)C |  |  |  |  | 1 | 1
additional_5138 | c1c(cc(cc1F)F)F |  |  |  |  | 1 | 1
additional_5139 | CCN(CC)C1=CC=C(C=C1)C2=C(C(=C3C=CC(=[N+](CC)CC)C=C3)C2=O)[O-] |  |  |  |  | 1 | 1
additional_5140 | CCCCCCC(CCCC)O |  |  |  |  | 1 | 1
additional_5141 | c1ccccc1SC |  |  |  |  | 1 | 1
additional_5142 | C1=CC=C(C=C1)C2=CC(=CN=C2N[N+]3=CC=CC=C3)Br |  |  |  |  | 1 | 1
additional_5143 | CCN(CC)c1ccc(cc1)C=O |  |  |  |  | 1 | 1
additional_5144 | O=N(=O)c1ccc(cc1)N(=O)=O |  |  |  |  | 1 | 1
additional_5145 | CC(C)(C)C#N |  |  |  |  | 1 | 1
additional_5146 | C1=CC2=C(C(=C1)[O-])C(=O)C(=O)C=C2O |  |  |  |  | 1 | 1
additional_5147 | CC1CC(=C(O1)[O-])P |  |  |  |  | 1 | 1
additional_5148 | CS(=[NH+]C(=O)OCC1=CC=CC=C1)C |  |  |  |  | 1 | 1
additional_5149 | [B-](F)(F)(F)F.C=CC1=CC=CC=C1.C1CCCC1.C1=CC=C(C=C1)P(C2=CC=CC=C2)C3=CC=CC=C3.[N-]=O.[Re] |  |  |  |  | 1 | 1
additional_5150 | C1=C(C=C(C(=C1I)[O-])I)CC(C(=O)[O-])O |  |  |  |  | 1 | 1
additional_5151 | CCN(CC)C1=CC2=C(C=C1)C(=C3C=CC(=[N+](CC)CC)C=C3O2)C4=C(C=C(C=C4)S(=O)(=O)NCCCNC(=O)C#C)S(=O)(=O)O |  |  |  |  | 1 | 1
additional_5152 | c1cscc1C(=O)O |  |  |  |  | 1 | 1
additional_5153 | C1C=C(N2C(S1)C(C2=O)NC(=O)[C@H](C3=CC=CC=C3)N=[N+]=[N-])C(=O)[O-] |  |  |  |  | 1 | 1
additional_5154 | N#Cc1cc(Br)ccc1 |  |  |  |  | 1 | 1
additional_5155 | c1ccc(cc1)Cc2ccncc2 |  |  |  |  | 1 | 1
additional_5156 | c1ccc(c(c1)C(=O)O)F |  |  |  |  | 1 | 1
additional_5157 | C1=CN=CC=C1C(=O)NCCC(=O)[O-] |  |  |  |  | 1 | 1
additional_5158 | [N+](=O)([O-])[O-].[Na+] |  |  |  |  | 1 | 1
additional_5159 | C1=CC=NC(=C1)CN=C(CN(CC2=CC=CC=N2)CC3=CC=CC=N3)[O-].[N-]=O.[O-]Cl(=O)(=O)=O.[Fe+3] |  |  |  |  | 1 | 1
additional_5160 | CC1CS[C@@H](NC1C(=O)[O-])C2=C(N=C(C(=O)N2)C3=CC=CC=C3)S |  |  |  |  | 1 | 1
additional_5161 | c1c(cc(cc1Cl)Cl)C=O |  |  |  |  | 1 | 1
additional_5162 | CCCCCCCCCCCCCCCCOC[C@@H](CO[P+](O)([O-])OCC[N+](C)(C)C)OC(=O)[C@@H](C)CCCCCCCCCCCCCCC |  |  |  |  | 1 | 1
additional_5163 | O=C(O)c1ccc(OCCCC)cc1 |  |  |  |  | 1 | 1
additional_5164 | C[C]1[C]([C]([C]([C]1C)C)C)C.C[Si](C)(C)C#[C-].C1=CC=C(C=C1)P(C2=CC=CC=C2)C3=CC=CC=C3.[N-]=O.[Re] |  |  |  |  | 1 | 1
additional_5165 | COc1cc(ccc1OC)C=O |  |  |  |  | 1 | 1
additional_5166 | ClC1CC2C(C1Cl)C3(Cl)C(=C(Cl)C2(Cl)C3(Cl)Cl)Cl |  |  |  |  | 1 | 1
additional_5167 | CCC2NC(=O)c1cc(c(Cl)cc1N2)S(N)(=O)=O |  |  |  |  | 1 | 1
additional_5168 | CCCCCCCCCCCCCCCCOCC(C)(COCCCCCCCCCCCCCCCC)COP(=O)(O)OC1=C[N+](=CC=C1)C |  |  |  |  | 1 | 1
additional_5169 | C1=CC=C2C(=C1)C(=CC=C2S(=O)(=O)[O-])N=NC3=C(C=CC4=CC(=CC(=C43)S(=O)(=O)O)S(=O)(=O)[O-])[O-] |  |  |  |  | 1 | 1
additional_5170 | CCCCCCCCCCCCCCCCCOC[C@H](COP(=O)(O)OCC[N+](C)(C)C)O |  |  |  |  | 1 | 1
additional_5171 | OC(C1CCNCC1)(c2ccccc2)c3ccccc3 |  |  |  |  | 1 | 1
additional_5172 | CCOC1=CC=C(C=C1)N2C(=CC(=O)NC2=O)[O-].[NH4+] |  |  |  |  | 1 | 1
additional_5173 | C1=CC=C(C=C1)C2=CC(=NC=C2)C(=NC(=O)C3=NC=CC(=C3)C4=CC=CC=C4)[O-] |  |  |  |  | 1 | 1
additional_5174 | Cc1cccnc1C |  |  |  |  | 1 | 1
additional_5175 | CN(CC(=O)[O-])Br |  |  |  |  | 1 | 1
additional_5176 | c1cc(c(cc1C#N)[N+](=O)[O-])Cl |  |  |  |  | 1 | 1
additional_5177 | C1=CC=C(C=C1)NC2=CC=CC=C2 |  |  |  |  | 1 | 1
additional_5178 | Cc1c(cc(c(c1Br)O)Br)Br |  |  |  |  | 1 | 1
additional_5179 | CCCCCCCCCCCCCCCCCC(=O)OC[C@H](CO[P+](O)([O-])OCC[N+](C)(C)C)OC(=O)CCCCCCCC=O |  |  |  |  | 1 | 1
additional_5180 | CC1=CN(C(=O)NC1=O)CC(=O)N(CCC(C2=CC=CC=C2)(C3=CC=CC=C3)C4=CC=C(C=C4)OC)CC(=O)[O-] |  |  |  |  | 1 | 1
additional_5181 | CCCCCCCCC#CCCCCCCCC(=O)O |  |  |  |  | 1 | 1
additional_5182 | C(#N)[S-] |  |  |  |  | 1 | 1
additional_5183 | C1=CC=C(C(=C1)[NH-])[O-] |  |  |  |  | 1 | 1
additional_5184 | c1ccc(cc1)NC(=S)NN |  |  |  |  | 1 | 1
additional_5185 | CO[C@@](C1=CC=CC=C1)(C(=O)[O-])C(F)(F)F |  |  |  |  | 1 | 1
additional_5186 | c1c(cc(c(c1C(=O)O)O)I)I |  |  |  |  | 1 | 1
additional_5187 | C1CCC(CC1)NCCC(=O)[O-] |  |  |  |  | 1 | 1
additional_5188 | CC(=N[C@@H]1[C@H](C[C@@](O[C@H]1[C@@H]([C@@H](COC(=O)C)O)O)(C(=O)O)O)O)[O-] |  |  |  |  | 1 | 1
additional_5189 | C1=C(C(=CC(=C1Cl)Cl)C(=O)[O-])C(=O)O |  |  |  |  | 1 | 1
additional_5190 | C1=C(NC=N1)C[C@@H](C(=O)[O-])NC(=O)CCN |  |  |  |  | 1 | 1
additional_5191 | c1ccc2c(c1)no[n+]2[O-] |  |  |  |  | 1 | 1
additional_5192 | CCCCCCCCCCCC(C)O |  |  |  |  | 1 | 1
additional_5193 | CN1P(=N[P](N([P+]1(NC2CCCCC2)[N-]C3CCCCC3)C)(NC4CCCCC4)NC5CCCCC5)(NC6CCCCC6)NC7CCCCC7 |  |  |  |  | 1 | 1
additional_5194 | CC(C[Mg])([Mg])C(OCCCCCCCCCCCC)=O |  |  |  |  | 1 | 1
additional_5195 | OC1C(O)C(O)C(O)C(O)C1O |  |  |  |  | 1 | 1
additional_5196 | OC[C@@H](O)[C@H]1O[C@@H]2O[C@@H](O[C@@H]2[C@H]1O)C(Cl)(Cl)Cl |  |  |  |  | 1 | 1
additional_5197 | CCCCOC(=O)C1=CC=C(C=C1)N |  |  |  |  | 1 | 1
additional_5198 | CCCCCCCCCCCCCCCCCC(=O)OC[C@H](COP(=O)(O)OCCN=C(CCS)[O-])OC(=O)CCCCCCCCCCCCCCCCC |  |  |  |  | 1 | 1
additional_5199 | CC(CN=C(C)C1=C(C=CC(=C1)Cl)[O-])N=C(C)C2=C(C=CC(=C2)Cl)[O-] |  |  |  |  | 1 | 1
additional_5200 | C1=CC=C(C=C1)C(C2=CC=CC=C2)(C(=O)[O-])O |  |  |  |  | 1 | 1
additional_5201 | COC(=O)C=C |  |  |  |  | 1 | 1
additional_5202 | CC1=NN([N+](=C1C)NC(=O)C2=CC=CC=C2)C3=CC=C(C=C3)[N+](=O)[O-] |  |  |  |  | 1 | 1
additional_5203 | Cc1ccnc2c1cccc2 |  |  |  |  | 1 | 1
additional_5204 | CC(C)CCCCCCCCCCCCCCOC[C@H](COP(=O)(O)OCC[N+](C)(C)C)O |  |  |  |  | 1 | 1
additional_5205 | CCCCCCC(CCCCCCCCCCC(=O)[O-])O |  |  |  |  | 1 | 1
additional_5206 | CCCCCCCCCCCCCCCC(=O)OC[C@H](COP(=O)(O)OCC[N+](C)(C)C)OCCCCCCCC/C=C\C=C\C(CCCCC)OO |  |  |  |  | 1 | 1
additional_5207 | C1=C(C=NC=N1)C(=O)[O-] |  |  |  |  | 1 | 1
additional_5208 | O=C(Cn1ccnc1N(=O)=O)NCc2ccccc2 |  |  |  |  | 1 | 1
additional_5209 | CC(C)(C)C1=CC(=NC2=CC(=C(C(=C2)Cl)[O-])Cl)C=CC1=O |  |  |  |  | 1 | 1
additional_5210 | CC1=NC(=CN[C@@H](CC2=CC=CC=C2)C(=O)[O-])C=N1 |  |  |  |  | 1 | 1
additional_5211 | Oc2ccc(N=Nc1ccccc1C(=O)O)cc2 |  |  |  |  | 1 | 1
additional_5212 | CON(C)C(=O)Nc1ccc(Cl)cc1 |  |  |  |  | 1 | 1
additional_5213 | [O-2].[O-2].[O-2].[O-2].[O-2].[O-2].[O-2].[V].[V].[Sr+2].[Sr+2] |  |  |  |  | 1 | 1
additional_5214 | O=C(O)CCCc1ccc(OC)cc1 |  |  |  |  | 1 | 1
additional_5215 | [2H][U]I.[N-]=O |  |  |  |  | 1 | 1
additional_5216 | CC1=CC=C(C=C1)NS(=O)(=O)C2=C[N+](=C(C=C2C)C)CC3=CC=CC=C3 |  |  |  |  | 1 | 1
additional_5217 | C=C |  |  |  |  | 1 | 1
additional_5218 | C[C]1[C]([C]([C]([C]1C)C)C)C.CC(C)([CH2-])C1=CC=CC=C1.CC(C)([CH2-])C1=CC=CC=C1.[N-]=O.[Mo+4] |  |  |  |  | 1 | 1
additional_5219 | [C-]#[O+].[C-]#[O+].[C-]#[O+].[N-]=O.[Co] |  |  |  |  | 1 | 1
additional_5220 | Oc3cc4CC[C@@H]2[C@H](CC[C@@]1(C)[C@H]2C[C@@H](O)[C@@H]1O)c4cc3 |  |  |  |  | 1 | 1
additional_5221 | Oc1cc(ccc1)C(=O)OC |  |  |  |  | 1 | 1
additional_5222 | Oc1cc(C)c(Cl)cc1C(C)C |  |  |  |  | 1 | 1
additional_5223 | c1ccc2c(c1)c3ccccc3s2 |  |  |  |  | 1 | 1
additional_5224 | [2H]N1C=C(C2=CC=CC=C21)C[C@@H](C(=O)[O-])N([2H])[2H] |  |  |  |  | 1 | 1
additional_5225 | CO/N=C(\C1=CSC(=N1)N)/C(=O)N[C@H]2[C@@H]3N(C2=O)C(=C(CS3)CN4C=C[N+]5=C4C=CC(=C5)F)C(=O)[O-] |  |  |  |  | 1 | 1
additional_5226 | C[N+](C)(CCCCS(=O)(=O)[O-])CCC[NH3+] |  |  |  |  | 1 | 1
additional_5227 | CCOC(=O)c1cc2ccccc2[nH]1 |  |  |  |  | 1 | 1
additional_5228 | C1CC(=C(N2[C@H]1[C@@H](C2=O)NC(=O)[C@@H](C3=CC=CC=C3)N)C(=O)[O-])Cl |  |  |  |  | 1 | 1
additional_5229 | c1ccc(cc1)NC(=Nc2ccccc2)Nc3ccccc3 |  |  |  |  | 1 | 1
additional_5230 | C[C@H]1C[C@@]2(CCC(=C[C@@H]2C)C(=O)[O-])C(=NC[C@@H]1C)C |  |  |  |  | 1 | 1
additional_5231 | C1=CC=NC(=C1)C2=NN=C(C(=C2)CCC(O)(P(=O)(O)O)P(=O)([O-])[O-])C3=CC=CC=N3 |  |  |  |  | 1 | 1
additional_5232 | C(CC(=O)O)C(=O)C(=O)O |  |  |  |  | 1 | 1
additional_5233 | CCCCN\1C2=C(C=C(C=C2)C(=O)O)C(/C1=C/C3C(/C(=C/C4=[N+](C5=CC=CC=C5C4(C)C)CCCC(F)(F)F)/C3=O)[O-])(C)C |  |  |  |  | 1 | 1
additional_5234 | CC1=CC=C(C=C1)N=C2C(C(C2=O)C3=C([NH+](N(C3=O)C4=CC=CC=C4)C)C)[O-] |  |  |  |  | 1 | 1
additional_5235 | OC(C(=O)O)(c1ccccc1)c2ccccc2 |  |  |  |  | 1 | 1
additional_5236 | CCCC=C |  |  |  |  | 1 | 1
additional_5237 | CCC(C(=O)O)O |  |  |  |  | 1 | 1
additional_5238 | COc1ccc(cc1O)[C@@H]2CC(=O)c3c(cc(cc3O2)O)O |  |  |  |  | 1 | 1
additional_5239 | C1=C(C(=NC(=N1)O)O)F |  |  |  |  | 1 | 1
additional_5240 | C1(=NON=C1N[N+](=O)O)NN=C2N=NN=N2 |  |  |  |  | 1 | 1
additional_5241 | C1=CC=C(C=C1)NC2=C(C=C(C=C2)[N+](=O)[O-])C(=O)[O-].[Na+] |  |  |  |  | 1 | 1
additional_5242 | CC1(C2=CC(C=CC2=C3C1=CC(=[N+](O)[O-])C=C3)[N+](=O)[O-])C |  |  |  |  | 1 | 1
additional_5243 | c1ccc2c(c1)nccn2 |  |  |  |  | 1 | 1
additional_5244 | CC1([C@@H](N2[C@H](S1)[C@@H](C2=O)NC(=O)[C@@H](C3=CC=C(C=C3)[O-])N)C(=O)O)C |  |  |  |  | 1 | 1
additional_5245 | C=CCC=C |  |  |  |  | 1 | 1
additional_5246 | CCCCCCCCCCCCCC(=O)N |  |  |  |  | 1 | 1
additional_5247 | C[N+](C)(CCOC(=O)C=C)CCOP(=O)(O)OCCCOC(C(F)(F)F)(C(F)(F)F)C(F)(F)F |  |  |  |  | 1 | 1
additional_5248 | CI |  |  |  |  | 1 | 1
additional_5249 | CC(CO)OP(=O)([O-])OC1=CC=CC=C1CN=C(N)N |  |  |  |  | 1 | 1
additional_5250 | C1CCN(CC1)S(=O)(=O)C2=CC=C(C=C2)NCCCC(=O)[O-] |  |  |  |  | 1 | 1
additional_5251 | c1ccc2c(c1)OCCOCCOc3ccccc3OCCOCCO2 |  |  |  |  | 1 | 1
additional_5252 | CCOC(=O)C1=NN2CCCOC2=C1 |  |  |  |  | 1 | 1
additional_5253 | c1ccc(cc1)CNCCNCc2ccccc2 |  |  |  |  | 1 | 1
additional_5254 | C[CH2].C[CH2].C[CH2].[Al].[Cl-] |  |  |  |  | 1 | 1
additional_5255 | CC[C@H](C)[C@@H](C(=O)[O-])N |  |  |  |  | 1 | 1
additional_5256 | c1ccc-2c(c1)Cc3c2ccc(c3)N |  |  |  |  | 1 | 1
additional_5257 | C1CN=C(N1)NOS(=O)(=O)[O-] |  |  |  |  | 1 | 1
additional_5258 | CC1CC=CC1 |  |  |  |  | 1 | 1
additional_5259 | C1=C(C=C(C=C1Br)Br)Br |  |  |  |  | 1 | 1
additional_5260 | C#CS(=O)(=O)[O-] |  |  |  |  | 1 | 1
additional_5261 | CCC#CC(C)C |  |  |  |  | 1 | 1
additional_5262 | [O-2].[O-][Si]([O-])([O-])[O-].[Na+].[Na+].[Zr+4] |  |  |  |  | 1 | 1
additional_5263 | COc1cc(cc(OC)c1)C=O |  |  |  |  | 1 | 1
additional_5264 | O=C(O)/C=C/c1ccccc1 |  |  |  |  | 1 | 1
additional_5265 | CCN1C2=CC=CC=C2SC1=CC3=C(C(=CC4=[N+](C5=CC=CC=C5S4)CC)C3=O)N=S(=O)(C6=CC=CC7=C6C=CC=C7N(C)C)O |  |  |  |  | 1 | 1
additional_5266 | Clc2ccc(Oc1ccc(cc1)N(=O)=O)c(Cl)c2 |  |  |  |  | 1 | 1
additional_5267 | CC(C)C1COC(=C2C=CC3=C4C=CC=CC4=CC3=C2)[N-]1 |  |  |  |  | 1 | 1
additional_5268 | [BH-]1([P+]([BH-]([P+]1(CC(C)C)CC(C)C)C(C)(C)C)(CC(C)C)CC(C)C)C(C)(C)C |  |  |  |  | 1 | 1
additional_5269 | C1CC(=O)NC1C(=O)[O-] |  |  |  |  | 1 | 1
additional_5270 | c1cc(ccc1S(=O)(=O)c2ccc(cc2)Cl)Cl |  |  |  |  | 1 | 1
additional_5271 | CC(=N[C@H](CC1=CC=CC=C1)C(=O)O)[O-] |  |  |  |  | 1 | 1
additional_5272 | CC1=CC=C(C=C1)NC(=NC(=O)C2=CC=CC=C2)N[N+]3=CC=CC=C3 |  |  |  |  | 1 | 1
additional_5273 | CC[Si](CC)(CC)CC |  |  |  |  | 1 | 1
additional_5274 | C1=CC=C(C=C1)C(=O)CN=NC2=CC=CC=C2[N-]S(=O)(=O)C(C(C(C(F)(F)F)(F)F)(F)F)(F)F |  |  |  |  | 1 | 1
additional_5275 | COC(=O)CC(=C)C(=O)OC |  |  |  |  | 1 | 1
additional_5276 | COP(=O)([O-])OCC1C2CC2CC1O |  |  |  |  | 1 | 1
additional_5277 | CC[C@H](C)C(=O)[O-] |  |  |  |  | 1 | 1
additional_5278 | CSCC[C@@H](C(=O)[O-])N |  |  |  |  | 1 | 1
additional_5279 | COC[C@@H]1CCC[N-]1 |  |  |  |  | 1 | 1
additional_5280 | CC(C)(C)OC(=O)C1=CC=CC=C1C(=O)[O-] |  |  |  |  | 1 | 1
additional_5281 | [O-] |  |  |  |  | 1 | 1
additional_5282 | C([C@@H]([C@@H]1C(=C(C(=O)O1)[O-])[O])O)O |  |  |  |  | 1 | 1
additional_5283 | C(CCN)C[C@@H](C(=O)[O-])N |  |  |  |  | 1 | 1
additional_5284 | Clc4cc5NC(=O)N(C3CCN(CCCN1c2ccccc2NC1=O)CC3)c5cc4 |  |  |  |  | 1 | 1
additional_5285 | ClC(Cl)CC(=O)NC2=C(Cl)C(=O)c1ccccc1C2=O |  |  |  |  | 1 | 1
additional_5286 | [B-]1(N2C(=CC(=C2C(=C3[N+]1=C(C=C3C)C)CN(CC)CC)C)C)(F)F |  |  |  |  | 1 | 1
additional_5287 | [NH2-].[NH2-].[NH2-].[NH2-].[N-]=O.O.[Cl-].[Cl-].[Ru+2] |  |  |  |  | 1 | 1
additional_5288 | C[C@@H](O)[C@H](C)O |  |  |  |  | 1 | 1
additional_5289 | CCc1ccccc1N |  |  |  |  | 1 | 1
additional_5290 | c1cc(cc(c1)N)CO |  |  |  |  | 1 | 1
additional_5291 | CCCCCCN(CCCN=C(N)N)C1=C2C=CC=C3C2=C(C=C1)C(=O)N(C3=O)CCCC(=O)O |  |  |  |  | 1 | 1
additional_5292 | CC(C1=CC=CC=N1)N=C(CN(CC2=CC=CC=N2)CC3=CC=CC=N3)[O-].[N-]=O.[O-]Cl(=O)(=O)=O.[Fe+3] |  |  |  |  | 1 | 1
additional_5293 | CCCCCCCCCCCCCCCC(=O)OC[C@H](COP(=O)(O)OCC[N+](C)(C)C)OC(=O)CCCCCCCCC/C=C\CCCCCC |  |  |  |  | 1 | 1
additional_5294 | CC(C)C1=C(C(=CC=C1)C(C)C)[N-]C(=C)N(C2=C(C=CC=C2C(C)C)C(C)C)C(=NC3=C(C=CC=C3C(C)C)C(C)C)C |  |  |  |  | 1 | 1
additional_5295 | C1=C(/[N+](=C/2\C(=O)NC(=S)S2)/C(=S)S1)[O-] |  |  |  |  | 1 | 1
additional_5296 | [Mg]C(c1ccc(C(OCCCCCCCCCCO[Mg])=O)cc1)=O |  |  |  |  | 1 | 1
additional_5297 | CC(C)(CC(=O)O)C[NH3+] |  |  |  |  | 1 | 1
additional_5298 | C1[CH-]C=CC2=C1C=CC3=C2C=CC4=CC=CC=C43 |  |  |  |  | 1 | 1
additional_5299 | C1CCC(CC1)[N+]2=NN(C(=C2)N=C(NC3=CC=CC=C3)[S-])C4=CC=CC=C4 |  |  |  |  | 1 | 1
additional_5300 | Brc1cc(Br)cc(Br)c1N |  |  |  |  | 1 | 1
additional_5301 | CCCCCCC(=O)Cl |  |  |  |  | 1 | 1
additional_5302 | C(=O)(C(C(=O)O)(C(=O)O)[O-])O |  |  |  |  | 1 | 1
additional_5303 | B1=C[CH-]C=CN1 |  |  |  |  | 1 | 1
additional_5304 | O=C1C=CC(=O)N1CC |  |  |  |  | 1 | 1
additional_5305 | CCc1cccc(CC)c1 |  |  |  |  | 1 | 1
additional_5306 | c1c(nc(nc1Cl)Cl)Cl |  |  |  |  | 1 | 1
additional_5307 | [Mg]NC1=CC=C(NC(C2=CC=C(C=C2)C([Mg])=O)=O)C=C1 |  |  |  |  | 1 | 1
additional_5308 | COc1cc(ccc1O)/C=C/C(=O)c2ccccc2O |  |  |  |  | 1 | 1
additional_5309 | CC1=CC=C(C=C1)S(=[NH+]C(=O)OCC2=CC=CC=C2)C |  |  |  |  | 1 | 1
additional_5310 | CCCCCCCCCCCCCCCCOCC(C)(COCCCCCCCCCCCCCCCC)COP(=O)(O)OCC[NH+](C)C |  |  |  |  | 1 | 1
additional_5311 | CCOc1ccc(cc1)[N+]([O-])=O |  |  |  |  | 1 | 1
additional_5312 | C[C@]12CC[C@H](C1)C([C@@H]2C(=O)C(CC3=CC=CS3)NC(=O)[C@H](CC(=O)O)[NH3+])(C)C |  |  |  |  | 1 | 1
additional_5313 | CC(C)C(C)(C)O |  |  |  |  | 1 | 1
additional_5314 | CCc1cccc(CC)c1N(COC)C(=O)CCl |  |  |  |  | 1 | 1
additional_5315 | CC1=C(C(=O)N([NH+]1C)C2=CC=CC=C2)C3C(C(=NC4=CC=C(C=C4)Br)C3=O)[O-] |  |  |  |  | 1 | 1
additional_5316 | C1=CC=C(C=C1)C2=CC(=C(N=C2)N[N+]3=CC=CC=C3)Br |  |  |  |  | 1 | 1
additional_5317 | [C-]#N.[C-]#N.[C-]#N.[C-]#N.[C-]#N.[N-]=O.O.O.[Na+].[Na+].[Fe+4] |  |  |  |  | 1 | 1
additional_5318 | COC1=CC=C(C=C1)C2=CN=C(C(=N2)C3=CC=C(C=C3)OC)N[N+]4=CC=CC=C4 |  |  |  |  | 1 | 1
additional_5319 | Clc1ccc(Cl)c(c1)c2ccc(Cl)c(Cl)c2 |  |  |  |  | 1 | 1
additional_5320 | C(C(F)(F)F)[O-].C(C(F)(F)F)[O-].C(C(F)(F)F)[O-].C(C(F)(F)F)[O-].[Al+3] |  |  |  |  | 1 | 1
additional_5321 | c1ccc(cc1)c2cnc(o2)c3ccccc3 |  |  |  |  | 1 | 1
additional_5322 | CCCCCCCCC1=C(C=C(C=C1)N=NC2=CC=C(C=C2)C(=O)[O-])CCCCCCCC |  |  |  |  | 1 | 1
additional_5323 | Clc1ccc(c(Cl)c1Cl)c2ccc(Cl)c(Cl)c2Cl |  |  |  |  | 1 | 1
additional_5324 | CCc1cccc(c1)c2ccccc2 |  |  |  |  | 1 | 1
additional_5325 | C1=CC(=CC=C1C2=CC=C(C=C2)[S-])C3=CC=C(C=C3)[S-] |  |  |  |  | 1 | 1
additional_5326 | CC(C(=O)[O-])O |  |  |  |  | 1 | 1
additional_5327 | CN1N=C(N=N1)N[N+](=O)O |  |  |  |  | 1 | 1
additional_5328 | C/C(=N\NC1=CC=C(C=C1)S(=O)(=O)[O-])/C2=CC=C(O2)[N+](=O)[O-] |  |  |  |  | 1 | 1
additional_5329 | C1=NC2=C(N1[C@H]3[C@H]4[C@@H]([C@H](O3)CO)O[P+](O4)(S)[S-])N=C(N=C2[O-])N |  |  |  |  | 1 | 1
additional_5330 | c1ccc(cc1)c2c(nc([nH]2)c3ccccc3)c4ccccc4 |  |  |  |  | 1 | 1
additional_5331 | CCCCCCCC/C=C\CCCCCCCC(=O)OC[C@H](COP(=O)(O)OCC[N+](C)(C)C)OC(=O)CCCCCCCCCOC1=CC=C(C=C1)C=O |  |  |  |  | 1 | 1
additional_5332 | CCCCCCCCCCCCCCOC[C@H](COP(=O)(O)OCC[N+](C)(C)C)O |  |  |  |  | 1 | 1
additional_5333 | Oc1ccc(Cl)cc1Cl |  |  |  |  | 1 | 1
additional_5334 | CCOP(=S)(OCC)Oc1nc(Cl)n(n1)C(C)C |  |  |  |  | 1 | 1
additional_5335 | c1cc(c(cc1CC(=O)O)O)O |  |  |  |  | 1 | 1
additional_5336 | CC(=NO)C |  |  |  |  | 1 | 1
additional_5337 | CCOP(=S)(OCC)SCSC(C)(C)C |  |  |  |  | 1 | 1
additional_5338 | C1[C@@H]([C@H](CO1)[O-])[O-] |  |  |  |  | 1 | 1
additional_5339 | Clc1ccccc1C2=NCC(=O)Nc3ccc(cc23)N(=O)=O |  |  |  |  | 1 | 1
additional_5340 | C1=CN=C(C=C1N)C(=O)[O-] |  |  |  |  | 1 | 1
additional_5341 | c1cocc1C(=O)O |  |  |  |  | 1 | 1
additional_5342 | CC(=NCCN=C(C)C1=C(C2=CC=CC=C2C=C1)[O-])C3=C(C4=CC=CC=C4C=C3)[O-] |  |  |  |  | 1 | 1
additional_5343 | ClCCOCCCl |  |  |  |  | 1 | 1
additional_5344 | CC12CC(O)C3C(CCC4=CC(=O)C=CC34C)C2CCC1(O)C(=O)CO |  |  |  |  | 1 | 1
additional_5345 | CC1=CC(=C(C(=C1)/C=[NH+]\NC(=O)N2CCCC2)O)CN3CCCC3C(=O)O |  |  |  |  | 1 | 1
additional_5346 | CCCCCCCCCCCCCC(=O)O[C@H](COC(=O)CCCCCCC/C=C/CCCC)CO[P+](O)([O-])OCC[N+](C)(C)C |  |  |  |  | 1 | 1
additional_5347 | c1ccc2c(c1)CC(=O)C2 |  |  |  |  | 1 | 1
additional_5348 | CC1=CC=C(C=C1)S(=O)(=O)N[N+]2=CC(=CC(=C2)Br)OC |  |  |  |  | 1 | 1
additional_5349 | BrCCCBr |  |  |  |  | 1 | 1
additional_5350 | C1=CC=C(C(=C1)[N+](=O)[O-])[O-] |  |  |  |  | 1 | 1
additional_5351 | C(=O)(O)O |  |  |  |  | 1 | 1
additional_5352 | C1COCCN1N=NC2=CC=C(C=C2)S(=O)(=O)N3CCSC3C(=O)[O-] |  |  |  |  | 1 | 1
additional_5353 | C1=CC=[N+](C=C1)NC2=C(C=C(C=N2)Cl)Br |  |  |  |  | 1 | 1
additional_5354 | c1cc(ccc1CCO)O |  |  |  |  | 1 | 1
additional_5355 | CC(C)OC(=O)Nc1ccccc1 |  |  |  |  | 1 | 1
additional_5356 | C=C1C(=O)[C@@H](C[C@@](O1)(C(=O)[O-])O)O |  |  |  |  | 1 | 1
additional_5357 | COC1=CC(=CC(=C1OC)OC)/C=C/C(=O)[O-] |  |  |  |  | 1 | 1
additional_5358 | C1=CC=C2C=[N+](C=CC2=C1)N=C3C=CC(=[N+](O)[O-])C=C3 |  |  |  |  | 1 | 1
additional_5359 | C1(=O)NC(=O)NC(=O)C1(O)C2(O)C(=O)NC(=O)NC2(=O) |  |  |  |  | 1 | 1
additional_5360 | C1=CC(=CC=C1F)[I+]NS(=O)(=O)C(F)(F)F |  |  |  |  | 1 | 1
additional_5361 | C([C@H]1C(=O)NC(=O)N1)C(=O)[O-] |  |  |  |  | 1 | 1
additional_5362 | Clc2cc(Cl)ccc2Oc1ccc(Cl)cc1O |  |  |  |  | 1 | 1
additional_5363 | c1ccc(c(c1)C(=O)Cl)F |  |  |  |  | 1 | 1
additional_5364 | CC1=CC(=C(C=C1)C(=O)N/N=C/C2=CC=C(O2)S(=O)(=O)[O-])Cl.[Na+] |  |  |  |  | 1 | 1
additional_5365 | CCCCNC(=S)NCCCC |  |  |  |  | 1 | 1
additional_5366 | C1C[Si-]2(CC[Si-]13C4=CC=CC=C4C5=CC=CC=C35)C6=CC=CC=C6C7=CC=CC=C27 |  |  |  |  | 1 | 1
additional_5367 | C1=CC(=C(C=C1C2=C(C(=O)C3=C(O2)C=C(C=C3[O-])O)[O-])O)[O-] |  |  |  |  | 1 | 1
additional_5368 | O=S(N)(=O)c1ccc(Cl)cc1 |  |  |  |  | 1 | 1
additional_5369 | O=C3CN=C(c1ccccc1)c2cc(ccc2N3)N(=O)=O |  |  |  |  | 1 | 1
additional_5370 | C(S[S-])[SeH] |  |  |  |  | 1 | 1
additional_5371 | CCCCCCCCCCCCCCC(=O)OC[C@H](COP(=O)(O)OCC[N+](C)(C)C)OC(=O)CCCC1=CN(N=N1)CCCCCC |  |  |  |  | 1 | 1
additional_5372 | COc1cc(cc(OC)c1)C(=O)OC |  |  |  |  | 1 | 1
additional_5373 | CC1CCC(C1OC(=O)C(C2=CC=CO2)NC(=O)[C@H](CC(=O)O)[NH3+])C |  |  |  |  | 1 | 1
additional_5374 | C1[C@H](C[C@H]([C@@H]([C@@H]1O)OCC(=O)[O-])OCCCCC2=CC=CC=C2O)O |  |  |  |  | 1 | 1
additional_5375 | C1=CC=C2C(=C1)[C-](C3=CC=CC=C3O2)C4=CC(=CC=C4)Cl |  |  |  |  | 1 | 1
additional_5376 | CCCCCCCCCCCCCCC(C(=O)O)[N+](CC)(CC)CC |  |  |  |  | 1 | 1
additional_5377 | CC1=CC=CC=[N+]1NS(=O)(=O)C2=CC=CC=C2 |  |  |  |  | 1 | 1
additional_5378 | Cc1ccccc1CO |  |  |  |  | 1 | 1
additional_5379 | c1ccc(cc1)COC(=O)N2CCC[C@H]2C(=O)O |  |  |  |  | 1 | 1
additional_5380 | O=[N+]([O-])c1ccc(cc1)C(Cl)=O |  |  |  |  | 1 | 1
additional_5381 | O=Cc1ccc(C#N)cc1 |  |  |  |  | 1 | 1
additional_5382 | CC/C=C\C/C=C\C/C=C\C/C=C\C/C=C\C/C=C\CCC(=O)O[C@H](COC(=O)C)CO[P+](O)([O-])OCC[N+](C)(C)C |  |  |  |  | 1 | 1
additional_5383 | CC(C)(C)C=[CH-].C1=CC=C(C=C1)P(C2=CC=CC=C2)C3=CC=CC=C3.[CH]1[CH][CH][CH][CH]1.[N-]=O.[Re] |  |  |  |  | 1 | 1
additional_5384 | [H+].C1(=C(C(=C(C(=C1Cl)Cl)Cl)Cl)[O])[O-] |  |  |  |  | 1 | 1
additional_5385 | COC(=O)C1C=CC=CC=CC1=C([O-])OC |  |  |  |  | 1 | 1
additional_5386 | O=C(c1ccc(Br)cc1)c2ccccc2 |  |  |  |  | 1 | 1
additional_5387 | CCCCCCCCCC(=O)O |  |  |  |  | 1 | 1
additional_5388 | CC1=CC=C(C=C1)S(=O)(=O)NC(=O)[P+](C(C)C)(C(C)C)C(C)C |  |  |  |  | 1 | 1
additional_5389 | CCCCCCCCCCCCCCCC(=O)OCC(COC(=O)CCCCCCCCCCCCCCC)OC(=O)CCCCCCCCCCCCCCC |  |  |  |  | 1 | 1
additional_5390 | C1=CC(=O)N(C1[O-])F |  |  |  |  | 1 | 1
additional_5391 | C(=S)(N)[S-].[N-]=O.[Fe+2] |  |  |  |  | 1 | 1
additional_5392 | Cc1cccc2c1cccc2C |  |  |  |  | 1 | 1
additional_5393 | CC(=O)Nc1ccc(cc1)N |  |  |  |  | 1 | 1
additional_5394 | CC(=N)[N-]C(=N)C |  |  |  |  | 1 | 1
additional_5395 | CC(=S)/C=C\1/N(C2=CC=CC=C2S1)CCCS(=O)(=O)[O-] |  |  |  |  | 1 | 1
additional_5396 | C=S=N |  |  |  |  | 1 | 1
additional_5397 | C[Si](C)(C)C=C.C1CCCC1.C1=CC=C(C=C1)P(C2=CC=CC=C2)C3=CC=CC=C3.[N-]=O.[Re] |  |  |  |  | 1 | 1
additional_5398 | Nc1cc(ccc1O)[N+]([O-])=O |  |  |  |  | 1 | 1
additional_5399 | COC1=CC=C(C=C1)C2=COC3=C(C2=O)C(=CC(=C3)O)[O-] |  |  |  |  | 1 | 1
additional_5400 | C1=CC=C(C=C1)N=NC2=CN=C(C=C2)N[N+]3=CC=CC=C3 |  |  |  |  | 1 | 1
additional_5401 | CSCC[C@@H](C(=O)[O-])NC(=O)C1=CC(=CC=C1)CNC(=O)[C@H](CS)[NH3+] |  |  |  |  | 1 | 1
additional_5402 | Cn1ccc(=O)n(c1=O)C |  |  |  |  | 1 | 1
additional_5403 | c1ccc(c(c1)CC(=O)O)O |  |  |  |  | 1 | 1
additional_5404 | [C-]#[O+].[C-]#[O+].C1CCOC1.[N-]=O.Cl[Re]Cl |  |  |  |  | 1 | 1
additional_5405 | FC(F)(F)C(F)C(F)(F)F |  |  |  |  | 1 | 1
additional_5406 | C1=CC=C(C=C1)[C-]2C=C(PC(=C2)C3=CC=CC=C3)C4=CC=CC=C4 |  |  |  |  | 1 | 1
additional_5407 | c1cc(c(cc1C(F)(F)F)[N+](=O)[O-])Cl |  |  |  |  | 1 | 1
additional_5408 | COC(=O)N |  |  |  |  | 1 | 1
additional_5409 | [CH-]1[CH-][CH-][CH-][CH-]1.[CH-]1C=CC=C1.[N-]=O.[N-]=O.[Fe].[Fe+5] |  |  |  |  | 1 | 1
additional_5410 | C[N+](C)(C)CCO[P+](O)([O-])OC[C@H](COCC1=CC=CC=C1)O |  |  |  |  | 1 | 1
additional_5411 | CCCCCCCCCCCCCCCC(=O)OC[C@@H](COP(=O)(O)OCC[N+](C)(C)C)OC(=O)CCCCCCC/C=C/CCCCCCCC |  |  |  |  | 1 | 1
additional_5412 | CC1=C(N=CC=C1)C2=CC=CC=N2.[N-]=O.[N-]=O.[Mo](I)I |  |  |  |  | 1 | 1
additional_5413 | CC(C)C(C(=O)O)Br |  |  |  |  | 1 | 1
additional_5414 | C(=C(/C(F)(F)F)\F)(\C(F)(F)F)/[O-] |  |  |  |  | 1 | 1
additional_5415 | Cc1cc(nc(n1)Cl)Cl |  |  |  |  | 1 | 1
additional_5416 | CCO/N=C(\C1=CSC(=N1)N)/C(=O)N[C@H]2[C@@H]3N(C2=O)C(=C(CS3)CN4C=C[N+]5=CC=CC(=C45)F)C(=O)[O-] |  |  |  |  | 1 | 1
additional_5417 | C[C@H]1[C@@H](C(=O)N1S(=O)(=O)O)N=C([O-])OCC2=CC=CC=C2 |  |  |  |  | 1 | 1
additional_5418 | CC(=O)c1c(cccc1OC)OC |  |  |  |  | 1 | 1
additional_5419 | C1=CC=NC(=C1)C[N-]CC2=CC=CC=N2 |  |  |  |  | 1 | 1
additional_5420 | O=C1C=C(C)C(=O)C(C)=C1 |  |  |  |  | 1 | 1
additional_5421 | CCCCCCCC/C=C/CCCCCCCC(=O)OC[C@H](CO[P+](O)([O-])OC1=CC=[N+](C=C1)C)OC(=O)CCCCCCC/C=C/CCCCCCCC |  |  |  |  | 1 | 1
additional_5422 | C1[C@H]([C@H]([C@@H](C[C@@]1(C(=O)[O-])O)OC(=O)/C=C/C2=CC(=C(C=C2)O)O)O)O |  |  |  |  | 1 | 1
additional_5423 | CCCCC[C@@H](/C=C/[C@H]1[C@@H](C[C@@H]([C@@H]1C/C=C\CCCC(=O)[O-])O)O)O |  |  |  |  | 1 | 1
additional_5424 | C1=CC(=CC(=C1)Cl)N[N-]C(C#N)(C#N)SCCO |  |  |  |  | 1 | 1
additional_5425 | C1=CC=C(C=C1)C(=O)NCC(=O)[O-] |  |  |  |  | 1 | 1
additional_5426 | CCCCC(CC)COP(=O)([O-])OCC(CC)CCCC |  |  |  |  | 1 | 1
additional_5427 | C1=CC=C(C=C1)/C(=C(\C2=CC=CC=C2)/[S-])/[S-] |  |  |  |  | 1 | 1
additional_5428 | Fc1cccc(Br)c1 |  |  |  |  | 1 | 1
additional_5429 | CCCCC/C=C\C[C@H](/C=C/C=C/C=C\[C@H](CCCC(=O)[O-])O)O |  |  |  |  | 1 | 1
additional_5430 | CC(C)CCCCCCCCCCCCOC[C@H](COP(=O)(O)OCC[N+](C)(C)C)O |  |  |  |  | 1 | 1
additional_5431 | CCCCCCCCCCCC(=O)CCCCCCOC[C@H](COP(=O)(O)OCC[N+](C)(C)C)OC |  |  |  |  | 1 | 1
additional_5432 | CC1C(C(C(C(O1)OP(=O)(N[C@@H](CC(C)C)C(=O)N[C@@H](CC2=CNC3=CC=CC=C32)C(=O)O)O)O)O)O |  |  |  |  | 1 | 1
additional_5433 | CCCCCCCCCCCCCCCCCC(=O)O[C@@H](COCC1=CC=CC=C1)CO[P+](O)([O-])OCC[N+](C)(C)C |  |  |  |  | 1 | 1
additional_5434 | CC1=CC(=N)[C](C=C1)[NH-] |  |  |  |  | 1 | 1
additional_5435 | CC(=O)OO |  |  |  |  | 1 | 1
additional_5436 | CC1=CC=C(C=C1)NS(=O)(=O)C2=C[N+](=C(C=C2C)C)C |  |  |  |  | 1 | 1
additional_5437 | CCCN(CCC)C(=O)C(CCC(O)=O)NC(=O)c1ccccc1 |  |  |  |  | 1 | 1
additional_5438 | CCCCC(CC(=O)O)C[NH3+] |  |  |  |  | 1 | 1
additional_5439 | C1(=C(C(=C(C(=C1Cl)Cl)Cl)Cl)Cl)[N+](=O)[O-] |  |  |  |  | 1 | 1
additional_5440 | C1=CC=C(C=C1)[N-]P(=C(C#N)P(=NC2=CC=CC=C2)(C3=CC=CC=C3)C4=CC=CC=C4)(C5=CC=CC=C5)C6=CC=CC=C6 |  |  |  |  | 1 | 1
additional_5441 | C1=CC=[C-]C=C1.C1=CC=[C-]C=C1.C1=CC=[C-]C=C1.[Cl-].[Br-].[Sn+4] |  |  |  |  | 1 | 1
additional_5442 | CC(C)NCC(O)COc1cccc2[nH]ccc12 |  |  |  |  | 1 | 1
additional_5443 | CC(C)CCCCCCCCCCCCCOC[C@H](COP(=O)(O)OCC[N+](C)(C)C)O |  |  |  |  | 1 | 1
additional_5444 | C=C1/C(=C/C2=CC=C(O2)C3=CC(=C(C=C3)C(=O)[O-])Cl)/C(=O)N(N1)C4=CC(=CC=C4)Cl |  |  |  |  | 1 | 1
additional_5445 | CCCCC(CC)COC(=O)CCCCC(=O)OCC(CC)CCCC |  |  |  |  | 1 | 1
additional_5446 | CCCCCCCCOP(=O)([O-])OCCCCCCCC |  |  |  |  | 1 | 1
additional_5447 | C(C(F)(F)S(=O)(=O)[N-]S(=O)(=O)C(F)(F)F)(F)(F)F |  |  |  |  | 1 | 1
additional_5448 | c1ccc(cc1)CN(Cc2ccccc2)Cc3ccccc3 |  |  |  |  | 1 | 1
additional_5449 | CC1=CC=C(C=C1)S(=O)(=O)C(C2=CC=CC=C2)(C(C(=C)[P+](C)(C)C)C(=O)OC)[NH-] |  |  |  |  | 1 | 1
additional_5450 | CC1=CC=CC2=CN(C=[N+]12)CC3=C(N4[C@@H]([C@@H](C4=O)NC(=O)/C(=N/OC)/C5=CSC(=N5)N)SC3)C(=O)[O-] |  |  |  |  | 1 | 1
additional_5451 | C1=CC=C2C(=C1)N=C(S2)SCC(CS(=O)(=O)[O-])O |  |  |  |  | 1 | 1
additional_5452 | [NH2-].[NH2-].[NH2-].[NH2-].[N-]=O.[Cl-].[Cl-].Cl[Ru+2] |  |  |  |  | 1 | 1
additional_5453 | C1=CN=C(N=C1)[Se-] |  |  |  |  | 1 | 1
additional_5454 | [B-]1(N2C(=CC=C2C(C)(C)C3=CC=C4N3[B-]([N+]5=C(C(=C(C5=C4)C)CC)C)(F)F)C=C6[N+]1=C(C(=C6C)CC)C)(F)F |  |  |  |  | 1 | 1
additional_5455 | CCCCN(CCCC)C1=CC(=C(C=C1)C2=C(C(=C3C=CC(=[N+](CCCC)CCCC)C=C3OCCO)C2=O)[O-])OCCO |  |  |  |  | 1 | 1
additional_5456 | CCCCCCCCCCCCCCCCCC(=O)OC[C@H](COP(=O)(O)OCC[N+](C)(C)C)OCCCCCCCC/C=C/C=C/C(CCCCC)OO |  |  |  |  | 1 | 1
additional_5457 | C(C(=O)O)N(CC(=O)O)[O-] |  |  |  |  | 1 | 1
additional_5458 | CC1=CC(=O)C(C(=O)O1)C(=O)C |  |  |  |  | 1 | 1
additional_5459 | c1ccc(cc1)c2ccc(o2)c3ccccc3 |  |  |  |  | 1 | 1
additional_5460 | Nc1cc(Cl)ccc1O |  |  |  |  | 1 | 1
additional_5461 | C1CCC(C1)N |  |  |  |  | 1 | 1
additional_5462 | CC(C)CC(NC(=O)C(O)C(N)Cc1ccccc1)C(O)=O |  |  |  |  | 1 | 1
additional_5463 | CCN2c1ccccc1N(C)C(=S)c3cccnc23 |  |  |  |  | 1 | 1
additional_5464 | CC(=O)OC[C@H]([C@H]1[C@@H]([C@H]([C@H](O1)OP(=O)(O)[O-])F)OC(=O)C)OC(=O)C |  |  |  |  | 1 | 1
additional_5465 | CC(C)(C)C1=CC(=O)C=C(C1=O)C(C)(C)C |  |  |  |  | 1 | 1
additional_5466 | CCc1cnc(C)cc1 |  |  |  |  | 1 | 1
additional_5467 | CC1=CC=C(C=C1)[C+]=N[N-]C2=CC=CC=C2 |  |  |  |  | 1 | 1
additional_5468 | C1CCC(C1)C(=O)[O-] |  |  |  |  | 1 | 1
additional_5469 | CCCC(C)(O)CC |  |  |  |  | 1 | 1
additional_5470 | C1COCCN1N=NC2=CC=C(C3=CC=CC=C32)S(=O)(=O)[O-] |  |  |  |  | 1 | 1
additional_5471 | C1=CC=C(C(=C1)NC(=O)OCC2=CC=C(C=C2)[N+](=O)[O-])S(=O)(=O)O |  |  |  |  | 1 | 1
additional_5472 | C=CC1=[C-]CC=C1.C=O.C=O.[N-]=O.[Cr+2] |  |  |  |  | 1 | 1
additional_5473 | Sc1ccccc1 |  |  |  |  | 1 | 1
additional_5474 | C1=CC=[N+](C=C1)NC2=NC=C(C=C2)C#CC3=CSC=C3 |  |  |  |  | 1 | 1
additional_5475 | [O-2].[O-2].[O-2].[O-2].[O-2].[O-2].[O-2].[Ti+4].[Ti+4].[Ce+3].[Ce+3] |  |  |  |  | 1 | 1
additional_5476 | C1(=NC(=NC(=N1)N=[N+](O)[O-])N=[N+]=[N-])N[N+]#N |  |  |  |  | 1 | 1
additional_5477 | CC(C)C(=O)[O-] |  |  |  |  | 1 | 1
additional_5478 | CCCCCCCCC#N |  |  |  |  | 1 | 1
additional_5479 | C1=CC(=CC=C1C2=C(N(C(=N2)C(F)(F)F)/C=C/[C@H](C[C@H](CC(=O)[O-])O)O)C3=CC=C(C=C3)F)F |  |  |  |  | 1 | 1
additional_5480 | C[N+](C)(C)CCCS(=O)(=O)NC(=O)COCCOCCOCCOCCOCCCCCCCCCCCS |  |  |  |  | 1 | 1
additional_5481 | CCCN(C1=CC(=C(C(=C1)O)C2=C(C(=C3C(=CC(=CC3=O)N(CCC)C(C)CC)O)C2=O)O)O)C(C)CC |  |  |  |  | 1 | 1
additional_5482 | CO[NH+]1C=CC(=[N+](O)[O-])C=C1 |  |  |  |  | 1 | 1
additional_5483 | COc1ccc(cc1)C(C)=O |  |  |  |  | 1 | 1
additional_5484 | C1=CC=C(C=C1)P(=C2C=C(C=CC2=O)O)(C3=CC=CC=C3)C4=CC=CC=C4 |  |  |  |  | 1 | 1
additional_5485 | c1cc(cnc1)O |  |  |  |  | 1 | 1
additional_5486 | CN(C)CC[Si](C)(C)[O-] |  |  |  |  | 1 | 1
additional_5487 | CC(C)(C)c1ccc(N)cc1 |  |  |  |  | 1 | 1
additional_5488 | c1cc(ccc1)C2CCCCC2 |  |  |  |  | 1 | 1
additional_5489 | O=C2NC(=O)C1(CCCCCCC1)C(=O)N2 |  |  |  |  | 1 | 1
additional_5490 | C1=CN(C=N1)CCCCS(=O)(=O)O |  |  |  |  | 1 | 1
additional_5491 | OCC2OC(Oc1ccccc1CO)C(O)C(O)C2O |  |  |  |  | 1 | 1
additional_5492 | CC1=CC=CC(=C1C)C(=O)[O-] |  |  |  |  | 1 | 1
additional_5493 | C1[C-](C(=CC(=C1F)F)F)F |  |  |  |  | 1 | 1
additional_5494 | CC(=O)Oc1ccc(cc1)c2ccccc2 |  |  |  |  | 1 | 1
additional_5495 | CCCCCCCCCCCCCCCCCC(=O)O[C@H](COC(=O)CCC(C)CCCCCCCCCCCCCC)CO[P+](O)([O-])OCC[N+](C)(C)C |  |  |  |  | 1 | 1
additional_5496 | O=[N+]([O-])c1ccc(cc1)C=Cc1ccc(N)cc1[N+](=O)[O-] |  |  |  |  | 1 | 1
additional_5497 | Clc1ccc(CN(C2CCCC2)C(=O)Nc3ccccc3)cc1 |  |  |  |  | 1 | 1
additional_5498 | C1=CC=C(C=C1)C(CC(=O)C(=O)[O-])O |  |  |  |  | 1 | 1
additional_5499 | C1=CC(=CC=C1N=C/C=C(/C(=O)/C=C/F)\F)[O-] |  |  |  |  | 1 | 1
additional_5500 | CC1(COC(=O)C1O)C |  |  |  |  | 1 | 1
additional_5501 | CC1=[N+](C=CN=C1)NS(=O)(=O)C(C(C(C(F)(F)F)(F)F)(F)F)(F)F |  |  |  |  | 1 | 1
additional_5502 | C1[CH-]C=CC2=C1C(=C(C(=C2F)F)F)F |  |  |  |  | 1 | 1
additional_5503 | C1[CH-]C=CC2=C1C=CC3=CC=CC=C32 |  |  |  |  | 1 | 1
additional_5504 | CO[C@@H](C[S+](C)C)C(=O)O |  |  |  |  | 1 | 1
additional_5505 | C(COP(=O)([O-])OCCC#N)C#N |  |  |  |  | 1 | 1
additional_5506 | C1C[C@H](N(C1)C2=CC=CC=C2)C(=O)[O-] |  |  |  |  | 1 | 1
additional_5507 | C1=CC(=CC=C1[N+](=O)[O-])S(=O)(=O)NS(=O)(=O)C2=CC=C(C=C2)[N+](=O)[O-] |  |  |  |  | 1 | 1
additional_5508 | CC(C)OC(=O)C |  |  |  |  | 1 | 1
additional_5509 | c1ccc(cc1)c2nc3ccccc3s2 |  |  |  |  | 1 | 1
additional_5510 | COc1ccc(c(c1OC)C(=O)O)C=O |  |  |  |  | 1 | 1
additional_5511 | C/C(=C(\C1=CC=COC1=O)/C(=O)C)/[O-] |  |  |  |  | 1 | 1
additional_5512 | F.[Na] |  |  |  |  | 1 | 1
additional_5513 | CC(C)C1=C(C(=CC=C1)C(C)C)[N-]C(=NC2=C(C=CC=C2C(C)C)C(C)C)N(C3CCCCC3)C4CCCCC4 |  |  |  |  | 1 | 1
additional_5514 | CCCCCCCCCCC#CC#CCCCCCCCCC(=O)OC[C@H](COP(=O)([O-])OCCN)OC(=O)CCCCCCCCC#CC#CCCCCCCCCCC |  |  |  |  | 1 | 1
additional_5515 | C1=CC=C(C(=C1)C=NCCCN=CC2=CC=CC=C2[O-])[O-] |  |  |  |  | 1 | 1
additional_5516 | CCCCCCCCCc1ccc(cc1)O |  |  |  |  | 1 | 1
additional_5517 | CC1=CC=C(C=C1)S(=O)(=O)N[N+]2=CC=CC=C2C3OCCO3 |  |  |  |  | 1 | 1
additional_5518 | Oc2cccc(Nc1ccccc1)c2 |  |  |  |  | 1 | 1
additional_5519 | O=C(O)[C@@H]1CCC(=O)N1 |  |  |  |  | 1 | 1
additional_5520 | CCC1=CC=NC=C1.CCC1=CC=NC=C1.[N-]=O.[N-]=O.Cl[Cr]Cl |  |  |  |  | 1 | 1
additional_5521 | c1(O)c(C)ccc(C(C)C)c1 |  |  |  |  | 1 | 1
additional_5522 | C1=CC=C(C=C1)P(=O)(C2=CC=CC=C2)C3=CC(=CC=C3)S(=O)(=O)[O-] |  |  |  |  | 1 | 1
additional_5523 | C1(C(=O)C(=O)C(=O)C(=O)C1=O)[O-] |  |  |  |  | 1 | 1
additional_5524 | C1=C(NC(=N1)C(=O)NC/C=C/C2=C(NC(=N2)N)C3(C(=NC(=N3)N)NCCS(=O)(=O)O)/C=C/CNC(=O)C4=NC=C(N4)Br)Br |  |  |  |  | 1 | 1
additional_5525 | [CH-]1C(C(=O)S1)C(F)(F)F |  |  |  |  | 1 | 1
additional_5526 | CC1=NC=C(C=N1)C(C(C)C)[O-] |  |  |  |  | 1 | 1
additional_5527 | C1(=NN=NN1[O-])NC2=NN=NN2[O-] |  |  |  |  | 1 | 1
additional_5528 | CC1(N=C(NC1=O)c2ncccc2C(=O)O)C(C)C |  |  |  |  | 1 | 1
additional_5529 | ClC1(C(=O)C2(Cl)C3(Cl)C14Cl)C5(Cl)C2(Cl)C3(Cl)C(Cl)(Cl)C45Cl |  |  |  |  | 1 | 1
additional_5530 | Nc1ccc(cc1OC)OC |  |  |  |  | 1 | 1
additional_5531 | C1=CC=C(C=C1)C2=C([SiH3-]C(=C2C3=CC=CC=C3)C4=CC=CC=C4)C5=CC=CC=C5 |  |  |  |  | 1 | 1
additional_5532 | C1=CC=C(C(=C1)C(=O)[O-])NC=O |  |  |  |  | 1 | 1
additional_5533 | CC34CCC1C(CCC2CC(O)CCC12C)C3CCC4=O |  |  |  |  | 1 | 1
additional_5534 | C([C@@H]([C@H](C(=O)[C@@H](C(=O)[O-])O)O)O)O |  |  |  |  | 1 | 1
additional_5535 | [CH-]1C=CC=C1.[N-]=O.[Ni] |  |  |  |  | 1 | 1
additional_5536 | Cc1cccc(N)c1C |  |  |  |  | 1 | 1
additional_5537 | C1=CC=C2C(=C1)C(C=N2)SCCC(=O)[O-] |  |  |  |  | 1 | 1
additional_5538 | CC(=CC(=O)O)C |  |  |  |  | 1 | 1
additional_5539 | CC(=O)c1ccc(cc1)OCC(=O)O |  |  |  |  | 1 | 1
additional_5540 | CCCCOC(C(C[Mg])([Mg])C)=O |  |  |  |  | 1 | 1
additional_5541 | [BH2-]1N2C(=CC=C2CCC(=O)OC)C=C3[N+]1=CC=C3 |  |  |  |  | 1 | 1
additional_5542 | CC(C)(C)C1=CC2=C3C(=C1)C4=CC(=CC5=C4N3N6C7=C2C=C(C=C7C8=CC(=CC5=C86)C(C)(C)C)C(C)(C)C)C(C)(C)C |  |  |  |  | 1 | 1
additional_5543 | Cc1ccc(cc1F)N |  |  |  |  | 1 | 1
additional_5544 | O=S(C1=CC=C(O[Mg])C=C1)(C(C=C2)=CC=C2OC3=CC=C(C(C)(C)C(C=C4)=CC=C4[Mg])C=C3)=O |  |  |  |  | 1 | 1
additional_5545 | C1=C(C=C(N=C1C(=O)[O-])C(=O)O)OCCCCCCCCCCS |  |  |  |  | 1 | 1
additional_5546 | Cc1cc(C)cc(O)c1 |  |  |  |  | 1 | 1
additional_5547 | CCCCC1=CC=C(C=C1)[S-] |  |  |  |  | 1 | 1
additional_5548 | CC/C=C\C[C@H]([C@@H](/C=C/C=C/C=C\C=C\[C@@H](CCCC(=O)O)O)O)O |  |  |  |  | 1 | 1
additional_5549 | Cc1cc(c(c(c1)C)S(=O)(=O)Cl)C |  |  |  |  | 1 | 1
additional_5550 | c1ccccc1O |  |  |  |  | 1 | 1
additional_5551 | [C-]#N.[C-]#N.[C-]#N.[C-]#N.[C-]#N.[N-]=O.[Fe+4].[Ba+2] |  |  |  |  | 1 | 1
additional_5552 | Sc1nc(CCC)cc(O)n1 |  |  |  |  | 1 | 1
additional_5553 | C1=CC=C2C=[N+](C=CC2=C1)NC3=CC=CC=N3 |  |  |  |  | 1 | 1
additional_5554 | C1=CC(=C(C(=C1/C=C/C(=C=[N-])C#N)C#N)N)C#N |  |  |  |  | 1 | 1
additional_5555 | C1C(=[N+](O)[O-])C=CC2=C1C=C3C=C(C=CC3=C2)[N+](=O)[O-] |  |  |  |  | 1 | 1
additional_5556 | C1CN(CCN1)C(=O)[O-] |  |  |  |  | 1 | 1
additional_5557 | C1OC(O)C(O)C(O)C1O |  |  |  |  | 1 | 1
additional_5558 | O=[N+]([O-])c1ccc(cc1)C(=O)OC |  |  |  |  | 1 | 1
additional_5559 | COc1ccc(C#N)cc1 |  |  |  |  | 1 | 1
additional_5560 | O=C(NNc1ccccc1)NNc2ccccc2 |  |  |  |  | 1 | 1
additional_5561 | CCCc1ccccc1C |  |  |  |  | 1 | 1
additional_5562 | C1CC2C(C1)SC(=C(S2)[S-])[S-] |  |  |  |  | 1 | 1
additional_5563 | CCCCCCCCCCCCCCCCOC[C@H](COP(=O)(O)OCC[N+](C)(C)C)OC(=O)CCCCCCC/C=C/CCCCCCCC |  |  |  |  | 1 | 1
additional_5564 | O=[N+]([O-])c1c(Cl)cc(Cl)cc1Cl |  |  |  |  | 1 | 1
additional_5565 | CC(=O)OCC(COC(=O)C)OC(=O)C |  |  |  |  | 1 | 1
additional_5566 | CC(=O)Oc1ccc(cc1)c2ccc(cc2)OC(=O)C |  |  |  |  | 1 | 1
additional_5567 | C=CC(=O)OC |  |  |  |  | 1 | 1
additional_5568 | [C-]#N.[C-]#N.[C-]#N.[C-]#N.[C-]#N.[N-]=O.O[Cr](=O)(=O)O |  |  |  |  | 1 | 1
additional_5569 | [N-]=O.[Ru](I)(I)I |  |  |  |  | 1 | 1
additional_5570 | C1[CH-]C(=CC(=C1)Cl)Cl |  |  |  |  | 1 | 1
additional_5571 | CC(C)C(=O)O |  |  |  |  | 1 | 1
additional_5572 | CCC(C)CO |  |  |  |  | 1 | 1
additional_5573 | Clc1cc(Cl)c(c(Cl)c1)c2c(Cl)cc(Cl)cc2Cl |  |  |  |  | 1 | 1
additional_5574 | CCCCCCCCC |  |  |  |  | 1 | 1
additional_5575 | [Mg]/C=C(C[Mg])/C(C)(C)C |  |  |  |  | 1 | 1
additional_5576 | [CH-]1C=CC=CC1C2=CC=CC=C2 |  |  |  |  | 1 | 1
additional_5577 | CCCCCCCC/C=C\CCCCCCCC(=O)OC[C@H](COP(=O)([O-])OC[C@H](CO)O)OC(=O)CCCCCCC/C=C\CCCCCC |  |  |  |  | 1 | 1
additional_5578 | C1C2C(C(C1Cl)Cl)C3(C(=C(C2(C3(Cl)Cl)Cl)Cl)Cl)Cl |  |  |  |  | 1 | 1
additional_5579 | c1ccc2c(c1)CCc3ccccc3C2=O |  |  |  |  | 1 | 1
additional_5580 | CC1([C@H]2CC[C@@]1(C(=O)C2)S(=O)(=O)[O-])C |  |  |  |  | 1 | 1
additional_5581 | c1cncn1 |  |  |  |  | 1 | 1
additional_5582 | C1C(=O)NC(=NC1=O)[O-] |  |  |  |  | 1 | 1
additional_5583 | Cc1ccc(C)c(OCCCC(C)(C)C(O)=O)c1 |  |  |  |  | 1 | 1
additional_5584 | [Mg]/C=C(Cl)/C[Mg].[Mg]/C=C(C[Mg])/Cl |  |  |  |  | 1 | 1
additional_5585 | CC1=NN(C(=O)C1N=NC2=C(C=C(C3=CC=CC=C32)S(=O)(=O)[O-])[O-])C4=CC=CC=C4.[Na+] |  |  |  |  | 1 | 1
additional_5586 | Clc1cccc(c1)N(=O)=O |  |  |  |  | 1 | 1
additional_5587 | C1[C@@H]([C@H]([C@@H]([Se+]1C[C@@H]([C@@H](CO)OS(=O)(=O)[O-])O)[C@@H](C[OH2+])O)O)O |  |  |  |  | 1 | 1
additional_5588 | [Mg]CC(C(OC(C)CC)=O)[Mg] |  |  |  |  | 1 | 1
additional_5589 | CC/C=C\C/C=C\C/C=C\C/C=C\C/C=C\C/C=C\CCC(=O)OC[C@H](COP(=O)(O)OCC[N+](C)(C)C)O |  |  |  |  | 1 | 1
additional_5590 | C1=C2C(=CC(=C1[N+](=O)[O-])[N+](=O)[O-])N=C(C(=O)N2)[O-] |  |  |  |  | 1 | 1
additional_5591 | O=S(C)(=O)c1ccc(cc1)C(O)C(CO)NC(=O)C(Cl)Cl |  |  |  |  | 1 | 1
additional_5592 | CC/C=C(\C#N)/C1=C(C(=C(C(=C1F)F)F)F)/C(=C(\C#N)/[N+]2=CC=CC=C2)/[O-] |  |  |  |  | 1 | 1
additional_5593 | C1=CC=C2C=C(C=CC2=C1)[C@@H]3[C@H](O3)C(=O)[O-] |  |  |  |  | 1 | 1
additional_5594 | C1=CSSC1C(=O)O.[N-]=O.[N-]=O.[Fe+2] |  |  |  |  | 1 | 1
additional_5595 | c1ccccc1n2ncc(N)c(Br)c2(=O) |  |  |  |  | 1 | 1
additional_5596 | CCC(CC)(CC)O |  |  |  |  | 1 | 1
additional_5597 | C1=CC(=CC=C1C[C@@H](C(=O)O)N)[O-] |  |  |  |  | 1 | 1
additional_5598 | C1=CC=[N+](C=C1)NC2=NC=C(C=C2)I |  |  |  |  | 1 | 1
additional_5599 | C1=CC(=CC=C1C(=O)[O-])NC2=C(C=C(C=C2[N+](=O)[O-])[N+](=O)[O-])[N+](=O)[O-] |  |  |  |  | 1 | 1
additional_5600 | C1=CC=C2C(=C1)C=CC(=C2C3=C(C=CC4=CC=CC=C43)S(=O)(=O)[O-])S(=O)(=O)[O-] |  |  |  |  | 1 | 1
additional_5601 | C[C@H](CCC(=O)[O-])[C@H]1CC[C@@H]2[C@@]1(CC[C@H]3[C@H]2[C@H](C[C@H]4[C@@]3(CC[C@H](C4)O)C)O)C |  |  |  |  | 1 | 1
additional_5602 | [Li].CC(C)(C)C([CH]C1=CC=CC=C1)C2=CC=CC=C2N=C([O-])OC(C)(C)C |  |  |  |  | 1 | 1
additional_5603 | CC1=CC=C(C=C1)S(=O)(=O)N/C=C(\C2=CC=CC=C2)/[N+]3=CC=CC=C3C4=CC=CC=C4 |  |  |  |  | 1 | 1
additional_5604 | CCCCCCCCCCCCCCCCCCOS(=O)(=O)[O-] |  |  |  |  | 1 | 1
additional_5605 | CC1=C(C(=C(C(=C1C)C)C)C)C |  |  |  |  | 1 | 1
additional_5606 | OC(=O)c1c(Cl)cccc1Cl |  |  |  |  | 1 | 1
additional_5607 | C1=CC=C(C=C1)N(C2=CC=CC=C2)C3=CC(=O)C(=C4C(=C(C4=O)N(C5=CC=CC=C5)C6=CC=CC=C6)O)C(=C3)O |  |  |  |  | 1 | 1
additional_5608 | c1ccccc1C(c2ccccc2)c3ccccc3 |  |  |  |  | 1 | 1
additional_5609 | CCCCCCCCCCCCCCCC(=O)O[C@H](COC(=O)CCCCCCCCCCC1CCC1)CO[P+](O)([O-])OCC[N+](C)(C)C |  |  |  |  | 1 | 1
additional_5610 | [Mg]C(CCCCCCCCC(NCCCCCCCCCCN[Mg])=O)=O |  |  |  |  | 1 | 1
additional_5611 | CCCCCCCCCCCCN(C)C |  |  |  |  | 1 | 1
additional_5612 | Cc1ccc(c(c1)C(C)(C)C)O |  |  |  |  | 1 | 1
additional_5613 | C1=CC=C(C(=C1)NC(=S)S)[N+](=O)[O-] |  |  |  |  | 1 | 1
additional_5614 | C1CC[C@H]2C(=N[N-][C@]2(C(=O)CC1)C3=CC=CC=C3)C4=CC=CC=C4 |  |  |  |  | 1 | 1
additional_5615 | c2ccc1[nH]ccc1c2 |  |  |  |  | 1 | 1
additional_5616 | CCCCCCCCC(=O)CCCCCCCC |  |  |  |  | 1 | 1
additional_5617 | CCCCCCCCCCCCCCCCCC[N+](C)(C)CC(=O)N(C)CC(=O)O |  |  |  |  | 1 | 1
additional_5618 | CC1(C[C@H]2C=C([C@H]3[C@]2(C1)C(=C)C(=O)OC3)C(=O)[O-])C |  |  |  |  | 1 | 1
additional_5619 | OC1CCCCCCC1 |  |  |  |  | 1 | 1
additional_5620 | CCN2c1cc(N(C)C)cc(C)c1NC(=O)c3cccnc23 |  |  |  |  | 1 | 1
additional_5621 | Ic1ccc(cc1)[N+](=O)[O-] |  |  |  |  | 1 | 1
additional_5622 | C1=CC=C(C=C1)C(C(=NCCNC(=O)C(=O)NCCN=C(C2=CC=CC=C2)C(C3=CC=CC=C3)[O-])C4=CC=CC=C4)[O-] |  |  |  |  | 1 | 1
additional_5623 | OCNC(=S)NC |  |  |  |  | 1 | 1
additional_5624 | Sc1nccc(=O)[nH]1 |  |  |  |  | 1 | 1
additional_5625 | CCOC(=O)CCCCCCCCCCC(=O)NCCN=C(CCCCCCCCCCC(=O)O)[O-] |  |  |  |  | 1 | 1
additional_5626 | CC(C)(C)[Si](C1=CC=CC=C1)(C2=CC=CC=C2)[O-] |  |  |  |  | 1 | 1
additional_5627 | CC1=CC=C(C=C1)NC(=O)N2CCN=C2NS(=O)(=O)[O-] |  |  |  |  | 1 | 1
additional_5628 | [C-]#N.[C-]#N.[C-]#N.[C-]#N.[C-]#N.[N-]=O.O.O.[Na].[Na+].[Fe+5] |  |  |  |  | 1 | 1
additional_5629 | c1cc(c(cc1[N+](=O)[O-])C(=O)O)C(=O)O |  |  |  |  | 1 | 1
additional_5630 | c1ccc(cc1)CSc2ccccc2 |  |  |  |  | 1 | 1
additional_5631 | CCC(C)Cl |  |  |  |  | 1 | 1
additional_5632 | CCCC(C)(C)CO |  |  |  |  | 1 | 1
additional_5633 | C1=C[C@H]([C@H](C(=C1)/C=C/C(=O)[O-])O)O |  |  |  |  | 1 | 1
additional_5634 | c1(C(C)(C)C)cc(C(C)(C)C)cc(OC(=O)NC)c1 |  |  |  |  | 1 | 1
additional_5635 | C1=CC=C(C=C1)C2=C(ON=C2C3=CC=C(C=C3)Cl)N(CCNS(=O)(=O)[O-])C4=CC=CC=C4 |  |  |  |  | 1 | 1
additional_5636 | CC(C)C(CC(=O)O)C[NH3+] |  |  |  |  | 1 | 1
additional_5637 | CC[N+](CC)(CC)S(=O)(=O)NC(=O)O[C@@H]1C[C@@H](CC[C@H]1C(C)C)C |  |  |  |  | 1 | 1
additional_5638 | C1N(C(=O)NCC(C)C)C(=O)NC1 |  |  |  |  | 1 | 1
additional_5639 | CCCCCCCCCCC1=CC=NC=C1.CCCCCCCCCCC1=CC=NC=C1.[N-]=O.[N-]=O.Br[W]Br |  |  |  |  | 1 | 1
additional_5640 | C/C(C)=CC=C(/C)C |  |  |  |  | 1 | 1
additional_5641 | c1ccc(cc1)c2ccc(cc2)C(=O)O |  |  |  |  | 1 | 1
additional_5642 | C(C(OC(C(F)(F)S(=O)(=O)[O-])(F)F)(F)F)(F)F |  |  |  |  | 1 | 1
additional_5643 | [H+].C[N+](C)(CCCS(=O)(=O)[O-])CC#CC1=C2C=CC3=CC=CC4=C3C2=C(C=C4)C=C1 |  |  |  |  | 1 | 1
additional_5644 | C1=CC(=C(C=C1C2=C(C(=O)C3=C(C=C(C=C3O2)O)O)[O-])O)O |  |  |  |  | 1 | 1
additional_5645 | CCCCCCOC(=O)CCCC(=O)OCCCC(=O)OC[C@H](CO[P+](O)([O-])OCC[N+](C)(C)C)OC(=O)CCCOC(=O)CCCC(=O)OCCCCCC |  |  |  |  | 1 | 1
additional_5646 | C[Si](C)(C)C#[N+][NH-] |  |  |  |  | 1 | 1
additional_5647 | CCCCCCCCCC#CCCCCCCCOC[C@H](CO[P+](O)([O-])OCC[N+](C)(C)C)OCCCCCCCC#CCCCCCCCCC |  |  |  |  | 1 | 1
additional_5648 | CCO[P+](C1=CC(=C(C=C1)[O-])[O-])([O-])OCC |  |  |  |  | 1 | 1
additional_5649 | [C-]#[O+].[C-]#[O+].[CH-]1C=CC=C1.[N-]=O.[Cr+6] |  |  |  |  | 1 | 1
additional_5650 | [C-]#N.[C-]#N.[C-]#N.[C-]#N.[C-]#N.[N-]=O.[Fe+4].[Cu+2] |  |  |  |  | 1 | 1
additional_5651 | c1ccc(c(c1)C(=O)c2ccc(cc2)Cl)Cl |  |  |  |  | 1 | 1
additional_5652 | CC(C)(CN(C)C)[O-] |  |  |  |  | 1 | 1
additional_5653 | O=C([Mg])OC1=CC=C(C(C)(CC)C2=CC=C(O[Mg])C=C2)C=C1 |  |  |  |  | 1 | 1
additional_5654 | C(CBr)Br |  |  |  |  | 1 | 1
additional_5655 | CC=C(/C)CC |  |  |  |  | 1 | 1
additional_5656 | CC1([C@H]2C[C@@H]1C3=C([C@H]2C(=O)[O-])C=CC(=N3)C4=CC=CC=N4)C |  |  |  |  | 1 | 1
additional_5657 | CCCCCCCCCCCCCCCC(=O)OC[C@H](COP(=O)([O-])OCCN)OC(=O)CCCCCCC/C=C\CCCCCC |  |  |  |  | 1 | 1
additional_5658 | CCCCCCCCCCCCCCCCCC(=O)OC[C@H](CO[P+](O)([O-])OCC[N+](C)(C)C)OC(=O)CCCCCCCCCCCCCCCC1COC(O1)(C)C |  |  |  |  | 1 | 1
additional_5659 | COc1ccccc1Cl |  |  |  |  | 1 | 1
additional_5660 | c1cc(ccc1)c2nnc(nc2c3ccccc3)c4ccccn4 |  |  |  |  | 1 | 1
additional_5661 | CCCCCC(=O)OCCC |  |  |  |  | 1 | 1
additional_5662 | CCCCCC([CH2-])C(=O)OCC |  |  |  |  | 1 | 1
additional_5663 | CC1=CC=CC=C1C(=O)O |  |  |  |  | 1 | 1
additional_5664 | CCNc1nc(Cl)nc(NC(C)C)n1 |  |  |  |  | 1 | 1
additional_5665 | C#CCO/N=C(\C1=CSC(=N1)N)/C(=O)N[C@H]2[C@@H]3N(C2=O)C(=C(CS3)CN4C=C[N+]5=CC=CC=C45)C(=O)[O-] |  |  |  |  | 1 | 1
additional_5666 | c1(c(c(c(c(c1F)F)F)F)F)NN |  |  |  |  | 1 | 1
additional_5667 | CCCCCCCCCCCCCCCCC(=O)OC[C@H](COP(=O)([O-])OC[C@H](CO)O)OC(=O)CCCCCCC/C=C\CCCCCC |  |  |  |  | 1 | 1
additional_5668 | CC[C@H](C)[C@@H](C(=O)[O-])NO |  |  |  |  | 1 | 1
additional_5669 | CC(C)c1ccc(C)cc1O |  |  |  |  | 1 | 1
additional_5670 | CC(C)(C)C1=CC=C(C=C1)/C(=C\CC(C(=O)[O-])N)/C2=C(C=C(C=C2)F)F |  |  |  |  | 1 | 1
additional_5671 | CCCCCCCCCCCCCCCC(=O)OC[C@H](CO[P+](O)([O-])OCC[N+](C)(C)C)OC(=O)CCCCCCCCC#C |  |  |  |  | 1 | 1
additional_5672 | C1[CH-]N(C(=O)N=C1N)[C@H]2C[C@@H]([C@H](O2)CO)OP(=O)(O)O |  |  |  |  | 1 | 1
additional_5673 | ClC(Cl)c1ccccc1 |  |  |  |  | 1 | 1
additional_5674 | Oc1ccc(Br)cc1 |  |  |  |  | 1 | 1
additional_5675 | C1=CC=C(C=C1)COC(=O)NC(CNC(=O)CN2C(=C(NC2=O)CCCCN=C(N)N)O)C(=O)[O-] |  |  |  |  | 1 | 1
additional_5676 | [NH2-].[NH2-].[NH2-].[N-]=O.[N-]=O.[N-]=O.[Rh] |  |  |  |  | 1 | 1
additional_5677 | CC(C)(C)C1=CC(=CN[C@@H]2[C@@H](CC3=CC=CC=C23)[O-])C(=O)C(=C1)C(C)(C)C |  |  |  |  | 1 | 1
additional_5678 | C1=CC=C(C(=C1)C2=C3C=CC(=O)C(=C3OC4=C2C=CC(=C4Br)[O-])Br)C(=O)O |  |  |  |  | 1 | 1
additional_5679 | CCCCCCCCCCCCCCCCCCOC[C@H](COP(=O)([O-])OC[C@H](CO)O)OC(=O)C(CCCCCCCCCCCCCCCC)(F)F |  |  |  |  | 1 | 1
additional_5680 | C(=S)(N)[S-] |  |  |  |  | 1 | 1
additional_5681 | Cc1ccc(Cl)cc1 |  |  |  |  | 1 | 1
additional_5682 | C1=CC=NC(=C1)C[S-] |  |  |  |  | 1 | 1
additional_5683 | COC1=C(C=CC(=C1)C2=CC(=O)C3=C(C=C(C=C3O2)O)O)[O-] |  |  |  |  | 1 | 1
additional_5684 | CCOP(=S)(OCC)SCSc1ccc(Cl)cc1 |  |  |  |  | 1 | 1
additional_5685 | C1[C@@H]2CN[C@H]1CN2C3=NC4=C(C=C3)NC(=O)C5=CC=CC=C54 |  |  |  |  | 1 | 1
additional_5686 | NCCO |  |  |  |  | 1 | 1
additional_5687 | C[N+]1(CCCC1C(=O)O)C |  |  |  |  | 1 | 1
additional_5688 | C1C=C[C-](C(=C1)CO)C2=CC=CC=C2CO |  |  |  |  | 1 | 1
additional_5689 | O=C1CCC(=O)O1 |  |  |  |  | 1 | 1
additional_5690 | c3ccc2c(O)c1ccccc1cc2c3 |  |  |  |  | 1 | 1
additional_5691 | CC12CCC3C(CCC4=CC(=O)CCC34C)C2CCC1C(=O)CO |  |  |  |  | 1 | 1
additional_5692 | C1(=NN=N[N-]1)NC2=NNN=N2 |  |  |  |  | 1 | 1
additional_5693 | CC1(O)CCCC1 |  |  |  |  | 1 | 1
additional_5694 | CCN(CC)c1nc(Cl)nc(NC(C)C)n1 |  |  |  |  | 1 | 1
additional_5695 | ClC(Cl)C(Cl)Cl |  |  |  |  | 1 | 1
additional_5696 | C[N+](C)(C)CCOP(=O)(O)OC[C@@H](COCCCCCCN)O |  |  |  |  | 1 | 1
additional_5697 | CCCCCCCC/C=C/CCCCCCCC(=O)O[C@H](COC(=O)CCCCCCC/C=C/C=C/C=C/C=C/C=C/CC)CO[P+](O)([O-])OCC[N+](C)(C)C |  |  |  |  | 1 | 1
additional_5698 | C1=CC(=CC(=C1)S(=O)(=O)[O-])C(F)(F)F |  |  |  |  | 1 | 1
additional_5699 | C1=CC(=CC=C1[O-])OS(=O)(=O)O |  |  |  |  | 1 | 1
additional_5700 | COc1ccccc1O |  |  |  |  | 1 | 1
additional_5701 | C(C(=O)[O-])C(CC(=O)[O-])(C(=O)[O-])O |  |  |  |  | 1 | 1
additional_5702 | C(=N)(N)[O-] |  |  |  |  | 1 | 1
additional_5703 | CC1CCCCC1NC(=O)Nc2ccccc2 |  |  |  |  | 1 | 1
additional_5704 | NCCc1ccc(O)cc1 |  |  |  |  | 1 | 1
additional_5705 | c1cc2c(cc1N)cn[nH]2 |  |  |  |  | 1 | 1
additional_5706 | CCCCCCCCCCCCC/C=C/C=C/C(=O)O[C@H](COC(=O)CCCCCCCCCCCCC)CO[P+](O)([O-])OCC[N+](C)(C)C |  |  |  |  | 1 | 1
additional_5707 | CN3[C@H]1CC[C@@H]3[C@H]([C@H](C1)OC(=O)c2ccccc2)C(=O)OC |  |  |  |  | 1 | 1
additional_5708 | C1=CC=C(C=C1)CN(C[S-])C[S-] |  |  |  |  | 1 | 1
additional_5709 | CCCCCCCCCCCCCCCCCCO[C@H](COC1(OCC2(COC(OC2)(CC)OCCCCCCCCCCCC)CO1)CC)CO[P+](O)([O-])OCC[N+](C)(C)C |  |  |  |  | 1 | 1
additional_5710 | CC1=CC=C(C=C1)S(=O)(=O)NN\2C=NN(/C2=N/N=NC3=CC=C(C=C3)[N+](=O)[O-])C |  |  |  |  | 1 | 1
additional_5711 | c1ccc2c(c1)C(=O)N(C2=O)CCCBr |  |  |  |  | 1 | 1
additional_5712 | N#CCc1ccc(cc1)CC#N |  |  |  |  | 1 | 1
additional_5713 | Cc1ccc(c(c1)[N+](=O)[O-])O |  |  |  |  | 1 | 1
additional_5714 | C1=CC=C2C=C(C=CC2=C1)C3=CC4=CC=CC=C4C(=C3O)C5=C(C(=CC6=CC=CC=C65)C7=CC8=CC=CC=C8C=C7)[O-] |  |  |  |  | 1 | 1
additional_5715 | Fc2cccc1ccccc12 |  |  |  |  | 1 | 1
additional_5716 | CCCCCCCCCCCCCCCC(=O)OC[C@H](CO[P+](O)([O-])OCC[N+](C)(C)C)OC(=O)CCCCCCCCCCCCCCS |  |  |  |  | 1 | 1
additional_5717 | Clc1cc(OC)cc(Cl)c1 |  |  |  |  | 1 | 1
additional_5718 | CC1=CC(=C(C=C1)[S-])[S-] |  |  |  |  | 1 | 1
additional_5719 | CN(CC[N-][Si](C)(C)C)CC[N-][Si](C)(C)C |  |  |  |  | 1 | 1
additional_5720 | C1=CC=C(C=C1)C[C@@H](C(=O)[O-])NBr |  |  |  |  | 1 | 1
additional_5721 | OC(=O)Cc1ccccc1 |  |  |  |  | 1 | 1
additional_5722 | CCCCCCCCCCCCCCCC(=O)OC[C@H](COP(=O)(O)OCCN=C(CSCCN1C(=O)NC(=O)NC1=O)[O-])OC(=O)CCCCCCC/C=C\CCCCCCCC |  |  |  |  | 1 | 1
additional_5723 | CCCC(=O)CCC |  |  |  |  | 1 | 1
additional_5724 | C1CC(N(C1=O)C2=CC=C(C=C2)C(=O)O)(CO)CO |  |  |  |  | 1 | 1
additional_5725 | Cc1cccc(c1)C(C)(C)C |  |  |  |  | 1 | 1
additional_5726 | CC1=CC(=CC(=C1)[N-]C2C3=CC=CC4=C3C(=CC=C4)C2=NC5=CC(=CC(=C5)C)C)C |  |  |  |  | 1 | 1
additional_5727 | C(CC(=O)N[C@@H](CS)C(=O)NCC(=O)[O-])[C@@H](C(=O)[O-])[NH3+] |  |  |  |  | 1 | 1
additional_5728 | B(c1ccccc1C)(O)O |  |  |  |  | 1 | 1
additional_5729 | ClC(Cl)(Cl)Cl |  |  |  |  | 1 | 1
additional_5730 | c1ccc2c(c1)cnc3ccccc23 |  |  |  |  | 1 | 1
additional_5731 | COC1=CC=C(C=C1)C#CC2=CN=C(N=C2)N[N+]3=CC=CC=C3 |  |  |  |  | 1 | 1
additional_5732 | CC(=O)N[C@@H](CC1=CN=CN1)C(=O)[O-] |  |  |  |  | 1 | 1
additional_5733 | OCc1ccccc1I |  |  |  |  | 1 | 1
additional_5734 | CC(C)(CS(=O)(=O)[O-])N(Cl)Cl |  |  |  |  | 1 | 1
additional_5735 | ClCC#N |  |  |  |  | 1 | 1
additional_5736 | C[N+](C)(C)CCOP(=O)(O)OC[C@@H](COC(=O)CCCCCCCCCCS)OC(=O)CCCCCCCCCCS |  |  |  |  | 1 | 1
additional_5737 | [OH-].[O-2].[O-]P(=O)([O-])[O-].[Na+].[W] |  |  |  |  | 1 | 1
additional_5738 | CC(C)CCC(=[N+](O)[O-])C |  |  |  |  | 1 | 1
additional_5739 | CCCCCCOC(=O)[O-] |  |  |  |  | 1 | 1
additional_5740 | CCCCCCCCCCCCCCCCOCC(C)(COCCCCCCCCCCCCCCCC)COP(=O)(O)OCC[S+](C)C |  |  |  |  | 1 | 1
additional_5741 | C(C(C(=O)O)N)C(=O)O |  |  |  |  | 1 | 1
additional_5742 | O=C(Nc1cc(ccc1)C(F)(F)F)N(C)C |  |  |  |  | 1 | 1
additional_5743 | CC(C(=O)[O-])N |  |  |  |  | 1 | 1
additional_5744 | CCCCC#C |  |  |  |  | 1 | 1
additional_5745 | Cc1cccc(C)n1 |  |  |  |  | 1 | 1
additional_5746 | C[N+](C)(CCCS(=O)(=O)O)CCNC(=O)CCCN1C(=O)C=CC1=O |  |  |  |  | 1 | 1
additional_5747 | CCCCC(=O)c1ccccc1 |  |  |  |  | 1 | 1
additional_5748 | Cc1cc(C)cc(C)c1 |  |  |  |  | 1 | 1
additional_5749 | CC(C)C1=C(C(=CC=C1)C(C)C)[N-]CC(=NC2=C(C=CC=C2C(C)C)C(C)C)CC3=CC=CC=C3 |  |  |  |  | 1 | 1
additional_5750 | Cc1cccnc1N |  |  |  |  | 1 | 1
additional_5751 | O=N(=O)c1ccccc1 |  |  |  |  | 1 | 1
additional_5752 | C1=CC=C2C(=C1)N=C(O2)/C=C(/C(F)(F)F)\[O-] |  |  |  |  | 1 | 1
additional_5753 | Cc1ccccc1NC(=N)Nc2ccccc2C |  |  |  |  | 1 | 1
additional_5754 | C(C(CO)([N+](=O)[O-])Br)O |  |  |  |  | 1 | 1
additional_5755 | CCCCC1C(=O)N(N(C1=O)c2ccc(O)cc2)c3ccccc3 |  |  |  |  | 1 | 1
additional_5756 | C[CH2-].C1C=CC=[C-]1.C(=O)=[W]=C=O.[N-]=O |  |  |  |  | 1 | 1
additional_5757 | C[C@H]([C@@H]1[C@H]2CC(=C(N2C1=O)C(=O)[O-])SCCCN=CN)O |  |  |  |  | 1 | 1
additional_5758 | C1CSCCS1 |  |  |  |  | 1 | 1
additional_5759 | C(=O)C(C(=O)[O-])O |  |  |  |  | 1 | 1
additional_5760 | C[SH2+] |  |  |  |  | 1 | 1
additional_5761 | C1[C@@H](C[NH2+][C@@H]1C(=O)O)OC(=O)CC2=CC=CC=C2 |  |  |  |  | 1 | 1
additional_5762 | Clc1cccc(Cl)c1O |  |  |  |  | 1 | 1
additional_5763 | CCCCCC(=O)OC |  |  |  |  | 1 | 1
additional_5764 | CC(C)C1=CC(=CC(=C1[O-])C(C)C)Cl |  |  |  |  | 1 | 1
additional_5765 | c1ccc(cc1)P(=O)(c2ccccc2)c3ccccc3 |  |  |  |  | 1 | 1
additional_5766 | Nc1ccc(cc1)c2ccccc2 |  |  |  |  | 1 | 1
additional_5767 | CCCCCCCCCCCCCCCC(=O)OC[C@H](COP(=O)(CCS)[O-])OC(=O)CCCCCCCCCCCCCCC |  |  |  |  | 1 | 1
additional_5768 | O=C1CCCC1 |  |  |  |  | 1 | 1
additional_5769 | C=CCNCCCOS(=O)(=O)[O-] |  |  |  |  | 1 | 1
additional_5770 | C1=C(C(=C(C(=C1Cl)Cl)[O-])Cl)Cl |  |  |  |  | 1 | 1
additional_5771 | CCCOC(=C1C=CC(=N)C=C1)[O-] |  |  |  |  | 1 | 1
additional_5772 | CCC=CC(C)C |  |  |  |  | 1 | 1
additional_5773 | CC1[CH-]SC1=O |  |  |  |  | 1 | 1
additional_5774 | CC1=CNC2=C1C(=CC(=C2[O-])O)C3=C(C4=CC=CC=C4N3)C |  |  |  |  | 1 | 1
additional_5775 | Oc1ccccc1N(=O)=O |  |  |  |  | 1 | 1
additional_5776 | CC(C)(C)C1=C(C(=C(C=C1)C(C)(C)C)[O-])[N-]C(C)(C)C |  |  |  |  | 1 | 1
additional_5777 | CC(C(=O)O)S |  |  |  |  | 1 | 1
additional_5778 | Cc1ccnc(C)c1 |  |  |  |  | 1 | 1
additional_5779 | CC1=C(C(=O)Nc2ccccc2)S(=O)(=O)CCO1 |  |  |  |  | 1 | 1
additional_5780 | c1ccc2c(c1)sc3ccccc23 |  |  |  |  | 1 | 1
additional_5781 | [Mg]OCCOC(C1=CC=C(C=C(C([Mg])=O)C=C2)C2=C1)=O |  |  |  |  | 1 | 1
additional_5782 | CC(/C(=C/[N-]/C=C(\[O-])/C(C)(C)C)/[O-])(C)C |  |  |  |  | 1 | 1
additional_5783 | c1ccc2c(c1)ccc(n2)C=O |  |  |  |  | 1 | 1
additional_5784 | C(C(CBr)Br)Br |  |  |  |  | 1 | 1
additional_5785 | C1=COC(=C1)C(CC(=O)C(=O)[O-])O |  |  |  |  | 1 | 1
additional_5786 | C(=C\[S-])\[S-] |  |  |  |  | 1 | 1
additional_5787 | CC(C)NC1=CC=CC=C1NC2=CC=CC=C2[N-]C(C)C |  |  |  |  | 1 | 1
additional_5788 | CC(C)(C)C1=C(C(=O)C(=C(C1=O)[O-])C(C)(C)C)[O-] |  |  |  |  | 1 | 1
additional_5789 | Fc1ccc(cc1)C(=O)CCCN2CCC3(CC2)N(CNC3=O)c4ccccc4 |  |  |  |  | 1 | 1
additional_5790 | NCCCCCCN |  |  |  |  | 1 | 1
additional_5791 | C[N+](C)(C)CCO[P+](O)([O-])OCCOCCOCCOCCCCCCCCCCCCS |  |  |  |  | 1 | 1
additional_5792 | CN1C=C(C=C1C(=O)OCC[N+]2=CC=CC(=C2)C(=O)O)Br |  |  |  |  | 1 | 1
additional_5793 | O=[N+]([O-])c1cccc(N)c1 |  |  |  |  | 1 | 1
additional_5794 | C(=O)(C(=O)[O-])NC(=O)N |  |  |  |  | 1 | 1
additional_5795 | CCCCCCCCCCCCCCCC(=O)OC[C@H](COP(=O)([O-])OCCN)OC(=O)CCCCCCCC(C(CC(C(CCCCC)O)O)O)O |  |  |  |  | 1 | 1
additional_5796 | C1C[N+]2(CC[NH+]1CC2)NS(=O)(=O)C(F)(F)F |  |  |  |  | 1 | 1
additional_5797 | C1=CC=C(C=C1)C[C@@H](C(=O)O)NCC2=CC=CC=[NH+]2 |  |  |  |  | 1 | 1
additional_5798 | CC(C)CCCO |  |  |  |  | 1 | 1
additional_5799 | CC(C)N1CCCC[N+](=C1C(=O)[O-])C(C)C |  |  |  |  | 1 | 1
additional_5800 | COC(=O)C1=CC=CC=C1C2=C3C=C(C(=O)C(=C3OC4=C(C(=C(C=C24)Br)[O-])Br)Br)Br |  |  |  |  | 1 | 1
additional_5801 | CC[C@H](C)[C@@H](C(=O)[O-])N(O)O |  |  |  |  | 1 | 1
additional_5802 | C(CCCC(=O)O)CCCBr |  |  |  |  | 1 | 1
additional_5803 | ClS(Cl)=O |  |  |  |  | 1 | 1
additional_5804 | CCCOC1=NN(C(=O)N1C)C(=NS(=O)(=O)C2=CC=CC=C2C(=O)OC)[O-] |  |  |  |  | 1 | 1
additional_5805 | C1=CN(C=CC1=N)O |  |  |  |  | 1 | 1
additional_5806 | B(C1=CC=CC=C1[N+](=O)[O-])(OC2=C(C3=C(C=C2)C(=O)C4=CC=CC=C4C3=O)[O-])F |  |  |  |  | 1 | 1
additional_5807 | CCCCCCCC/C=C/CCCCCCCC(=O)OC[C@H](CO[P+](O)([O-])OC1CCC[N+](CC1)(C)C)OC(=O)CCCCCCC/C=C/CCCCCCCC |  |  |  |  | 1 | 1
additional_5808 | c1cc(c(cc1[N+](=O)[O-])C(=O)O)O |  |  |  |  | 1 | 1
additional_5809 | C1=C(NC=N1)CC(=O)[O-] |  |  |  |  | 1 | 1
additional_5810 | C=CC1=CC=C(C=C1)N=C(C2=CC=CC=C2)[O-] |  |  |  |  | 1 | 1
additional_5811 | NS(=O)(=O)c2cc1c(NC(NS1(=O)=O)C(Cl)Cl)cc2Cl |  |  |  |  | 1 | 1
additional_5812 | ClCC#CCOC(=O)Nc1cccc(Cl)c1 |  |  |  |  | 1 | 1
additional_5813 | CC1=CN=C(C=[N+]1NS(=O)(=O)C(C(C(C(F)(F)F)(F)F)(F)F)(F)F)C |  |  |  |  | 1 | 1
additional_5814 | C1=CC(=C(C=C1OC2=C(C=C(C=C2Br)C[C@@H](C(=O)O)N)Br)CC3=NNC(=O)C=C3)O |  |  |  |  | 1 | 1
additional_5815 | Cc1cc(n[nH]1)C |  |  |  |  | 1 | 1
additional_5816 | CC(=NC1=CC=CC(=C1)C(=O)OC)[O-] |  |  |  |  | 1 | 1
additional_5817 | Cc1ccccc1CBr |  |  |  |  | 1 | 1
additional_5818 | CCCCCCCCCCCCCCCCOCC(C)(COCCCCCCCCCCCCCCCC)COP(=O)(O)OC1=CC=CC(=C1)[N+](C)(C)C |  |  |  |  | 1 | 1
additional_5819 | C1=NC2=C(C(=N1)N)N=CN2[C@H]3[C@@H]([C@@H]([C@H](O3)CSCC[C@@H](C(=O)[O-])N)O)O |  |  |  |  | 1 | 1
additional_5820 | C[Si](C)([O-])O[Si](C)(C)[O-] |  |  |  |  | 1 | 1
additional_5821 | CCCCCCCCCCCC(=O)O[C@H](CO)CO[P+](O)([O-])SCC[N+](C)(C)C |  |  |  |  | 1 | 1
additional_5822 | C[Si](C)(C)[S-] |  |  |  |  | 1 | 1
additional_5823 | C[C@@H](C(=O)N[C@@H](C)C(=O)N[C@@H](C)C(=O)N[C@@H](C)C(=O)N[C@@H](C)C(=O)N[C@@H](C)C(=O)O)[NH3+] |  |  |  |  | 1 | 1
additional_5824 | c1cc(ccc1CC(=O)O)F |  |  |  |  | 1 | 1
additional_5825 | CC[C@H](C)[C@@H](C(=O)O)NC=C1C=CC=CC1=O |  |  |  |  | 1 | 1
additional_5826 | COc1cccc(C#N)c1OC |  |  |  |  | 1 | 1
additional_5827 | Cc1cc(ccc1O)C2(c3ccccc3C(=O)O2)c4ccc(c(c4)C)O |  |  |  |  | 1 | 1
additional_5828 | Cc1ccc(C)c(C)c1C |  |  |  |  | 1 | 1
additional_5829 | C1=CC(=C(C=C1C2=C(C(=O)C3=C(C=C(C=C3O2)O)O)[O-])O)[O-] |  |  |  |  | 1 | 1
additional_5830 | CSCCS(=O)(=O)[O-] |  |  |  |  | 1 | 1
additional_5831 | CCc1ccccc1 |  |  |  |  | 1 | 1
additional_5832 | CCCCCCCCCCCCC1=CC=C(C=C1)[NH-] |  |  |  |  | 1 | 1
additional_5833 | c1ccc(cc1)NC2CCCCC2 |  |  |  |  | 1 | 1
additional_5834 | CC(=C)C(=C)C |  |  |  |  | 1 | 1
additional_5835 | CC1=C(C=CC2=C1OC(=O)C(=C2[O-])NC(=O)C3=CC(=C(C=C3)O)CC=C(C)C)O |  |  |  |  | 1 | 1
additional_5836 | CCCCCCCCCCCCC/C=C/CCCOC[C@H](CO[P+](O)([O-])OCC[N+](C)(C)C)O |  |  |  |  | 1 | 1
additional_5837 | Clc1cc(N)cc(Cl)c1O |  |  |  |  | 1 | 1
additional_5838 | C(CSCC[O-])O |  |  |  |  | 1 | 1
additional_5839 | COc1ccc(cc1)C(c2ccc(OC)cc2)C(Cl)(Cl)Cl |  |  |  |  | 1 | 1
additional_5840 | Nc1ccccc1Br |  |  |  |  | 1 | 1
additional_5841 | CCOc1ccc(cc1)C(C)(C)COCc3cccc(Oc2ccccc2)c3 |  |  |  |  | 1 | 1
additional_5842 | CCCCN(CCCC)C1=CC=C(C=C1)C2=C(C(C2=O)C3=CC=C(C=C3)N(C)CCOC(=O)CCC4=CC(=C(C#N)C#N)C=CC4=C(C#N)C#N)[O-] |  |  |  |  | 1 | 1
additional_5843 | Fc1ccc(cc1)[N+](=O)[O-] |  |  |  |  | 1 | 1
additional_5844 | C1=CC=NC(=C1)CN(CCC(CCN(CC2=CC=CC=N2)CC3=CC=CC=N3)[O-])CC4=CC=CC=N4 |  |  |  |  | 1 | 1
additional_5845 | CC1=CC(=CC(=C1[O-])C)N=C2C=C(C(=O)C(=C2)Cl)Cl |  |  |  |  | 1 | 1
additional_5846 | C1=CC=C(C=C1)C(=O)NC2=NC=CC3=CC=CC=C32 |  |  |  |  | 1 | 1
additional_5847 | CC(C)(O)C(C)(C)O |  |  |  |  | 1 | 1
additional_5848 | Cc1cc(C)cc(CC)c1 |  |  |  |  | 1 | 1
additional_5849 | c1cc2cccc(c2c(c1)N)N |  |  |  |  | 1 | 1
additional_5850 | C(CCl)P(=O)(O)O |  |  |  |  | 1 | 1
additional_5851 | C1=C(C(=O)OC1=O)[O-] |  |  |  |  | 1 | 1
additional_5852 | Clc1ccc(c(Cl)c1)c2c(Cl)c(Cl)c(Cl)c(Cl)c2Cl |  |  |  |  | 1 | 1
additional_5853 | C(CC[NH+]=C(N)N)CNP(=O)([O-])[O-] |  |  |  |  | 1 | 1
additional_5854 | C1=CC=C(C=C1)OP(=O)(C2=CC=CC=C2)[O-] |  |  |  |  | 1 | 1
additional_5855 | C1=CC(=CC=C1C#CC2=CC=C(C=C2)N=C=[N-])N=C=[N-] |  |  |  |  | 1 | 1
additional_5856 | C1CCC(CC1)(C2(CCCCC2)[O-])[O-] |  |  |  |  | 1 | 1
additional_5857 | CCCN(CCC)S(=O)(=O)C1=CC=C(C=C1)C(=O)O |  |  |  |  | 1 | 1
additional_5858 | C1[C@@H](OCP(=O)(O1)O)CN2CNC3=C2NC(=NC3=O)N |  |  |  |  | 1 | 1
additional_5859 | CCCCCCCCCCCCCCCC(=O)OC[C@H](COP(=O)(O)OCC[N+](C)(C)C)OC(=O)CCCCCC=O |  |  |  |  | 1 | 1
additional_5860 | COC1=CC(=CC(=C1O)OC)C2=C(C=C3C(=CC(=CC3=[O+]2)O)O)O |  |  |  |  | 1 | 1
additional_5861 | O=Cc1cccc(C=O)c1 |  |  |  |  | 1 | 1
additional_5862 | CCCCOCCO |  |  |  |  | 1 | 1
additional_5863 | C1C=C[C-](C=C1)OCC2=CC=C(C=C2)C3=CC=CC=C3 |  |  |  |  | 1 | 1
additional_5864 | C1COCCN1CCO |  |  |  |  | 1 | 1
additional_5865 | [N-]=O.Cl[Ru](Cl)Cl |  |  |  |  | 1 | 1
additional_5866 | [B-]1(C([N+](=C(O1)OC(C)(C)C)CC=C)C(=O)OC)(C(C)(C)C)C(C)(C)C |  |  |  |  | 1 | 1
additional_5867 | C1=CSC(=C1)C2=CC=C(S2)[S-] |  |  |  |  | 1 | 1
additional_5868 | CC(CCCCCCCC(=O)[O-])C=O |  |  |  |  | 1 | 1
additional_5869 | C1(=NON=C1C2=NON=C2N[N+](=O)O)C3=NON=C3N[N+](=O)O |  |  |  |  | 1 | 1
additional_5870 | C1=NC2=C(C(=N1)N)N=CN2[C@H]3[C@@H]([C@@H]([C@H](O3)COP(=O)(N)[O-])O)O |  |  |  |  | 1 | 1
additional_5871 | Nc1ncnc2n(ccc12)C3OC(CO)C(O)C3O |  |  |  |  | 1 | 1
additional_5872 | CCCCCCCCCCCCCCCCCCOC[C@H](COP(=O)([O-])OC[C@H](CO)O)OC(=O)CCCCC(C(=O)OCC)(F)F |  |  |  |  | 1 | 1
additional_5873 | c1cc(ccc1C(=O)NN)N |  |  |  |  | 1 | 1
additional_5874 | CC1=CC=C(O1)[Si](C)(C)[N-][Si](C)(C)C2=CC=C(O2)C |  |  |  |  | 1 | 1
additional_5875 | CC1=CC2=C(C=C1C)N(C3=C(N2)C(=NC(=O)N3)[O-])C |  |  |  |  | 1 | 1
additional_5876 | CC1=CC(=C(C=C1)[O-])C=NC2=CC=CC=C2N=CC3=C(C=CC(=C3)C)[O-] |  |  |  |  | 1 | 1
additional_5877 | O=Cc1ccccc1Cl |  |  |  |  | 1 | 1
additional_5878 | C[C@]12CC[C@H]3[C@H]([C@@H]1CCC2=O)C/C(=N/OCC(=O)[O-])/C4=C3C=CC(=C4)OS(=O)(=O)O |  |  |  |  | 1 | 1
additional_5879 | Ic1ccc(Cl)cc1 |  |  |  |  | 1 | 1
additional_5880 | c1cc(cc(c1)[N+](=O)[O-])C(=O)N |  |  |  |  | 1 | 1
additional_5881 | C1=CC=C(C=C1)P(C2=CC=CC=C2)C3=CC=CC=C3.C1=CC=C(C=C1)P(C2=CC=CC=C2)C3=CC=CC=C3.[N-]=O.[Ni]I |  |  |  |  | 1 | 1
additional_5882 | C(#N)C1=C(C(=O)C(=C(C1=O)Cl)Cl)C#N |  |  |  |  | 1 | 1
additional_5883 | C=C(C(=O)O)OC1=CC=CC(=C1[O-])C(=O)[O-] |  |  |  |  | 1 | 1
additional_5884 | CC1CC(C)C(C)C1 |  |  |  |  | 1 | 1
additional_5885 | CCNC(=O)[C@H]1[C@@H](CC2(N1C3=C(C2(C)C)C=C(C=C3)C)O)C4=C(C=CC(=C4)[N+](=O)[O-])[O-] |  |  |  |  | 1 | 1
additional_5886 | FC(F)(C(F)(F)C(F)(F)F)C(F)(F)C(F)(F)C(F)(F)C(F)(F)C(F)(F)F |  |  |  |  | 1 | 1
additional_5887 | C1=CC(=CC(=C1)NC2=C(C=CC=N2)C(=O)O)C(F)(F)F |  |  |  |  | 1 | 1
additional_5888 | Clc1cc(Cl)cc(Cl)c1 |  |  |  |  | 1 | 1
additional_5889 | CCCCCCCCC(CCCCCC)COCCOCCOCCOCC(C[N+](C)(C)CC(=O)O)O |  |  |  |  | 1 | 1
additional_5890 | COc1ccc(cc1)/C=C/C(=O)O |  |  |  |  | 1 | 1
additional_5891 | CP(=S)(C)N=P(C1=CC=CC=C1)(C2=CC=CC=C2)[S-] |  |  |  |  | 1 | 1
additional_5892 | C1(=NON=C1N[N+](=O)O)N[N+](=O)C2=NON=C2N[N+](=O)O |  |  |  |  | 1 | 1
additional_5893 | CC(C1=CC=C(C=C1)CC2CCCC2=O)C(=O)[O-] |  |  |  |  | 1 | 1
additional_5894 | COC1=CC=CC=C1OC(CO)C(C2=CC(=C(C=C2)[O-])OC)O |  |  |  |  | 1 | 1
additional_5895 | CCC1=[C-]CC=C1.[N-]=O.[N-]=O.[W] |  |  |  |  | 1 | 1
additional_5896 | CC(C)(C)[Si](C)(C)OC1=C(C=C2CCCCC2=C1C3=C4CCCCC4=CC(=C3[O-])Br)Br |  |  |  |  | 1 | 1
additional_5897 | C[C@H](C1=CC=CC=C1)N=CC2=C(C=CC3=CC=CC=C32)[O-] |  |  |  |  | 1 | 1
additional_5898 | c1cc(c(cc1C(=O)O)[N+](=O)[O-])Cl |  |  |  |  | 1 | 1
additional_5899 | CCCC(C=C)N=S(C1=CC=CC=C1)C2=CC=CC=C2 |  |  |  |  | 1 | 1
additional_5900 | CC(C)(C)C[C@@H](CC(=O)[O-])O |  |  |  |  | 1 | 1
additional_5901 | c1ccc(cc1)OCCC(=O)O |  |  |  |  | 1 | 1
additional_5902 | CC(C)C(C(=O)[O-])N |  |  |  |  | 1 | 1
additional_5903 | [N-]=O.[S-]Cl.[S-]Cl.[S-]Cl.[S-]Cl.[S-]Cl.[Ru+6] |  |  |  |  | 1 | 1
additional_5904 | CC(C)[Si](C#CC1=C2C=CC=CC2=C(C3=CC=CC=C31)C#CC4=CC=C(C=C4)NC(=S)[S-])(C(C)C)C(C)C |  |  |  |  | 1 | 1
additional_5905 | [B-]12([N+](=NC3=C(O1)C=C4C5=C(C=C(C=C5)N(CCCC)CCCC)OC6=CC=CC3=C64)C7=CC=CC=C7C(=O)O2)F |  |  |  |  | 1 | 1
additional_5906 | COC1=CC=C(C=C1)C#CC2=CN=C(C=N2)N[N+]3=CC=CC=C3 |  |  |  |  | 1 | 1
additional_5907 | C1=CC(C=C1)C2=CC=C(C=C2)C(=O)[O-] |  |  |  |  | 1 | 1
additional_5908 | OCCCCO |  |  |  |  | 1 | 1
additional_5909 | CC(C)C1=C(C(=CC=C1)C(C)C)[NH+]2C(=[Se])C3(CCCCC3)CC2(C)C |  |  |  |  | 1 | 1
additional_5910 | CCOP(=S)(OCC)SCCSCC |  |  |  |  | 1 | 1
additional_5911 | CCCCO/N=C(\C1=CSC(=N1)N)/C(=O)N[C@H]2[C@@H]3N(C2=O)C(=C(CS3)CN4C=C[N+]5=CC=CC=C45)C(=O)[O-] |  |  |  |  | 1 | 1
additional_5912 | CC(C[S-])(C[S-])C[S-] |  |  |  |  | 1 | 1
additional_5913 | c1ccc2c(c1)c3ccc(cc3[nH]2)O |  |  |  |  | 1 | 1
additional_5914 | CC(C[N+](C)(C)NC(=O)C(=C)C)[O-] |  |  |  |  | 1 | 1
additional_5915 | CC(=C)C(=O)OCCOCCOCCO[P+](O)([O-])OCC[N+](C)(C)C |  |  |  |  | 1 | 1
additional_5916 | c1ccc2c(c1)c3cccc4ccc5cccc2c5c43 |  |  |  |  | 1 | 1
additional_5917 | COc1ccccc1N3CCN(CCCNc2cc(=O)n(C)c(=O)n2C)CC3 |  |  |  |  | 1 | 1
additional_5918 | C1=CC=C(C=C1)CSCCCCCCO[P+](=O)[O-] |  |  |  |  | 1 | 1
additional_5919 | C1=CC(=CC=C1C[C@@H](C(=O)O)N)[O] |  |  |  |  | 1 | 1
additional_5920 | CCCCC[C@@H](/C=C/[C@H]1[C@@H](CC(=O)[C@@H]1C/C=C\CCCC(=O)[O-])O)O |  |  |  |  | 1 | 1
additional_5921 | CCCC(CCS(=O)(=O)[O-])O |  |  |  |  | 1 | 1
additional_5922 | C=CC(C)(C)CC |  |  |  |  | 1 | 1
additional_5923 | CC(C)C1CC1 |  |  |  |  | 1 | 1
additional_5924 | COc1ccc(C=CC)cc1 |  |  |  |  | 1 | 1
additional_5925 | CNC(=O)Oc1ccccc1C2OCCO2 |  |  |  |  | 1 | 1
additional_5926 | CC1=C(C=C(S1)[S-])C2=C(C(C(C2(F)F)(F)F)(F)F)C3=C(SC(=C3)[S-])C |  |  |  |  | 1 | 1
additional_5927 | CC(C)(C=O)[C@H](C(=O)[O-])O |  |  |  |  | 1 | 1
additional_5928 | C1CCC(CC1)NC(=S)[S-] |  |  |  |  | 1 | 1
additional_5929 | C=C(C(=O)/C(=C/C=NC1=CC=C(C=C1)[O-])/F)F |  |  |  |  | 1 | 1
additional_5930 | C[C@H](CCC(=O)[O-])[C@H]1CC[C@@H]2[C@@]1([C@H](C[C@H]3[C@H]2CC[C@H]4[C@@]3(CC[C@H](C4)O)C)O)C |  |  |  |  | 1 | 1
additional_5931 | [O-2].[O-2].[O-2].[Ti+4].[Ni+2] |  |  |  |  | 1 | 1
additional_5932 | CCO/N=C(/C)\C(=O)[O-] |  |  |  |  | 1 | 1
additional_5933 | [CH2-]CC#N |  |  |  |  | 1 | 1
additional_5934 | CCCCCCCC/C=C\CCCCCCCCOP(=O)([O-])OCCCCCCCCCCOC1=CC=C(C=C1)C=O |  |  |  |  | 1 | 1
additional_5935 | C=CCC2(C1CCCC=C1)C(=O)NC(=S)NC2=O |  |  |  |  | 1 | 1
additional_5936 | C[C@@H](C(=O)N[C@@H](C)C(=O)O)NC(=O)[C@H](C)N=C(C)[O-] |  |  |  |  | 1 | 1
additional_5937 | CCCCC/C=C\[C@@H](/C=C\CCCCCCCC(=O)[O-])OO |  |  |  |  | 1 | 1
additional_5938 | C1CCN(CC1)N=NC2=CC=C(C=C2)S(=O)(=O)N3CCSC3C(=O)[O-] |  |  |  |  | 1 | 1
additional_5939 | CCCCCCCCCCCCN1C2=CC=CC=C2[Se]C1=CC3=C(C(=CC4=[N+](C5=CC=CC=C5[Se]4)CCCCCCCCCCCC)C3=C(C#N)C#N)[O-] |  |  |  |  | 1 | 1
additional_5940 | C[N+](C)(CCCC(=[OH+])OC1=C(C(=C(C(=C1F)F)F)F)F)CCCS(=O)(=O)[O-] |  |  |  |  | 1 | 1
additional_5941 | N#Cc1cc(N)ccc1 |  |  |  |  | 1 | 1
additional_5942 | O=C(O)C(O)CC(=O)O |  |  |  |  | 1 | 1
additional_5943 | CCC(=O)c1ccc(cc1)C |  |  |  |  | 1 | 1
additional_5944 | CC1([C@H]2CC[C@@]1(C(=O)C2)CS(=O)(=O)[O-])C |  |  |  |  | 1 | 1
additional_5945 | c1(c(c(c(c(c1F)F)F)F)F)C(=O)N |  |  |  |  | 1 | 1
additional_5946 | C/C=C/C=C/C(=O)OCCCCCCCC(=O)OC[C@H](CO[P+](O)([O-])OCC[N+](C)(C)C)OC(=O)CCCCCCCOC(=O)/C=C/C=C/C |  |  |  |  | 1 | 1
additional_5947 | C1=CC(=CC=C1N2C(=O)C=CC2=O)S(=O)(=O)[N-]S(=O)(=O)C(F)(F)F |  |  |  |  | 1 | 1
additional_5948 | CCC1(CC(C2=C(C3=C(C=C21)C(CC3(C)C)(CC)CC)[NH-])(C)C)CC |  |  |  |  | 1 | 1
additional_5949 | C[S+](C)CCCCC(=O)O |  |  |  |  | 1 | 1
additional_5950 | Ic1ccccc1N |  |  |  |  | 1 | 1
additional_5951 | CC1=CC=C(C=C1)C2=CC(=C(N=C2)N[N+]3=CC=CC=C3)Br |  |  |  |  | 1 | 1
additional_5952 | C[N-]/C=C/1\C=COC1=C |  |  |  |  | 1 | 1
additional_5953 | c1ccc2c(c1)[nH]c(=O)o2 |  |  |  |  | 1 | 1
additional_5954 | CCC(OC([Mg])C[Mg])=O |  |  |  |  | 1 | 1
additional_5955 | C=CCOC(=O)[O-] |  |  |  |  | 1 | 1
additional_5956 | CC(C)(C)OC(=O)N=C(N)NC(=O)C1=CC=C(N1)C(=O)[O-] |  |  |  |  | 1 | 1
additional_5957 | C1COCCOC2=CC=C(CN=C(C3=NC(=CC=C3)C(=NCC4=CC=C(C=C4)OCCOCCO1)[O-])[O-])C=C2 |  |  |  |  | 1 | 1
additional_5958 | C1CCCC(CC1)N(C[S-])C[S-] |  |  |  |  | 1 | 1
additional_5959 | CCCCOP(=S)(OCCCC)[S-] |  |  |  |  | 1 | 1
additional_5960 | C[Se+](CC[C@@H](C(=O)O)N)C[C@@H]1[C@H]([C@H]([C@@H](O1)N2C=NC3=C2N=CN=C3N)O)O |  |  |  |  | 1 | 1
additional_5961 | CN(C)C1=CC=C(C=C1)C2=C(C(=C2[O-])C3=CC=C(C=C3)N(C)C)[O-] |  |  |  |  | 1 | 1
additional_5962 | CC(=O)Nc1ccc2c3ccccc3Cc2c1 |  |  |  |  | 1 | 1
additional_5963 | C/C1CCCCC1\C |  |  |  |  | 1 | 1
additional_5964 | CC(C)(C)O |  |  |  |  | 1 | 1
additional_5965 | CCCCCCCC(=O)OC[C@@H](COP(=O)(O)OCC[N+](C)(C)C)OC(=O)CCCCCCC |  |  |  |  | 1 | 1
additional_5966 | CCO.CN(C)CCN(C)C.[N-]=O.N(=O)[O-].N(=O)[O-].[Ru+3] |  |  |  |  | 1 | 1
additional_5967 | C1=C(C=C(C(=C1F)[O-])F)F |  |  |  |  | 1 | 1
additional_5968 | C1=CC=C(C=C1)P(=O)(CCC(=O)[O-])[O-] |  |  |  |  | 1 | 1
additional_5969 | C1=NON=C1NNC2=NON=C2N[N+](=O)O |  |  |  |  | 1 | 1
additional_5970 | Clc1cc(O)c(Cl)cc1Cl |  |  |  |  | 1 | 1
additional_5971 | COC1=CC=C(C=C1)C#CC2=CN=C(C=C2)N[N+]3=CC=CC=C3 |  |  |  |  | 1 | 1
additional_5972 | c1cc2c(cc[nH]2)cc1O |  |  |  |  | 1 | 1
additional_5973 | CC[C@@H](C)[C@H](C(=O)[O-])N |  |  |  |  | 1 | 1
additional_5974 | NCCS |  |  |  |  | 1 | 1
additional_5975 | C[C@]12CC[C@H](C1)C([C@@H]2C(=O)C(C3=CSC=C3)NC(=O)[C@H](CC(=O)O)[NH3+])(C)C |  |  |  |  | 1 | 1
additional_5976 | COC(=O)C1=CC=C(C=C1)O |  |  |  |  | 1 | 1
additional_5977 | CC(C)(C)C1=CC(=C(C(=C1)NC2=CC=CC=C2)O)C(C)(C)C |  |  |  |  | 1 | 1
additional_5978 | Nc3nc(N)c2nc(c1ccccc1)c(N)nc2n3 |  |  |  |  | 1 | 1
additional_5979 | c1cc(ccc1C2CC(=O)c3c(cc(cc3O2)O)O)O |  |  |  |  | 1 | 1
additional_5980 | O=C(C)Oc1ccccc1C(=O)OC |  |  |  |  | 1 | 1
additional_5981 | CCCCCCCCCCCCCC(=O)OCC |  |  |  |  | 1 | 1
additional_5982 | CCC(C)(C)CO |  |  |  |  | 1 | 1
additional_5983 | CCCCCCCCC1=CC=C(C=C1)S(=O)(=O)[O-] |  |  |  |  | 1 | 1
additional_5984 | COCC1C(CC(O1)N2C=C(C(=NC2=O)[O-])C3=CN(N=N3)C4=CC=CC(=C4)CN)OP(=O)(C)O |  |  |  |  | 1 | 1
additional_5985 | CC(=O)n1ccnc1 |  |  |  |  | 1 | 1
additional_5986 | Cn2c(=O)on(c1ccc(Cl)c(Cl)c1)c2=O |  |  |  |  | 1 | 1
additional_5987 | C1CN(CC2=C(NC(=O)C(=C21)C#N)[O-])CC3=CC=CC=C3 |  |  |  |  | 1 | 1
additional_5988 | CC(C)(C)/C(=C/C(=O)C(C)(C)C)/P(=O)([O-])OC |  |  |  |  | 1 | 1
additional_5989 | C=CCC |  |  |  |  | 1 | 1
additional_5990 | Brc1cc(CC#N)ccc1 |  |  |  |  | 1 | 1
additional_5991 | CNC(=O)C=C(C)OP(=O)(OC)OC |  |  |  |  | 1 | 1
additional_5992 | CCCCCCCCCCCCCC/C=C/CCOC[C@H](CO[P+](O)([O-])OCC[N+](C)(C)C)O |  |  |  |  | 1 | 1
additional_5993 | O=C(C)Oc1ccccc1[N+]([O-])=O |  |  |  |  | 1 | 1
additional_5994 | COCC(=O)N(C(C)C(=O)OC)c1c(C)cccc1C |  |  |  |  | 1 | 1
additional_5995 | CSC(=S)[O-] |  |  |  |  | 1 | 1
additional_5996 | C(=C\C(=O)[O-])\C(=O)N |  |  |  |  | 1 | 1
additional_5997 | CC(CCC(=O)O)(c1ccc(cc1)O)c2ccc(cc2)O |  |  |  |  | 1 | 1
additional_5998 | C(=[Ni])NO.[N-]=O |  |  |  |  | 1 | 1
additional_5999 | CC(C)NCCCOS(=O)(=O)[O-] |  |  |  |  | 1 | 1
additional_6000 | CCCCCCCCCCCCCCCC(=O)OC[C@H](COP(=O)([O-])OCCN)OC(=O)CCCCCCCC(C(CCCCCCCC)O)O |  |  |  |  | 1 | 1
additional_6001 | CCCCCCCCCC/C=C/CCCCCCCC(=O)[O-] |  |  |  |  | 1 | 1
additional_6002 | CC(C)CC(C)=O |  |  |  |  | 1 | 1
additional_6003 | [B-]1(N2C(=CC(=C2C=C3[N+]1=C(C=C3)CCC(=O)NCCNC(=O)C(C(C)C)NCC4=C5C=CC=CC5=CC6=CC=CC=C64)C)C)(F)F |  |  |  |  | 1 | 1
additional_6004 | O=C(NCCCCCCN[Mg])CCCCCCCCC([Mg])=O |  |  |  |  | 1 | 1
additional_6005 | [P-3].[Nd+3] |  |  |  |  | 1 | 1
additional_6006 | C[Si](C)(C)CC(C1=CC=CC=C1)[NH-] |  |  |  |  | 1 | 1
additional_6007 | CCCCCCCCCCCCCCCC(=O)OC[C@H](COP(=O)(O)OCC[N+](C)(C)C)OC(=O)CCCCCCCCCBr |  |  |  |  | 1 | 1
additional_6008 | CCCCN\1C2=CC=CC=C2S/C1=C\C3=C(C(=O)C3=C(C#N)C#N)[O-] |  |  |  |  | 1 | 1
additional_6009 | C1=CC=C(C=C1)C2=CN=C(C(=N2)C3=CN=CC=C3)N[N+]4=CC=CC=C4 |  |  |  |  | 1 | 1
additional_6010 | C1=CC=C(C=C1)N(C2=CC3=CC=CC=C3C=C2)C4=C(C(=[N+](C5=CC=CC=C5)C6=CC7=CC=CC=C7C=C6)C4=O)[O-] |  |  |  |  | 1 | 1
additional_6011 | CCN1C(=C(SC1(C(=O)C2=CC=CC=C2)[Si](C)(C)C)CCCS(=O)(=O)[O-])C |  |  |  |  | 1 | 1
additional_6012 | CCN(CC)C1=CC2=C(C=C1)N(C3=C(O2)C=C(C=C3)N(CC)CC)C(=O)SCCCS(=O)(=O)[O-] |  |  |  |  | 1 | 1
additional_6013 | CCCCCCn1c(=O)c2c(ncn2C)n(c1=O)C |  |  |  |  | 1 | 1
additional_6014 | C1=CC(=CN=C1)/C(=C\CC(C(=O)[O-])N)/C2=C(C=C(C=C2)F)F |  |  |  |  | 1 | 1
additional_6015 | CC#CC#CC |  |  |  |  | 1 | 1
additional_6016 | Clc1cc(Cl)c(c(Cl)c1)c2c(Cl)cccc2Cl |  |  |  |  | 1 | 1
additional_6017 | c1cc(oc1C=O)[N+](=O)[O-] |  |  |  |  | 1 | 1
additional_6018 | C(OCc1ccccc1)c2ccccc2 |  |  |  |  | 1 | 1
additional_6019 | COC(=C1C(=O)CNC1=O)[O-] |  |  |  |  | 1 | 1
additional_6020 | CCCCCCCCP(=O)(CCCCCCCC)CCCCCCCC |  |  |  |  | 1 | 1
additional_6021 | CC(C)(C)[C-]1C=CC(C=C1)C2=CC=C(C=C2)C(C)(C)C |  |  |  |  | 1 | 1
additional_6022 | CC(C(C)[O-])[N+](=O)[O-] |  |  |  |  | 1 | 1
additional_6023 | CC(C)CCCl |  |  |  |  | 1 | 1
additional_6024 | CCN(CC)C(=O)C(C)Oc1cccc2ccccc12 |  |  |  |  | 1 | 1
additional_6025 | [Zn].[Se-2] |  |  |  |  | 1 | 1
additional_6026 | Oc1cccc(c1)N(=O)=O |  |  |  |  | 1 | 1
additional_6027 | c1ccc(cc1)CCCCCC(=O)O |  |  |  |  | 1 | 1
additional_6028 | c1ccc(cc1)[Si](c2ccccc2)(c3ccccc3)c4ccccc4 |  |  |  |  | 1 | 1
additional_6029 | C1CCC1 |  |  |  |  | 1 | 1
additional_6030 | C1CCC(CC1)(C(=O)[O-])NCl |  |  |  |  | 1 | 1
additional_6031 | CCCCC1=CC=C(C=C1)S(=O)(=O)[N-]P2OC3=C(C4=CC=CC=C4C=C3)C5=C(O2)C=CC6=CC=CC=C65 |  |  |  |  | 1 | 1
additional_6032 | CC1=CC=C(C=C1)[I+]NS(=O)(=O)C(F)(F)F |  |  |  |  | 1 | 1
additional_6033 | CCCCCC/C=C\CCCCCCCC(=O)O[C@H](COC(=O)CCCCCC/C=C/C/C=C/CC=O)COP(=O)(O)OCC[N+](C)(C)C |  |  |  |  | 1 | 1
additional_6034 | CN(C)C(=O)Nc1cccc(OC(=O)NC(C)(C)C)c1 |  |  |  |  | 1 | 1
additional_6035 | C1COCCN1C(=S)[S-] |  |  |  |  | 1 | 1
additional_6036 | CCC(C)(C)[S-] |  |  |  |  | 1 | 1
additional_6037 | ClC=C(Cl)Cl |  |  |  |  | 1 | 1
additional_6038 | CC1([C@@H]2C[C@H]1C3=C([C@H]2C(=O)[O-])C=CC(=N3)C4=CC=CC=N4)C |  |  |  |  | 1 | 1
additional_6039 | c1ccc(cc1)c2ccc(cc2)c3ccc(cc3)c4ccccc4 |  |  |  |  | 1 | 1
additional_6040 | Oc1cccc(Cl)c1 |  |  |  |  | 1 | 1
additional_6041 | [nH0]1cc2ccccc2cc1C |  |  |  |  | 1 | 1
additional_6042 | N#Cc1ccc(O)cc1 |  |  |  |  | 1 | 1
additional_6043 | C[N+](C)(C)[C@H](CC1=CNC2=CC=CC=C21)C(=O)O |  |  |  |  | 1 | 1
additional_6044 | [Na+].[Na+].[Na+].[P-3] |  |  |  |  | 1 | 1
additional_6045 | C1=CC(=C(C=C1[S-])C(=O)[O-])[N+](=O)[O-] |  |  |  |  | 1 | 1
additional_6046 | N#CCCCCC#N |  |  |  |  | 1 | 1
additional_6047 | c1ccc(cc1)COC(=O)c2ccccc2C(=O)OCc3ccccc3 |  |  |  |  | 1 | 1
additional_6048 | C[C@@H](C(=O)N[C@@H](CCC(=O)[O-])C(=O)[O-])[NH3+] |  |  |  |  | 1 | 1
additional_6049 | C1=CC=C2C(=C1)C(=CN2)C(C#N)SC[C@@H](C(=O)NCC(=O)[O-])NC(=O)CC[C@@H](C(=O)[O-])[NH3+] |  |  |  |  | 1 | 1
additional_6050 | C(CN(CCN)N(N=O)[O-])N |  |  |  |  | 1 | 1
additional_6051 | COC1=CC=CC(=C1[O-])/C=N\NC(=O)C2=CC=CC=N2 |  |  |  |  | 1 | 1
additional_6052 | C(CCCCO)CCCO |  |  |  |  | 1 | 1
additional_6053 | CC(C)=C/C(C)C |  |  |  |  | 1 | 1
additional_6054 | [HH].[HH].[HH].CC(C)C1=C(C(=CC=C1)C(C)C)N=C(C)C(=NC2=C(C=CC=C2C(C)C)C(C)C)[O-].[Al] |  |  |  |  | 1 | 1
additional_6055 | CC1(O[C@@H]2[C@H](O[C@H]([C@@H]2O1)N3C=C(N=N3)C(=NCCCCOP(=O)(O)SC4=CC=CC=C4)[O-])COP(=O)([O-])[O-])C |  |  |  |  | 1 | 1
additional_6056 | C1=CC(=CC=C1N)S(=O)(=O)N |  |  |  |  | 1 | 1
additional_6057 | CCCCCCN(CCCCCC)CCC[Si](C)(C)[O-] |  |  |  |  | 1 | 1
additional_6058 | c1c(c(cc(c1Cl)Cl)Cl)N |  |  |  |  | 1 | 1
additional_6059 | CCCCC(C)CC |  |  |  |  | 1 | 1
additional_6060 | C1=CC2=C(C(=C1)NC(=O)C(F)(F)F)C(=CC=C2)N=C(C(F)(F)F)[O-] |  |  |  |  | 1 | 1
additional_6061 | CC[C@H](C1=CC(=CC(=C1C2=CC=CC=C2)C3=CC=CC=C3)C4=CC=CC=C4)[S-] |  |  |  |  | 1 | 1
additional_6062 | CC(C)[C@@H](C(=O)[O-])NC1=CC=CC=C1 |  |  |  |  | 1 | 1
additional_6063 | C1=CC(=CC=C1C(=O)O)O |  |  |  |  | 1 | 1
additional_6064 | C1=CC=C(C=C1)CN(CC(=O)[O-])C(=S)[S-] |  |  |  |  | 1 | 1
additional_6065 | C1=CC=C(C(=C1)[NH-])Cl |  |  |  |  | 1 | 1
additional_6066 | CCC/C=C/C=C/C(=O)OC[C@H](COP(=O)(O)OCC[N+](C)(C)C)OC(=O)/C=C/C=C/CCC |  |  |  |  | 1 | 1
additional_6067 | CCCCCCCCC(CCCCCC)C(=O)OC[C@H](CO[P+](O)([O-])OCC[N+](C)(C)C)OC(=O)C(CCCCCC)CCCCCCCC |  |  |  |  | 1 | 1
additional_6068 | CCCCCCCCCCCCCCCC(=O)OC[C@H](CO[P+](O)([O-])OCC[N+](C)(C)C)OC1CCCCO1 |  |  |  |  | 1 | 1
additional_6069 | c1(c(c(nc(c1Cl)Cl)Cl)Cl)Cl |  |  |  |  | 1 | 1
additional_6070 | CC1=CC(=CC(=C1[O-])C(=O)[O-])/C(=C/2\C=C(C(=O)C(=C2)C(=O)O)C)/C3=CC=CC=C3S(=O)(=O)[O-] |  |  |  |  | 1 | 1
additional_6071 | CCC(C)(C#CC(C)(CC)O)O |  |  |  |  | 1 | 1
additional_6072 | [S-]SSSSS[S-] |  |  |  |  | 1 | 1
additional_6073 | C=CC#N |  |  |  |  | 1 | 1
additional_6074 | C1=CC=C(C=C1)C[C@@H](C(=O)[O-])NC=C2C=NC=N2 |  |  |  |  | 1 | 1
additional_6075 | CCCCC(C)O |  |  |  |  | 1 | 1
additional_6076 | CON(C)C(=O)Nc1ccc(Br)c(Cl)c1 |  |  |  |  | 1 | 1
additional_6077 | C1C2=C(C(=C(C(=C2Br)Br)Br)Br)C(=O)O1 |  |  |  |  | 1 | 1
additional_6078 | Cc1ccc(s1)C(=O)C |  |  |  |  | 1 | 1
additional_6079 | COC1=CC=CC=C1O/C(=C\C2=CC(=C(C=C2)[O-])OC)/CO |  |  |  |  | 1 | 1
additional_6080 | CC1=CC(=CC(=C1)[N-][Si](C)(C)N(C2=CC(=CC(=C2)C)C)[Si](C)(C)[O-])C |  |  |  |  | 1 | 1
additional_6081 | CN(C)c1ccncc1 |  |  |  |  | 1 | 1
additional_6082 | C(COC(=O)CCC(=O)[O-])[C@@H](C(=O)[O-])[NH3+] |  |  |  |  | 1 | 1
additional_6083 | C1=C(C=C(N=C1C(=O)[O-])C(=O)[O-])C2=CC(=NC(=C2)C(=O)[O-])C(=O)[O-] |  |  |  |  | 1 | 1
additional_6084 | [CH2-]C1=CC=CC=C1.C1=CC=C(C=C1)P(C2=CC=CC=C2)C3=CC=CC=C3.[CH]1[CH][CH][CH][CH]1.[N-]=O.[Re] |  |  |  |  | 1 | 1
additional_6085 | Cc1cc(c(cc1Br)C)Br |  |  |  |  | 1 | 1
additional_6086 | O[C@H](c2ccnc1ccccc12)[C@@H]4C[C@@H]3CC[N@]4C[C@@H]3C=C |  |  |  |  | 1 | 1
additional_6087 | [B-](F)(F)(F)F.C1=CC=C(C=C1)C(=NCCN(CC2=CC=CC=N2)CC3=CC=CC=N3)[O-].[N-]=O.[Ru+3] |  |  |  |  | 1 | 1
additional_6088 | Cc1[nH]ccn1 |  |  |  |  | 1 | 1
additional_6089 | CC1=CC(=C(C(=C1)C)[N-][C]2C3=CC=CC4=C3C(=CC=C4)C2=NC5=C(C=C(C=C5C)C)C)C |  |  |  |  | 1 | 1
additional_6090 | C1[CH-]C=CC2=C1C=C3C(=C2)C(=C(C(=C3F)F)F)F |  |  |  |  | 1 | 1
additional_6091 | Cc1cccc2c1[nH]cc2 |  |  |  |  | 1 | 1
additional_6092 | c1ccc(c(c1)c2ccccc2C(=O)O)C(=O)O |  |  |  |  | 1 | 1
additional_6093 | CCCCCOC(=O)CC |  |  |  |  | 1 | 1
additional_6094 | CC(=O)N[C@@H](CSC1=C(C=C(C=C1)[N+](=O)[O-])[N+](=O)[O-])C(=O)O |  |  |  |  | 1 | 1
additional_6095 | C1=CC2=C(C=C(C=C2C=C1N)S(=O)(=O)O)S(=O)(=O)[O-] |  |  |  |  | 1 | 1
additional_6096 | BrC(Br)CBr |  |  |  |  | 1 | 1
additional_6097 | C1CSC(N=C1C(=O)O)C(C(=O)O)N=C(C(C2=CC=C(C=C2)[O-])N)[O-] |  |  |  |  | 1 | 1
additional_6098 | FC(F)(F)C(=O)O |  |  |  |  | 1 | 1
additional_6099 | c1c(c(c(c(c1F)F)NN)F)F |  |  |  |  | 1 | 1
additional_6100 | C1CC(=NC2=CC=CC=C21)NC(=O)C3=CC=CC=C3 |  |  |  |  | 1 | 1
additional_6101 | Clc1ccc(Cl)c(O)c1 |  |  |  |  | 1 | 1
additional_6102 | C1=CC=C(C=C1)[S-] |  |  |  |  | 1 | 1
additional_6103 | C1=CC=C2C(=C1)C=CC=C2S(=O)(=O)O |  |  |  |  | 1 | 1
additional_6104 | CCCCCC1CCCC1 |  |  |  |  | 1 | 1
additional_6105 | CC(=O)Nc1ccc(cc1)C#N |  |  |  |  | 1 | 1
additional_6106 | Cc1c(cccc1Cl)[N+]([O-])=O |  |  |  |  | 1 | 1
additional_6107 | C(CO)N(CCO)C(=O)[O-] |  |  |  |  | 1 | 1
additional_6108 | C1[CH-]C=C2C=C3CC4=CC5=CC=CC=C5C=C4CC3=CC2=C1 |  |  |  |  | 1 | 1
additional_6109 | CO[C-]1C=CC(C=C1)C(=O)O |  |  |  |  | 1 | 1
additional_6110 | C\1=C(C(=O)O/C1=C\C(=O)[O-])Cl |  |  |  |  | 1 | 1
additional_6111 | CC(C)O.[N-]=O.[N-]=O.N(=O)O.O=[Ti+2] |  |  |  |  | 1 | 1
additional_6112 | Cc1ccc(Cl)cc1[N+]([O-])=O |  |  |  |  | 1 | 1
additional_6113 | C1=CC=C(C=C1)[C@H](C(=O)O)O |  |  |  |  | 1 | 1
additional_6114 | CC(C)(C)[N-][P+]([N-]C(C)(C)C)([N-]C(C)(C)C)[O-] |  |  |  |  | 1 | 1
additional_6115 | CC(C)P(/C=C(\C1=CC=CC=C1)/[N-]C2=CC=CC=C2P(=NC3=CC=CC=C3)(C4=CC=CC=C4)C5=CC=CC=C5)C(C)C |  |  |  |  | 1 | 1
additional_6116 | C1=CC=C(C=C1)C([C@H](C(=O)[O-])N)O |  |  |  |  | 1 | 1
additional_6117 | CP(Cl)(Cl)=O |  |  |  |  | 1 | 1
additional_6118 | c1ccc(cc1)C(=O)c2ccccc2O |  |  |  |  | 1 | 1
additional_6119 | CO[NH+]1C=C[C-](C=C1)/C=C/C2=CC=CC=C2 |  |  |  |  | 1 | 1
additional_6120 | CC(=C)C(=O)NCCC[N+](C)(C)CC(CS(=O)(=O)O)O |  |  |  |  | 1 | 1
additional_6121 | C1=CC=C(C=C1)CC[C@@H](C(=O)[O-])N |  |  |  |  | 1 | 1
additional_6122 | CCCl |  |  |  |  | 1 | 1
additional_6123 | Fc1ccc(O)cc1 |  |  |  |  | 1 | 1
additional_6124 | CCCCCCCCCCCCCCCC(=O)OC[C@@H]([C@@H]1C(=C(C(=O)O1)[O-])O)O |  |  |  |  | 1 | 1
additional_6125 | CCCCCCCCCCCCCCCC(=O)OC[C@@H](CO[P+](O)([O-])OCC[N+](C)(C)C)OC(=O)CCCC/C=C\C=C/C/C=C\C/C=C\CCCCC |  |  |  |  | 1 | 1
additional_6126 | O=Cc1c(Cl)cccc1Cl |  |  |  |  | 1 | 1
additional_6127 | c1ccc(cc1)CN(Cc2ccccc2)c3ccccc3 |  |  |  |  | 1 | 1
additional_6128 | CCCCCCCCCCCCCCCC(=O)OC[C@H](COP(=O)(O)OCC[N+](C)(C)C)OC(=O)CCCCCC/C=C\C(CCCCCCCC)OOO |  |  |  |  | 1 | 1
additional_6129 | CCCCC(=O)O[C@@H]1C[C@@H](CC[C@H]1C(C)C)C.[C-]#[O+].[C-]#[O+].[N-]=O.[Fe+2] |  |  |  |  | 1 | 1
additional_6130 | CN(C)CC[N-]CCN(C)C |  |  |  |  | 1 | 1
additional_6131 | CC1=CC=C(C=C1)S(=O)(=O)[N-]/N=C\2/CC3=CC=CC=C32 |  |  |  |  | 1 | 1
additional_6132 | CCCCc1c(C)nc(nc1O)N(C)C |  |  |  |  | 1 | 1
additional_6133 | CCCCCCCCCCCCCC(=O)OC[C@H](COP(=O)([O-])OC[C@H](COC(=O)CCCCCCCCCCCCC)O)O |  |  |  |  | 1 | 1
additional_6134 | O=N(=O)c1cccc(c1)N(=O)=O |  |  |  |  | 1 | 1
additional_6135 | CCCC1SCCC[S+]1NS(=O)(=O)C2=CC=C(C=C2)C |  |  |  |  | 1 | 1
additional_6136 | C=[O+][NH-] |  |  |  |  | 1 | 1
additional_6137 | O=C(O)CCCCCCCCCCCCCCCCC |  |  |  |  | 1 | 1
additional_6138 | Cc2c(N)c(=O)n(c1ccccc1)n2C |  |  |  |  | 1 | 1
additional_6139 | C(C(Br)(Br)Br)O |  |  |  |  | 1 | 1
additional_6140 | O=C1N(COC(=O)CCCCC)C(=O)C(N1)(c2ccccc2)c3ccccc3 |  |  |  |  | 1 | 1
additional_6141 | Oc1cccc(O)c1C |  |  |  |  | 1 | 1
additional_6142 | C[Si](C)(C)N([Si](C)(C)C)[P]N[P+](N([Si](C)(C)C)[Si](C)(C)C)(Cl)Cl |  |  |  |  | 1 | 1
additional_6143 | CC(=O)CC(c1ccc(Cl)cc1)c2c(O)c3ccccc3oc2=O |  |  |  |  | 1 | 1
additional_6144 | O=C(NCN1CCOCC1)c2cnccn2 |  |  |  |  | 1 | 1
additional_6145 | CO.C1CC[N-]C(C1)C(=O)O.C1=CC([N-]C=C1)C(=O)O.[N-]=O.[Ru+3] |  |  |  |  | 1 | 1
additional_6146 | [O-2].[O-2].[O-2].[O-2].[O-2].[O-2].[O-2].[Al+3].[Al+3].[Ti+4].[Ti+4] |  |  |  |  | 1 | 1
additional_6147 | CC(C)(C)C1=NC(=C(N1/C=C/[C@H](C[C@H](CC(=O)[O-])O)O)C2=CC=C(C=C2)F)C3=CC=C(C=C3)F |  |  |  |  | 1 | 1
additional_6148 | Clc1cc(ccc1)c2ccccc2 |  |  |  |  | 1 | 1
additional_6149 | C[C@]12CCC(=O)C=C1CC[C@@H]3[C@@H]2CC[C@]([C@H]3CCC(=O)[O-])(C)O |  |  |  |  | 1 | 1
additional_6150 | CC1=CC(=C2C(=C1OC3(C=C(C4=C(C3=O)C=CC=C4O)[O-])C)C=CC=C2[O-])O |  |  |  |  | 1 | 1
additional_6151 | OCCNCCO |  |  |  |  | 1 | 1
additional_6152 | CC[N-]CC |  |  |  |  | 1 | 1
additional_6153 | c1ccc(cc1)C(=O)Oc2ccc(cc2)[N+](=O)[O-] |  |  |  |  | 1 | 1
additional_6154 | CC[N-][Si](C(C)C)(C(C)C)O[Si](C(C)C)(C(C)C)N(CC)CC |  |  |  |  | 1 | 1
additional_6155 | C1=CC(=CC=C1/C=C/C(=O)/C=C(/C=C/C2=CC=C(C=C2)[O-])\O)O |  |  |  |  | 1 | 1
additional_6156 | C=CC(=O)O |  |  |  |  | 1 | 1
additional_6157 | C1CC(=O)N(C1)C2=C(C=C(C=C2)S(=O)(=O)[O-])[N+](=O)[O-] |  |  |  |  | 1 | 1
additional_6158 | [O-][O] |  |  |  |  | 1 | 1
additional_6159 | C[N+](C)(C)CCO[P+](O)([O-])OC[C@@H](COC(=O)CCCCCCCCCCCOC(=O)C=C)OC(=O)CCCCCCCCCCCOC(=O)C=C |  |  |  |  | 1 | 1
additional_6160 | OC(c1ccccc1)(c2ccccc2)c3ccccc3 |  |  |  |  | 1 | 1
additional_6161 | CC1=CC=CC=C1C([Mg])C[Mg] |  |  |  |  | 1 | 1
additional_6162 | C1=CC=C2C(=C1)C(=C3C=CC=CC3=C2C#CC4=CC=C(C=C4)[S-])C#CC5=CC=C(C=C5)[S-] |  |  |  |  | 1 | 1
additional_6163 | C1=CC=NC(=C1)C2=C[N-]C=N2 |  |  |  |  | 1 | 1
additional_6164 | CCCCCCCCCCCCCCCCOCCOCCOCCOCC(C[N+](C)(C)CC(=O)O)O |  |  |  |  | 1 | 1
additional_6165 | CCCCCCCCCCCCCCCC(=O)OC[C@H](COP(=O)([O-])OCCNC)OC(=O)CCCCCCC/C=C\CCCCCCCC |  |  |  |  | 1 | 1
additional_6166 | CN(C)C1=CC=C(C=C1)C=NC2=CC=CC=C2[S-] |  |  |  |  | 1 | 1
additional_6167 | CCOC(=O)CC |  |  |  |  | 1 | 1
additional_6168 | COc1c(Cl)cc(Cl)cc1Cl |  |  |  |  | 1 | 1
additional_6169 | Clc1ccc(cc1)c2cc(Cl)ccc2Cl |  |  |  |  | 1 | 1
additional_6170 | C1(N(N=NN1[O-])N)N |  |  |  |  | 1 | 1
additional_6171 | C1=CC=C(C=C1)P(=[Fe]I)(C2=CC=CC=C2)C3=CC=CC=C3.[N-]=O.[N-]=O |  |  |  |  | 1 | 1
additional_6172 | C1[C@H]([C@@H]([C@H]([S+]1CC[C@H](C[OH2+])OS(=O)(=O)[O-])CO)O)O |  |  |  |  | 1 | 1
additional_6173 | C1(=C(N(N=C1[N+](=O)[O-])N[N+](=O)O)[N+](=O)[O-])N |  |  |  |  | 1 | 1
additional_6174 | C1=CC=C2C(=C1)C=CC=C2NC(=O)C3=CC=CC=C3C(=O)[O-] |  |  |  |  | 1 | 1
additional_6175 | C1=CC=C2C(=C1)C=C(C=C2OCC(=O)O)OCC(=NN)[O-] |  |  |  |  | 1 | 1
additional_6176 | O=C(NC)NC(=O)C |  |  |  |  | 1 | 1
additional_6177 | CCCCCCCCCCCCCCCC(=O)OC[C@H](COP(=O)(O)OCC[N+](C)(C)C)OC(=O)CCCCCCCCCC(C(CCCCCC)Br)Br |  |  |  |  | 1 | 1
additional_6178 | Nc2cnn(c1ccccc1)c(=O)c2Cl |  |  |  |  | 1 | 1
additional_6179 | C[N+](C)(C)CCO[P+](O)([O-])OC[C@H]1COCCCCCCCCC#CC#CCCCCCCCCOCC(OCCCCCCCCC#CC#CCCCCCCCCO1)CO |  |  |  |  | 1 | 1
additional_6180 | CCCCCCCCCCCCC(C[N+](C)(C)CCOP(=O)(O)O)[O-] |  |  |  |  | 1 | 1
additional_6181 | CCO[N-]S(=O)(=O)C(C(C(C(F)(F)F)(F)F)(F)F)(F)F |  |  |  |  | 1 | 1
additional_6182 | [C-]#N.[C-]#N.[C-]#N.[C-]#N.[C-]#N.[C-]#N.[N-]=O.[Na].[Na].[Na+].[Fe+6] |  |  |  |  | 1 | 1
additional_6183 | c1c(cc(c(c1Cl)N)Cl)[N+](=O)[O-] |  |  |  |  | 1 | 1
additional_6184 | CC1=C(C(=CC=C1)C)[N-]C2=CC=CC(=N2)C3=C(C=C(C=C3C)N(C)C)C |  |  |  |  | 1 | 1
additional_6185 | C1=CC=C(C(=C1)[N-]C2=CC=CC=N2)Cl |  |  |  |  | 1 | 1
additional_6186 | CC(C)(C)OC(=O)N[C@H](C1=CC=CC=C1)C(=O)[O-] |  |  |  |  | 1 | 1
additional_6187 | CCCCC/C=C\C[C@@H]([C@@H](/C=C/C(C/C=C\CCCC(=O)[O-])O)O)O |  |  |  |  | 1 | 1
additional_6188 | CCCCCCCCCCCCCCCCCCCCCCCCOC[C@H](CO[P+](O)([O-])OCC[N+](C)(C)C)OCCCCCCCCCCCCCCCCCCCCCCCC |  |  |  |  | 1 | 1
additional_6189 | C1=CC(=CC=C1C=O)S(=O)(=O)[O-] |  |  |  |  | 1 | 1
additional_6190 | [CH3-].C1CCCC1.C1=CC=C(C=C1)P(C2=CC=CC=C2)C3=CC=CC=C3.[N-]=O.[Re] |  |  |  |  | 1 | 1
additional_6191 | CCCCCCCCCCCCCCC |  |  |  |  | 1 | 1
additional_6192 | [Mg]C(c1ccc(C(OCCCCCCO[Mg])=O)cc1)=O |  |  |  |  | 1 | 1
additional_6193 | CC/C=C/CC(=O)O |  |  |  |  | 1 | 1
additional_6194 | [BH-]1([P+]([BH-]([P+]1(C(C)C)C(C)C)C(C)(C)C)(C(C)C)C(C)C)C(C)(C)C |  |  |  |  | 1 | 1
additional_6195 | O=c2[nH]c(=O)c1[nH]c(=O)[nH]c1[nH]2 |  |  |  |  | 1 | 1
additional_6196 | CC(C1=CC=CC=C1[N+](=O)[O-])OS(=O)(=O)O |  |  |  |  | 1 | 1
additional_6197 | C[Si](C)(C)N=C=[N-] |  |  |  |  | 1 | 1
additional_6198 | CCC(c1ccccc1)c2ccccc2 |  |  |  |  | 1 | 1
additional_6199 | COCCOS(=O)(=O)[O-] |  |  |  |  | 1 | 1
additional_6200 | N=C(N)NC#N |  |  |  |  | 1 | 1
additional_6201 | CCCCCCC(C(=O)[O-])N[C@@H](CCC1=CC=CC=C1)C(=O)N[C@@H](CCCN=C(N)N)C(=O)N[C@@H](CCC2=CC=CC=C2)C(=O)OC |  |  |  |  | 1 | 1
additional_6202 | CCCCCCCCCCCCCCCCCCOC[C@@H](COO[P+](O)([O-])OCC[N+](C)(C)C)OC |  |  |  |  | 1 | 1
additional_6203 | CCOC(=O)C#CC(=O)OCC |  |  |  |  | 1 | 1
additional_6204 | C1=CC=C(C=C1)[P+]([O-])([SeH])[Se-] |  |  |  |  | 1 | 1
additional_6205 | C1=CC(=C(C=C1[N+](=O)[O-])[N+](=O)[O-])N[C@@H](CS)C(=O)O |  |  |  |  | 1 | 1
additional_6206 | CC(=NCCC[N-]CCCN=C(C)C(C)(C)[S-])C(C)(C)[S-] |  |  |  |  | 1 | 1
additional_6207 | CCCCCCCCCCCCCCCC(=O)O[C@H](COC(=O)CC)CO[P+](O)([O-])OCC[N+](C)(C)C |  |  |  |  | 1 | 1
additional_6208 | C1(=NON=C1N[N+](=O)O)C2=NN=C(N=N2)[N+](=O)[O-] |  |  |  |  | 1 | 1
additional_6209 | [Mg]C/C=C/CC[Mg] |  |  |  |  | 1 | 1
additional_6210 | Cc1c[nH]c2ccccc12 |  |  |  |  | 1 | 1
additional_6211 | CCCCCC(=O)CCCCC |  |  |  |  | 1 | 1
additional_6212 | CCCCCCCCCCCC(=O)OC1CS(=O)(=O)CC1S(=O)(=O)[O-] |  |  |  |  | 1 | 1
additional_6213 | C1=CC2C(C(C1O2)C(=O)[O-])C(=O)OC3=CC=C(C=C3)Br |  |  |  |  | 1 | 1
additional_6214 | CC(C)N=C([N-]CCC[N-]C(=NC(C)C)N(C(C)C)[Si](C)(C)C)N(C(C)C)[Si](C)(C)C |  |  |  |  | 1 | 1
additional_6215 | CC34CCC1C(CCC2=CC(=O)CCC12O)C3CCC4(O)C#C |  |  |  |  | 1 | 1
additional_6216 | CCCCCCCCN1C2=C(C=C(C=C2)C(=O)O)C(C1=CC3=C(C(=CC4=[N+](C5=C(C4(C)C)C=C(C=C5)C(=O)O)C)C3=O)[O-])(C)C |  |  |  |  | 1 | 1
additional_6217 | C1=CC=C(C=C1)N=NC2=CC=C(C=C2)OCCCCCCCC(=O)[O-] |  |  |  |  | 1 | 1
additional_6218 | O=C1NC(=O)C(=O)C(=O)N1 |  |  |  |  | 1 | 1
additional_6219 | CC[C@@]12CCCC([C@@]13[C@@](OC2)(OO3)C4=CC(=CC=C4)[O-])(C)C |  |  |  |  | 1 | 1
additional_6220 | CC1=[NH+]C=C(C(=CN[C@@H](CC2=CC=CC=C2)C(=O)O)C1=O)COP(=O)(O)O |  |  |  |  | 1 | 1
additional_6221 | Clc1c(Cl)c(Cl)c(c(Cl)c1Cl)c2c(Cl)c(Cl)c(Cl)c(Cl)c2Cl |  |  |  |  | 1 | 1
additional_6222 | C[C]1[C]([C]([C]([C]1C)C)C)C.C#[C-].C1=CC=C(C=C1)P(C2=CC=CC=C2)C3=CC=CC=C3.[N-]=O.[Re] |  |  |  |  | 1 | 1
additional_6223 | CC(C)C1=CC(=CC(=C1[O-])C(C)C)N=C2C=C(C(=O)C(=C2)Cl)Cl |  |  |  |  | 1 | 1
additional_6224 | COC(=O)C1=CC=CC=C1C(=O)[O-] |  |  |  |  | 1 | 1
additional_6225 | [B-](F)(F)(F)F.C1C=CC=N1.C1=CC=C(C=C1)P(C2=CC=CC=C2)C3=CC=CC=C3.[CH]1[CH][CH][CH][CH]1.[N-]=O.[Re] |  |  |  |  | 1 | 1
additional_6226 | CCCC1CCCC1 |  |  |  |  | 1 | 1
additional_6227 | C([C@@H](C(=O)O)N)C(=N)[O-] |  |  |  |  | 1 | 1
additional_6228 | CC1=NC2=C(C=CC=C2N=CC3=C(C=CC4=CC=CC=C43)[O-])C=C1 |  |  |  |  | 1 | 1
additional_6229 | CC(=O)NC1=NN(N=N1)C |  |  |  |  | 1 | 1
additional_6230 | O=S1(=O)CC=CC1 |  |  |  |  | 1 | 1
additional_6231 | C1=CC=[N+](C=C1)NC2=NC=C(C=C2)C3=CC=C(C=C3)CO |  |  |  |  | 1 | 1
additional_6232 | CCCN(CC1CC1)C2=C(C=C(C=C2[N+](=O)[O-])C(F)(F)F)[N+](=O)[O-] |  |  |  |  | 1 | 1
additional_6233 | CCCC=O |  |  |  |  | 1 | 1
additional_6234 | NC1=NCC(O1)c2ccccc2 |  |  |  |  | 1 | 1
additional_6235 | O=P(Oc1ccccc1)(Oc2ccccc2)Oc3ccccc3 |  |  |  |  | 1 | 1
additional_6236 | C1=CC=[N+](C=C1)[C@@H](CC(=O)O)C(=O)O |  |  |  |  | 1 | 1
additional_6237 | [CH-]1C=CC=C1.C(#N)[S-].[N-]=O.[N-]=O.[Cr+4] |  |  |  |  | 1 | 1
additional_6238 | CCCCCCCCCCCCCCCCCC(=O)O[C@H](COCCC(C)CCCCCCCCCCCCCC)CO[P+](O)([O-])OCC[N+](C)(C)C |  |  |  |  | 1 | 1
additional_6239 | CCC(C)C(C)C |  |  |  |  | 1 | 1
additional_6240 | CC/C=C/CC |  |  |  |  | 1 | 1
additional_6241 | C1(=NN=NN1N=C(C(=NN2C(=NN=N2)N)[O-])[O-])N |  |  |  |  | 1 | 1
additional_6242 | CCCCCCCCCCCCCCCCOC[C@@H](COP(=O)(O)OCC[N+](C)(C)C)OC(=O)CCCCCCCCCCCCCCC |  |  |  |  | 1 | 1
additional_6243 | [B-]1(C2=CC=CC=C2C(O1)[NH2+]CC3=CC=CC=C3)(O)O |  |  |  |  | 1 | 1
additional_6244 | c1cc(ccc1C(=O)O)OC(F)(F)F |  |  |  |  | 1 | 1
additional_6245 | COC(=O)C1=CC=C(C=C1)N |  |  |  |  | 1 | 1
additional_6246 | c1c(c(cc(c1O)Cl)Cl)O |  |  |  |  | 1 | 1
additional_6247 | CC(C)C1=CC(=C(N1/C=C/[C@H](C[C@H](CC(=O)[O-])O)O)C2=CC(=CC=C2)Br)C3=CC=C(C=C3)F |  |  |  |  | 1 | 1
additional_6248 | c1c(c(cc(c1[N+](=O)[O-])F)F)[N+](=O)[O-] |  |  |  |  | 1 | 1
additional_6249 | CC1=N/C(=C\C2=CC=C(C=C2)[O-])/C(=O)N1C |  |  |  |  | 1 | 1
additional_6250 | C1(C(C(C(C(C1(F)F)(F)F)(F)F)(F)F)(F)F)[O-] |  |  |  |  | 1 | 1
additional_6251 | c1ccc(cc1)Oc2cccc(c2)N |  |  |  |  | 1 | 1
additional_6252 | OCCN4CCN(CCCN2c1ccccc1Sc3ccc(Cl)cc23)CC4 |  |  |  |  | 1 | 1
additional_6253 | Nc1nc[nH]n1 |  |  |  |  | 1 | 1
additional_6254 | CCCCCCCCCCCCCCCC(=O)O[C@H](COC(=O)CCCCCCCCCCCNC(=O)OC(C)(C)C(Cl)(Cl)Cl)COP(=O)(O)OCC[N+](C)(C)C |  |  |  |  | 1 | 1
additional_6255 | CCCO/N=C(\C1=CSC(=N1)N)/C(=O)N[C@H]2[C@@H]3N(C2=O)C(=C(CS3)CN4C=C[N+]5=C4C=CC(=C5)C#N)C(=O)[O-] |  |  |  |  | 1 | 1
additional_6256 | CCCCCCN1C2=CC=CC=C2C(C1=CC3=C(C(=C4C(=CC(=N4)C)C)C3=O)O)(C)C |  |  |  |  | 1 | 1
additional_6257 | CC(=C)C1CC=C(C)C(=O)C1 |  |  |  |  | 1 | 1
additional_6258 | c1cc(ccc1S(=O)(=O)Cl)Cl |  |  |  |  | 1 | 1
additional_6259 | CCCCCCCCCCCCN1C2=CC=CC=C2OC1=CC3=C(C(=CC4=[N+](C5=CC=CC=C5O4)CCCCCCCCCCCC)C3=C(C#N)C#N)[O-] |  |  |  |  | 1 | 1
additional_6260 | CC(C)C[C@H](CP(=CNC(=O)OCC1=CC=CC=C1)(O)[O-])C(=O)N[C@@H](CC(C)C)C(=O)[O-] |  |  |  |  | 1 | 1
additional_6261 | BrC(Cl)Cl |  |  |  |  | 1 | 1
additional_6262 | CC1=CC(=NC=C1)C(=NC(=O)C2=NC=CC(=C2)C)[O-] |  |  |  |  | 1 | 1
additional_6263 | CCOc1ccc(cc1)C#N |  |  |  |  | 1 | 1
additional_6264 | Cc1ccc(cc1)CN |  |  |  |  | 1 | 1
additional_6265 | Nc2nc1[nH]cnc1c(=O)[nH]2 |  |  |  |  | 1 | 1
additional_6266 | [C-]#N.[C-]#N.[C-]#N.[C-]#N.[C-]#N.[N-]=O.[Fe+2] |  |  |  |  | 1 | 1
additional_6267 | C(C(=O)[O-])N[P+]([O-])([O-])[O-] |  |  |  |  | 1 | 1
additional_6268 | c1cc(ccc1N2CCNCC2)F |  |  |  |  | 1 | 1
additional_6269 | C1CCC(C1)NC2=CC3=C(C=C2)C=NN3C4=NC(=CN=C4)N5C=CC(=C5)CC(=O)[O-] |  |  |  |  | 1 | 1
additional_6270 | C1=CC(=CC=C1/C=C(/C(=O)[O-])\NC2=N[C@@H]([C@H]([C@@H]([C@H]2O)O)O)CO)OCCOCCS |  |  |  |  | 1 | 1
additional_6271 | [Mg]CC([Mg])C1CCCCC1 |  |  |  |  | 1 | 1
additional_6272 | c1cc(ccc1C(=O)Cl)Br |  |  |  |  | 1 | 1
additional_6273 | Cc1cccnc1 |  |  |  |  | 1 | 1
additional_6274 | Clc1cc(Cl)c(Cl)c(c1Cl)c2c(Cl)c(Cl)cc(Cl)c2Cl |  |  |  |  | 1 | 1
additional_6275 | CCCCCCCCCCCCCCCC(=O)OC[C@H](COP(=O)(O)OCCN=C([C@H](CS)N)[O-])OC(=O)CCCCCCCCCCCCCCC |  |  |  |  | 1 | 1
additional_6276 | COc1ccc(cc1)N=C=S |  |  |  |  | 1 | 1
additional_6277 | C=CCN=O.[N-]=O.[Fe] |  |  |  |  | 1 | 1
additional_6278 | C1=CC2=C(C=C1S(=O)(=O)[O-])C(=O)C3=C(C2=O)C=CC(=C3)S(=O)(=O)[O-] |  |  |  |  | 1 | 1
additional_6279 | C1CCCCCCCCCCC1 |  |  |  |  | 1 | 1
additional_6280 | CCCCCCCC/C=C\CCCCCCCC(=O)OC[C@H](COP(=O)([O-])OCCN)O |  |  |  |  | 1 | 1
additional_6281 | ClCBr |  |  |  |  | 1 | 1
additional_6282 | CC(C)c1ccccc1C |  |  |  |  | 1 | 1
additional_6283 | C1=CC=C(C=C1)[C-](C2=CC=CC=C2)O |  |  |  |  | 1 | 1
additional_6284 | CC1=C[N+](=CC=C1)C2=C(C=CC(=C2C3=C(C4=CC=CC=C4NC3=O)[O-])O)O |  |  |  |  | 1 | 1
additional_6285 | Clc1ccccc1c2ccccc2 |  |  |  |  | 1 | 1
additional_6286 | CC(C)CCCC(C)CCCC(C)CCCC(C)CCOP(=O)([O-])O[C@H]1[C@H]([C@H]([C@@H]([C@H](O1)CO)O)O)O |  |  |  |  | 1 | 1
additional_6287 | CC1=CC=C(C=C1)S(=O)(=O)[N-][C@@H]2CC[C@@H](C2)CBr |  |  |  |  | 1 | 1
additional_6288 | C[C]1[C]([C]([C]([C]1C)C)C)C.C1=CC=C(C=C1)P(C2=CC=CC=C2)C3=CC=CC=[C-]3.[N-]=O.[W] |  |  |  |  | 1 | 1
additional_6289 | CCOC(=O)C([CH2-])CC1=CC=CC=C1 |  |  |  |  | 1 | 1
additional_6290 | CC(C)C1CCCC1 |  |  |  |  | 1 | 1
additional_6291 | Cc1cc(nc(c1C#N)Cl)Cl |  |  |  |  | 1 | 1
additional_6292 | CC(C)(C)C(=[N-])C(C)(C)C |  |  |  |  | 1 | 1
additional_6293 | CN(C)CC1=CN(C2=CC=CC=[N+]21)CC3=C(N4[C@@H]([C@@H](C4=O)NC(=O)/C(=N/OC)/C5=CSC(=N5)N)SC3)C(=O)[O-] |  |  |  |  | 1 | 1
additional_6294 | CC(C)OP(=S)(OC(C)C)SCCNS(=O)(=O)c1ccccc1 |  |  |  |  | 1 | 1
additional_6295 | CCCCOC(=O)c1ccccc1C(=O)OCCCC |  |  |  |  | 1 | 1
additional_6296 | CS(=O)(=O)[NH-] |  |  |  |  | 1 | 1
additional_6297 | c1ccc(cc1)C(=O)c2ccc(cc2)N |  |  |  |  | 1 | 1
additional_6298 | CC(C)(C)CCC(C)(C)C |  |  |  |  | 1 | 1
additional_6299 | COC1=CC=CC=C1/C(=C/C(=O)C2=CC=CC=C2OC)/[O-] |  |  |  |  | 1 | 1
additional_6300 | c1c(cc(cc1O)O)O |  |  |  |  | 1 | 1
additional_6301 | CCCCCCCCC(C)O |  |  |  |  | 1 | 1
additional_6302 | NNC(=O)NN |  |  |  |  | 1 | 1
additional_6303 | COCC1C(CC(O1)N2C=C(C(=NC2=O)[O-])C3=CN(N=N3)C4=CC=CC=C4)OP(=O)(C)O |  |  |  |  | 1 | 1
additional_6304 | CCOc1ccc(cc1)O |  |  |  |  | 1 | 1
additional_6305 | [O-2].[O-]S(=O)(=O)[O-].[Cr+3].[Pb+2] |  |  |  |  | 1 | 1
additional_6306 | CS(=[NH+]C(=O)OCC1=CC=CC=C1)C2=CC=C(C=C2)Br |  |  |  |  | 1 | 1
additional_6307 | C1=CC=C(C=C1)C[C@@H](C(=O)[O-])N |  |  |  |  | 1 | 1
additional_6308 | CC1=CC=C(C=C1)S(=O)(=O)N[N+]2=CC=C(C=C2)N(C)C |  |  |  |  | 1 | 1
additional_6309 | c1ccnnc1 |  |  |  |  | 1 | 1
additional_6310 | CC(=O)Nc1ccc(cc1)OC |  |  |  |  | 1 | 1
additional_6311 | c1cc(cc2c1cc[nH]2)Cl |  |  |  |  | 1 | 1
additional_6312 | SCCS |  |  |  |  | 1 | 1
additional_6313 | CN(C)c1ccc(C=O)cc1 |  |  |  |  | 1 | 1
additional_6314 | CC(=O)N[C@@H]1[C@H]([C@H]([C@H](OC1O)CO)O)O[C@H]2[C@@H]([C@H](C=C(O2)C(=O)[O-])O)O |  |  |  |  | 1 | 1
additional_6315 | COC(=O)c1ccc(C)cc1 |  |  |  |  | 1 | 1
additional_6316 | Cc1ccc(cc1Cl)Cl |  |  |  |  | 1 | 1
additional_6317 | CCCC[PH+](CCCC)CCCC.[N-]=O.[N-]=O.[Co]I |  |  |  |  | 1 | 1
additional_6318 | c1c(NC(=O)OC(C)C(=O)NCC)cccc1 |  |  |  |  | 1 | 1
additional_6319 | OCCOc1ccccc1 |  |  |  |  | 1 | 1
additional_6320 | Cc1ccc2c(ccc3ccccc32)c1 |  |  |  |  | 1 | 1
additional_6321 | ClC(Cl)(Cl)C(Cl)(Cl)Cl |  |  |  |  | 1 | 1
additional_6322 | CC1(C2CCC1(C(=O)C2)CS(=O)(=O)[O-])C |  |  |  |  | 1 | 1
additional_6323 | CCCCCCCCCCC(=O)OC[C@H](COP(=O)(O)OCC[N+](C)(C)C)OC(=O)CCCCCCCCCC |  |  |  |  | 1 | 1
additional_6324 | C(C(=O)[O-])[As](=O)(O)O |  |  |  |  | 1 | 1
additional_6325 | CC(=O)Nc1ccc(cc1F)Cl |  |  |  |  | 1 | 1
additional_6326 | COC1=C(C=CC(=C1)/C=C/C=O)[O-] |  |  |  |  | 1 | 1
additional_6327 | [C-]#N.[C-]#N.[C-]#N.[C-]#N.[C-]#N.[N-]=O.O.[Na+].[Na+].[Fe+4] |  |  |  |  | 1 | 1
additional_6328 | CC(=CCC1=C2C(=C(C=C1[O-])O)C(=O)C(CO2)C3=C(C=C(C=C3)O)O)C |  |  |  |  | 1 | 1
additional_6329 | COC1=CC(=CC(=C1[O-])O)C2=C(C(=O)C3=C(C=C(C=C3O2)O)O)O |  |  |  |  | 1 | 1
additional_6330 | CCC1(C(=O)NC(=O)NC1=O)C2=CCC3CCC2C3 |  |  |  |  | 1 | 1
additional_6331 | C1CCC2C(CC1)SC(=C(S2)[S-])[S-] |  |  |  |  | 1 | 1
additional_6332 | CCC(S)CC |  |  |  |  | 1 | 1
additional_6333 | CCCCCCC1=CC=CC2=C1C=CN=C2.CCCCCCC1=CC=CC2=C1C=CN=C2.[N-]=O.[N-]=O.F[W]F |  |  |  |  | 1 | 1
additional_6334 | CC(=O)OCC |  |  |  |  | 1 | 1
additional_6335 | C(=NC#N)C(=C=[N-])C#N |  |  |  |  | 1 | 1
additional_6336 | CC1=CC(=NC(=N1)Cl)N[N+]2=CC=CC=C2 |  |  |  |  | 1 | 1
additional_6337 | Cc1cccc(C)c1NC(=O)c2cc(c(Cl)cc2O)S(N)(=O)=O |  |  |  |  | 1 | 1
additional_6338 | CCOC(=O)C1=CC=C(C=C1)C(=O)[O-] |  |  |  |  | 1 | 1
additional_6339 | Cc1cnccn1 |  |  |  |  | 1 | 1
additional_6340 | CC1=CC2=C(C(=C1)CNCCCNCC3=CC(=CC(=C3[O-])CNCCNC2)C)[O-] |  |  |  |  | 1 | 1
additional_6341 | OC(C)(C)C1CC=C(C)C(O)C1 |  |  |  |  | 1 | 1
additional_6342 | C[N+](C)(C)CCO[P+](O)([O-])OC[C@@H](COC(=O)CCCCCCCC#CCCCCCCCC(F)(F)F)OC(=O)CCCCCCCC#CCCCCCCCC(F)(F)F |  |  |  |  | 1 | 1
additional_6343 | CC(=O)CCCC |  |  |  |  | 1 | 1
additional_6344 | CCCCN=P(C)(C1=CC=CC=C1)C2=CC=CC=C2 |  |  |  |  | 1 | 1
additional_6345 | CN(C)c1cccc(c1)[N+](=O)[O-] |  |  |  |  | 1 | 1
additional_6346 | C1=CC=C2C(=C1)C=C(C(=C2C3=C(C(=CC4=CC=CC=C43)Br)[O-])[O-])Br |  |  |  |  | 1 | 1
additional_6347 | CC5(C)OC4CC3C2CCC1=CC(=O)C=CC1(C)C2(F)C(O)CC3(C)C4(O5)C(=O)CO |  |  |  |  | 1 | 1
additional_6348 | C[Se](=O)CC[C@@H](C(=O)[O-])N |  |  |  |  | 1 | 1
additional_6349 | Clc1cccc(Cl)c1Cl |  |  |  |  | 1 | 1
additional_6350 | CCCCCCCCCC/C=C\CCCCCCCCCC(=O)[O-] |  |  |  |  | 1 | 1
additional_6351 | CCCCCCCCCCCCCC[S+](C1=CC=CC=C1)NS(=O)(=O)C2=CC=C(C=C2)C |  |  |  |  | 1 | 1
additional_6352 | CC1(C2CCC(O1)(CC2)C)C |  |  |  |  | 1 | 1
additional_6353 | c1cc2c(cc1O)CCC2 |  |  |  |  | 1 | 1
additional_6354 | Oc1cc(Cl)c(Cl)c(Cl)c1Cl |  |  |  |  | 1 | 1
additional_6355 | CCNc1nc(Cl)nc(NC(C)(C)C#N)n1 |  |  |  |  | 1 | 1
additional_6356 | C1=CC=C(C=C1)NC2=CC=CC=C2C(=O)[O-] |  |  |  |  | 1 | 1
additional_6357 | CC1=CC(=C(C(=C1)C)C=NC2=CC=CC=C2[S-])C |  |  |  |  | 1 | 1
additional_6358 | CC(=O)CC(=O)OCC |  |  |  |  | 1 | 1
additional_6359 | CC(C)C1=C(C(=CC=C1)C(C)C)[N-]/C(=C\C(=NC2=C(C=CC=C2C(C)C)C(C)C)C(F)(F)F)/C(F)(F)F |  |  |  |  | 1 | 1
additional_6360 | CCCCCCCCCCCCCC(=O)OC[C@H](COP(=O)(O)OCC[N+](C)(C)C)OC(=O)CCC/C=C\C/C=C\C/C=C\C/C=C\C/C=C\CC |  |  |  |  | 1 | 1
additional_6361 | C[N+](C)(C)CCOP(=O)(O)OC[C@@H](COC(=O)CCCCCCCCCCCCCCCCCCCCCCCCCCCCCCC(=O)O)O |  |  |  |  | 1 | 1
additional_6362 | Clc1cccc(Cl)c1c2ccccc2 |  |  |  |  | 1 | 1
additional_6363 | CCCOCCC |  |  |  |  | 1 | 1
additional_6364 | C=CC |  |  |  |  | 1 | 1
additional_6365 | CC(C)(CCC(=O)OC1=CC=C(C=C1)Br)C(=O)[O-] |  |  |  |  | 1 | 1
additional_6366 | Oc1ccc(cc1OC)CC=C |  |  |  |  | 1 | 1
additional_6367 | OCC(NC(=O)C(Cl)Cl)C(O)c1ccc(cc1)N(=O)=O |  |  |  |  | 1 | 1
additional_6368 | Cn1c2ccccc2nn1 |  |  |  |  | 1 | 1
additional_6369 | CC1=CC(=C(C=C1/C(=C(/C2=CC=CC=C2)\[O-])/C(=O)C3=CC=CC=C3)O)O |  |  |  |  | 1 | 1
additional_6370 | C[C@H]1C=C(CC[C@]1(C[C@H](C)[C@@H](C)CN)C(=O)C)C(=O)[O-] |  |  |  |  | 1 | 1
additional_6371 | C1=CC=C2C=C(C=CC2=C1)C(=O)NC(CNC(=O)CN3C(=C(NC3=O)CCCN=C(N)N)O)C(=O)[O-] |  |  |  |  | 1 | 1
additional_6372 | CCCCCCCCCC(=O)OCC |  |  |  |  | 1 | 1
additional_6373 | [C-]#N.[C-]#N.[C-]#N.[C-]#N.[C-]#N.[N-]=O.[Os+4] |  |  |  |  | 1 | 1
additional_6374 | Nc1ccc(cc1)S(N)(=O)=O |  |  |  |  | 1 | 1
additional_6375 | C1=CC=C(C=C1)C(C[O-])(CCl)C#N |  |  |  |  | 1 | 1
additional_6376 | CCOC(=O)N |  |  |  |  | 1 | 1
additional_6377 | CCCCCCC(C/C=C/CCCCCCCC(=O)NCCC[N+](C)(C)CC(=O)O)C1=CC=CC=C1 |  |  |  |  | 1 | 1
additional_6378 | CCCCCCCCCCCCCCCCCC(=O)OC[C@H](CO[P+](O)([O-])OCC[N+](C)(C)C)OC(=O)CCCCCCCC1C(OC(O1)(C)C)CCCCCCCC |  |  |  |  | 1 | 1
additional_6379 | [S+]([O-])(Cc1ccccc1)Cc1ccccc1 |  |  |  |  | 1 | 1
additional_6380 | CC(CC/C=C(\C)/CCC=C(C)C)C/C=C/P(=O)(CP(=O)([O-])OC)[O-] |  |  |  |  | 1 | 1
additional_6381 | C[C@H]1[C@@H]([C@H]([C@H]([C@@H](O1)OC2=C(OC3=CC(=CC(=C3C2=O)O)O)C4=CC(=C(C=C4)[O-])O)O)O)O |  |  |  |  | 1 | 1
additional_6382 | CO[NH+]1C=C[C-](C=C1)C2=CC=CC=C2 |  |  |  |  | 1 | 1
additional_6383 | C([C@@H]([C@@H]1C(=C(C(=O)O1)[O-])O)O)O |  |  |  |  | 1 | 1
additional_6384 | C1=CC=C(C=C1)NC2=CC=CC3=C2C=CC=C3S(=O)(=O)[O-] |  |  |  |  | 1 | 1
additional_6385 | CCCCCCCCCCCCCCCCCC(=O)OC[C@H](COP(=O)(O)OCC[N+](C)(C)C)OC(=O)CCCCCCC/C=C/C=C/[C@H](CCCCC)OO |  |  |  |  | 1 | 1
additional_6386 | O=C(NN)c1ccncc1 |  |  |  |  | 1 | 1
additional_6387 | O=C(CCCCCCCCC(=O)OCC)OCC |  |  |  |  | 1 | 1
additional_6388 | c1ccc(cc1)/N=N/c2ccc(cc2)O |  |  |  |  | 1 | 1
additional_6389 | c12c(c(c(c(c1F)F)F)F)c(c(c(c2F)F)F)F |  |  |  |  | 1 | 1
additional_6390 | CCCCCCCCCCCCCCC[N+](C)(C)CC(=O)N(C)CC(=O)O |  |  |  |  | 1 | 1
additional_6391 | CC(C)(C)[C@@H](C(=O)O)N=CC1=CC(=CC(=C1[O-])Cl)Cl |  |  |  |  | 1 | 1
additional_6392 | FC(F)(F)C(Cl)Br |  |  |  |  | 1 | 1
additional_6393 | CC(C)COC=O |  |  |  |  | 1 | 1
additional_6394 | CCCCCCCCCCCCCCCCCCCCCCCCCCCCCCCCCCCC |  |  |  |  | 1 | 1
additional_6395 | CC(C)C[C@H](C(=O)[O-])N |  |  |  |  | 1 | 1
additional_6396 | O=C(CC)c1ccccc1 |  |  |  |  | 1 | 1
additional_6397 | CCCCC[C@@](C)(/C=C/[C@H]1[C@H](C[C@@H]([C@@H]1C/C=C\CCCC(=O)[O-])O)O)O |  |  |  |  | 1 | 1
additional_6398 | C[Si]1(C)O[Si](C)(C)O[Si](C)(C)O[Si](C)(C)O1 |  |  |  |  | 1 | 1
additional_6399 | ClC1=CC(=NCl)C=C(Cl)C1=O |  |  |  |  | 1 | 1
additional_6400 | CCOC(=O)C1=CC=C(C=C1)[I+]NS(=O)(=O)C(F)(F)F |  |  |  |  | 1 | 1
additional_6401 | COC1=CC(=O)CC(C)C13Oc2c(Cl)c(OC)cc(OC)c2C3=O |  |  |  |  | 1 | 1
additional_6402 | CCCCCCCCCCCCCC(=O)O[C@H](CO)COP(=O)(O)OCC[N+](C)(C)C |  |  |  |  | 1 | 1
additional_6403 | C(CCCC(=O)O)CCCC(=O)O |  |  |  |  | 1 | 1
additional_6404 | C[N+]1(CCN(CC1)C2=C3C=CC=CC3=NC4=C(N2)C=C(C=C4)Cl)NC(=O)CC5=CNC6=C5C=C(C=C6)O |  |  |  |  | 1 | 1
additional_6405 | CCCCCC/C=C\CCCCCCCCCCC(=O)OC[C@H](CO[P+](O)([O-])OCC[N+](C)(C)C)O |  |  |  |  | 1 | 1
additional_6406 | CCCCCCN(C)CC(=O)[C@H](CC(=O)[O-])NC(=O)[C@H](CC)N1C=C(N=C(C1=O)NCC2=NON=C2C)C(C)(C)C |  |  |  |  | 1 | 1
additional_6407 | C1CCN(CC1)C2=CC(=C(C(=C2)O)C3=C(C(=C4C(=CC(=CC4=O)N5CCCCC5)O)C3=O)O)O |  |  |  |  | 1 | 1
additional_6408 | CC(Cl)=O |  |  |  |  | 1 | 1
additional_6409 | CC(CC/C=C(/C)\CC/C=C(\C)/CC/C=C(\C)/CCC=C(C)C)CCOP(=O)([O-])OC1[C@H]([C@H]([C@@H]([C@H](O1)CO)O)O)O |  |  |  |  | 1 | 1
additional_6410 | CC(=O)C1(O)CCC2C3CCC4=CC(=O)CCC4(C)C3CCC21C |  |  |  |  | 1 | 1
additional_6411 | c1ccnc(c1)C(=O)O |  |  |  |  | 1 | 1
additional_6412 | C1=CC=C(C=C1)CNC(=S)[S-] |  |  |  |  | 1 | 1
additional_6413 | O2c1cc(C)ccc1N(C)C(=O)c3cc(N)cnc23 |  |  |  |  | 1 | 1
additional_6414 | c1ccc(cc1)P(=O)(O)O |  |  |  |  | 1 | 1
additional_6415 | [H+].CC1=CC=C(C=C1)[I+]C2=CC=CC=C2S(=O)(=O)[O-] |  |  |  |  | 1 | 1
additional_6416 | C(C(Cl)(Cl)Cl)O |  |  |  |  | 1 | 1
additional_6417 | CC34CCC1C(CCc2cc(O)ccc12)C3CCC4(O)C#C |  |  |  |  | 1 | 1
additional_6418 | Cc1ccc2cc(C)ccc2c1 |  |  |  |  | 1 | 1
additional_6419 | c1ccc(c(c1)/C=C/C(=O)O)[N+](=O)[O-] |  |  |  |  | 1 | 1
additional_6420 | Cc1cc(Cl)ccc1O |  |  |  |  | 1 | 1
additional_6421 | C1(=NON=C1N=[N+](O)[O-])C2=NN=NN2O |  |  |  |  | 1 | 1
additional_6422 | c1cc(ccc1N)F |  |  |  |  | 1 | 1
additional_6423 | CCn3c1ccccc1c2ccccc23 |  |  |  |  | 1 | 1
additional_6424 | Oc1ccc(Cl)c(Cl)c1 |  |  |  |  | 1 | 1
additional_6425 | c1cnc(nc1)Cl |  |  |  |  | 1 | 1
additional_6426 | C1C2[S+]1[C@@H](N=C2C(=O)O)[C@H]3C(=O)NC(C(=O)N3)C4=CC=CC=C4 |  |  |  |  | 1 | 1
additional_6427 | C1CCN(CC1)C=O |  |  |  |  | 1 | 1
additional_6428 | Cc1ccc(N)cc1 |  |  |  |  | 1 | 1
additional_6429 | CCN(CC)C1=CC=C(C=C1)/C=C(\C=O)/C(=O)[O-] |  |  |  |  | 1 | 1
additional_6430 | C1=CC(=O)C=CC1=NC2=CC(=C(C(=C2)Br)[O-])Br |  |  |  |  | 1 | 1
additional_6431 | CCCCCCCCCCCCC(C(=O)O)[N+](CC)(CC)CC |  |  |  |  | 1 | 1
additional_6432 | CCc1cccc(C)c1N(C(C)COC)C(=O)CCl |  |  |  |  | 1 | 1
additional_6433 | C1C2CC3CC1CC(C2)(C3)S(=O)(=O)[O-] |  |  |  |  | 1 | 1
additional_6434 | CC(C)[C@@H](C(=O)[O-])N(O)O |  |  |  |  | 1 | 1
additional_6435 | ClCc1ccccc1CCl |  |  |  |  | 1 | 1
additional_6436 | C1[C@@H]([C@H](O[C@H]1N2C=NC3=C(N=CN=C32)N=C(C4=CC=CC=C4)[O-])CO[P+](O)(OCC5=CC6=CC=CC=C6C=C5)[S-])O |  |  |  |  | 1 | 1
additional_6437 | C[C@@H](C(=O)[O-])NBr |  |  |  |  | 1 | 1
additional_6438 | CC(=O)c1ccc(cc1)c2ccccc2 |  |  |  |  | 1 | 1
additional_6439 | CCCCCCCCCCCCBr |  |  |  |  | 1 | 1
additional_6440 | CC[NH+](CC)C1=CC(=O)C(=CC=C2N(C3=CC=CC=C3S2)CC(=O)O)C=C1 |  |  |  |  | 1 | 1
additional_6441 | CCOC(=O)CNC(=O)C(CCC(=O)NO)NC(=O)CCC(C(=O)[O-])[NH3+] |  |  |  |  | 1 | 1
additional_6442 | CC(C)(C)C1=CC(=C(C(=C1)[N-]C2=CC=CC=C2[N-]C3=CC(=CC(=C3[O-])C(C)(C)C)C(C)(C)C)[O-])C(C)(C)C |  |  |  |  | 1 | 1
additional_6443 | c1cc(ccc1N=C=S)Br |  |  |  |  | 1 | 1
additional_6444 | C1=CC2=C(C=CC=C2OCC(=O)O)C(=C1)OCC(=NN)[O-] |  |  |  |  | 1 | 1
additional_6445 | C1=CC=C2C=CC(=C2C=C1)C3C(=C(C3=O)C4=C5C=CC=CC=C5C=C4)[O-] |  |  |  |  | 1 | 1
additional_6446 | CCCCCCCCCC=O |  |  |  |  | 1 | 1
additional_6447 | C1CC1NC2=NC=NC3=C2NC=[N+]3[C@H]4[C@@H]([C@@H]([C@H](O4)CNS(=O)(=O)N=C(C5=CC=CC=C5[O-])[O-])O)O |  |  |  |  | 1 | 1
additional_6448 | Cc1cc(Br)c(C)cc1 |  |  |  |  | 1 | 1
additional_6449 | CCOC(=O)/C(=C\S(=O)(=O)C)/[O-] |  |  |  |  | 1 | 1
additional_6450 | CN(C)C1=CC=CC2=C1C=CC=C2S(=O)(=O)N[C@@H](CC3=CC=CC=C3)C(=O)[O-] |  |  |  |  | 1 | 1
additional_6451 | CCCCCCCCCCCCCCCCCC(=O)OC[C@H](CO[P+](O)([O-])OCC[N+](C)(C)C)OC(=O)CCCCCCC/C=C\C=C\C(CCCCC)O |  |  |  |  | 1 | 1
additional_6452 | CCCCCCCCCCCCCCO[P+](O)([O-])OCC[N+](C)(C)CCCCCCCCCCCC |  |  |  |  | 1 | 1
additional_6453 | CCC(=C)CC |  |  |  |  | 1 | 1
additional_6454 | C1c2ccccc2c3cc4ccccc4cc13 |  |  |  |  | 1 | 1
additional_6455 | C[C@]12CCCC([C@@]13[C@@](OC2)(OO3)C4=CC(=CC=C4)[O-])(C)C |  |  |  |  | 1 | 1
additional_6456 | CC1OC(CC(O)C1O)OC2C(O)CC(OC2C)OC8C(O)CC(OC7CCC3(C)C(CCC4C3CC(O)C5(C)C(CCC45O)C6=CC(=O)OC6)C7)OC8C |  |  |  |  | 1 | 1
additional_6457 | CCNc1nc(Cl)nc(n1)N(CC)CC |  |  |  |  | 1 | 1
additional_6458 | CCCCCCC |  |  |  |  | 1 | 1
additional_6459 | Clc1ccccc1CC#N |  |  |  |  | 1 | 1
additional_6460 | C1=CC=C2C(=C1)C3=C4C5=C(C=C(C=C5)C(=O)[O-])C(=C2C6=CC=CC=C63)C7=C4C=C(C=C7)C(=O)[O-] |  |  |  |  | 1 | 1
additional_6461 | CN1N=C(N=N1)N |  |  |  |  | 1 | 1
additional_6462 | [Mg]/C=C/C[Mg] |  |  |  |  | 1 | 1
additional_6463 | CN(C)C=NC1=CC=CC=C1 |  |  |  |  | 1 | 1
additional_6464 | CC1=CC(=C(C(=C1)C)C2=C(C(=CC=C2)C3=C(C=C(C=C3C)C)C)[NH-])C |  |  |  |  | 1 | 1
additional_6465 | CCCCCCCC/C=C/CCCCCCCC(=O)OC[C@H](COP(=O)([O-])OCCN)OC(=O)CCCCCCC/C=C/CCCCCCCC |  |  |  |  | 1 | 1
additional_6466 | C1CN=C(N1)NS(=O)(=O)[O-] |  |  |  |  | 1 | 1
additional_6467 | C1CC(=O)NC(=O)C1N2C(=O)C3=CC=CC=C3C2=O |  |  |  |  | 1 | 1
additional_6468 | O=c1[nH]cnc2nc[nH]c12 |  |  |  |  | 1 | 1
additional_6469 | CC1=C(C=CC=C1Cl)NC2=C(C=CC=N2)C(=O)[O-] |  |  |  |  | 1 | 1
additional_6470 | O=C1NC(=O)NC(=O)C1(CC)CCC(C)C |  |  |  |  | 1 | 1
additional_6471 | CNP(=O)([O-])OC |  |  |  |  | 1 | 1
additional_6472 | C([O-])(F)(F)F.C([O-])(F)(F)F.C([O-])(F)(F)F.F.[Al+3] |  |  |  |  | 1 | 1
additional_6473 | CC(C)C1=C(C(=CC=C1)C(C)C)N2C=CN(C2=[N-])C3=C(C=CC=C3C(C)C)C(C)C |  |  |  |  | 1 | 1
additional_6474 | C1=CC2=C(C(=C1)N)C(=O)C3=C(C2=O)C=C(C=C3)S(=O)(=O)[O-] |  |  |  |  | 1 | 1
additional_6475 | CCC1=NC2=C(C=CC=C2[O-])C=C1 |  |  |  |  | 1 | 1
additional_6476 | CCCCCCCCO |  |  |  |  | 1 | 1
additional_6477 | C(C#N)C(=O)O |  |  |  |  | 1 | 1
additional_6478 | CC1=CC(=N)C(C=C1)[O-] |  |  |  |  | 1 | 1
additional_6479 | C[C@H](CC1=CC2=C(C=C1)OC(O2)(C(=O)[O-])C(=O)[O-])NC[C@@H](C3=CC(=CC=C3)Cl)O |  |  |  |  | 1 | 1
additional_6480 | CN(C)C=O |  |  |  |  | 1 | 1
additional_6481 | CC(C)C1=CC(=C(C(=C1)C(C)C)C2=C(C(=CC=C2)C3=C(C=C(C=C3C(C)C)C(C)C)C(C)C)[NH-])C(C)C |  |  |  |  | 1 | 1
additional_6482 | OC([Mg])C[Mg] |  |  |  |  | 1 | 1
additional_6483 | C1=CC=C2C(=C1)C=CC(=C2O)N/N=C/3\C4=CC=CC=C4C(=CC3=O)S(=O)(=O)O |  |  |  |  | 1 | 1
additional_6484 | C=C(C1=CC=CC=C1OCC2=CC(=CC=C2)Cl)N3C=C[N+](=C3)[C@H]4[C@@H]([C@H]([C@@H]([C@H](O4)C(=O)[O-])O)O)O |  |  |  |  | 1 | 1
additional_6485 | Cc1cc(C)ccc1[N+](=O)[O-] |  |  |  |  | 1 | 1
additional_6486 | C1=CC=C2C(=C1)NC(=N2)SCCS(=O)(=O)[O-] |  |  |  |  | 1 | 1
additional_6487 | CC(C)(C)C1=CC=C(C=C1)/C(=C(\C2=CC=C(C=C2)C(C)(C)C)/[S-])/[S-] |  |  |  |  | 1 | 1
additional_6488 | Fc1ccc(N)c(F)c1 |  |  |  |  | 1 | 1
additional_6489 | C1=CC=C(C=C1)OC(=C2C=CC=CC2=S)[O-] |  |  |  |  | 1 | 1
additional_6490 | C=CCO/N=C(\C1=CSC(=N1)N)/C(=O)N[C@H]2[C@@H]3N(C2=O)C(=C(CS3)CN4C=C[N+]5=CC=CC=C45)C(=O)[O-] |  |  |  |  | 1 | 1
additional_6491 | [Tb+3] |  |  |  |  | 1 | 1
additional_6492 | CC(C)(C)[N-]/C=C/[N-]C(C)(C)C |  |  |  |  | 1 | 1
additional_6493 | CC(=C)c1ccccc1 |  |  |  |  | 1 | 1
additional_6494 | Clc1c(OC)cc(Cl)c(Cl)c1Cl |  |  |  |  | 1 | 1
additional_6495 | CCCCCCCCCCO |  |  |  |  | 1 | 1
additional_6496 | C1=CC2=C3C(=CC(=C2C(=C1)S(=O)(=O)N)[N+](=O)[O-])NC(=O)C(=O)N3 |  |  |  |  | 1 | 1
additional_6497 | c1ccc(cc1)c2cc(=O)c3c(cc(cc3o2)O)O |  |  |  |  | 1 | 1
additional_6498 | C1CC2=C3C(=C4C(=C2)C(=C5C=C6CCC[N+]7=C6C(=C5O4)CCC7)C8=C(C=CC(=C8)C(=O)O)C(=O)O)CCCN3C1 |  |  |  |  | 1 | 1
additional_6499 | C[Se]CCC(C(=O)O)[NH3+] |  |  |  |  | 1 | 1
additional_6500 | C1CCC(CC1)N2C=C[N+](=C2C(=S)[S-])C3CCCCC3 |  |  |  |  | 1 | 1
additional_6501 | CC1C(C(C(C1C)C)C)C.C1=CC=C(C=C1)P(C2=CC=CC=C2)C3=CC=CC=[C-]3.[N-]=O.[W] |  |  |  |  | 1 | 1
additional_6502 | CC(C)CC(=O)OCC |  |  |  |  | 1 | 1
additional_6503 | C1=CC(C=C1)C(=NCS(=O)(=O)O)[O-] |  |  |  |  | 1 | 1
additional_6504 | CN(C)C1=CC2=C(C=C1)C(=C3C=CC(=[N+](C)C)C=C3O2)C4=C(C=C(C=C4)C(=O)NCCOCCOCCOCCN=[N+]=[N-])C(=O)O |  |  |  |  | 1 | 1
additional_6505 | C[Si]1(C2=CC(=O)C=CC2=C(C3=C1C=C(C=C3)[O-])C4=CC=CC=C4C(=O)O)C |  |  |  |  | 1 | 1
additional_6506 | CC1=C(OC(=N1)/C=C(/C(F)(F)F)\[O-])C |  |  |  |  | 1 | 1
additional_6507 | C1=NC2=C(C(=N1)N)N=CN2[C@H]3[C@@H]([C@@H]([C@H](O3)COP(=O)(NC(=O)[C@H](CC(=O)[O-])N)OCCCN)O)O |  |  |  |  | 1 | 1
additional_6508 | C1=CC=C(C=C1)/C=C/CN=S(C2=CC=CC=C2)C3=CC=CC=C3 |  |  |  |  | 1 | 1
additional_6509 | C(CCNCCCNS(=O)(=O)CCC(C(C(C(C(C(F)(F)F)(F)F)(F)F)(F)F)(F)F)(F)F)CC(=O)[O-] |  |  |  |  | 1 | 1
additional_6510 | [O-][N+](=O)c1cc([N+]([O-])=O)c(O)c2ccccc12 |  |  |  |  | 1 | 1
additional_6511 | CC(C)(C)C1=CC[CH-]C=CC=C1 |  |  |  |  | 1 | 1
additional_6512 | C[CH2].C[CH2].C[CH2].C[CH2].C[CH2].C[CH2].C1CN2CCN1CC2.[Al].[Al] |  |  |  |  | 1 | 1
additional_6513 | C[N+](C)(C)CCO[P+](O)([O-])OC1=CC=C(C=C1)NC(=O)CCCCC(CCS)S |  |  |  |  | 1 | 1
additional_6514 | C[C@]12CC[C@H](C1)C([C@H]2OC(=O)C(C3=CC=CO3)NC(=O)[C@H](CC(=O)O)[NH3+])(C)C |  |  |  |  | 1 | 1
additional_6515 | C1=CC=C(C=C1)[Si](C2=CC=CC=C2)([O-])O[Si](C3=CC=CC=C3)(C4=CC=CC=C4)[O-] |  |  |  |  | 1 | 1
additional_6516 | CSC1=CC=C(C=C1)C2=CN=C(C=C2)N[N+]3=CC=CC=C3 |  |  |  |  | 1 | 1
additional_6517 | CCOC(=O)C=C2SC(N1CCCCC1)C(=O)N2CC |  |  |  |  | 1 | 1
additional_6518 | O[Se](=O)(=O)[O-] |  |  |  |  | 1 | 1
additional_6519 | O=S1(=O)CCCO1 |  |  |  |  | 1 | 1
additional_6520 | CCCCCCCCCCCCCCCCCC(=O)OC[C@H](COP(=O)(O)OCC[N+](C)(C)C)OC(=O)CCCCCCCCC |  |  |  |  | 1 | 1
additional_6521 | CC(C)C[C@@H]([NH3+])P(=O)(O)[O-] |  |  |  |  | 1 | 1
additional_6522 | C1COCCN1C=O |  |  |  |  | 1 | 1
additional_6523 | C1CCCS1 |  |  |  |  | 1 | 1
additional_6524 | C1=CC(=CNCC[N-]CC[N-]CCNC=C2C=CC=CC2=O)C(=O)C=C1 |  |  |  |  | 1 | 1
additional_6525 | C(=O)(C(F)(F)Cl)O |  |  |  |  | 1 | 1
additional_6526 | [B-](N1C=CC=N1)(N2C=CC=N2)N3C=CC=N3.CN(C)C1CCCCN1.CP(C)C.[N-]=O.[W+2] |  |  |  |  | 1 | 1
additional_6527 | CC[C@](C1=C(C(=O)N2CC3=C(C2=C1)N=C4C=CC(=C(C4=C3)CN(C)C)O)CO)(C(=O)O)O |  |  |  |  | 1 | 1
additional_6528 | C(=C\C(=O)[O-])\C(=O)NC=O |  |  |  |  | 1 | 1
additional_6529 | CCCC(C(C)CC(=O)NC1=CC=CC=C1Cl)C(=O)[O-] |  |  |  |  | 1 | 1
additional_6530 | C([C@H](C(=O)[O-])N)[SeH] |  |  |  |  | 1 | 1
additional_6531 | C1=CC(=CC=C1[N+](=O)[O-])O |  |  |  |  | 1 | 1
additional_6532 | C1=CC2=C(C=CC(=C2)OCC(=O)O)C(=C1)OCC(=NN)[O-] |  |  |  |  | 1 | 1
additional_6533 | c1cc(c(cc1[N+](=O)[O-])C=O)O |  |  |  |  | 1 | 1
additional_6534 | C1[C@H](OC2=C(C1=O)C(=CC(=C2)O)[O-])C3=CC=C(C=C3)O |  |  |  |  | 1 | 1
additional_6535 | Cn1c2c(c(=O)n(c1=O)C)n(cn2)CC(=O)O |  |  |  |  | 1 | 1
additional_6536 | [H+].C1=CC=C(C(=C1)S(=O)(=O)[O-])[I+]C2=CC=C(C=C2)Cl |  |  |  |  | 1 | 1
additional_6537 | CCCCCCOC([Mg])C[Mg] |  |  |  |  | 1 | 1
additional_6538 | C1=CC2=C(C(C1O)O)NC(=CC2=O)C(=O)[O-] |  |  |  |  | 1 | 1
additional_6539 | [B-](C/C=C(\C)/CC(C)C)(C1=C(C(=C(C(=C1F)F)F)F)F)(C2=C(C(=C(C(=C2F)F)F)F)F)C3=C(C(=C(C(=C3F)F)F)F)F |  |  |  |  | 1 | 1
additional_6540 | Oc1c(Cl)ccc(Cl)c1Cl |  |  |  |  | 1 | 1
additional_6541 | CC(C)C1=CC(=O)C(=CC=C1)[O-] |  |  |  |  | 1 | 1
additional_6542 | c1cc2c(cc1O)CCCC2 |  |  |  |  | 1 | 1
additional_6543 | C[C@@H](C(=O)OC)[N-]S(=O)(=O)C(F)(F)F |  |  |  |  | 1 | 1
additional_6544 | C1=CC(=CC=C1C(=C=[N-])C#N)[N+](=O)[O-] |  |  |  |  | 1 | 1
additional_6545 | COc2cnc1cncnc1n2 |  |  |  |  | 1 | 1
additional_6546 | CCCN[P+]1([N-][P+]([N-][P+]([N-]1)(NCCC)[N-]CCC)(NCCC)[N-]CCC)[N-]CCC |  |  |  |  | 1 | 1
additional_6547 | CCCCCCCCCCCCC/C=C/C=C/COC[C@H](CO[P+](O)([O-])OCC[N+](C)(C)C)OC/C=C/C=C/CCCCCCCCCCCCC |  |  |  |  | 1 | 1
additional_6548 | CNc1ccccc1 |  |  |  |  | 1 | 1
additional_6549 | CCCCCNC(=S)[S-] |  |  |  |  | 1 | 1
additional_6550 | CC(C)C1=NC(=C(N1/C=C/[C@@H](C[C@@H](CC(=O)[O-])O)O)C2=CC=C(C=C2)F)C3=CC=C(C=C3)F |  |  |  |  | 1 | 1
additional_6551 | CCCCCCCCCCCCCCCC[C@H]1[C@@H](OCCO1)CO[P+](O)([O-])OCC[N+](C)(C)C |  |  |  |  | 1 | 1
additional_6552 | Cc2nc(oc2c1ccccc1)c3ccc(cc3)c4nc(C)c(o4)c5ccccc5 |  |  |  |  | 1 | 1
additional_6553 | Brc1ccc2ccccc2c1 |  |  |  |  | 1 | 1
additional_6554 | C1=CC2=C(C=C1[O-])OC3=CC(=O)C=CC3=N2 |  |  |  |  | 1 | 1
additional_6555 | CC(C)N1C(=C(C(=O)NC1=O)C2C3=C(C=CC(=C3)Cl)OC4=C2C(=O)N(C(=O)N4)C(C)C)[O-].[NH4+] |  |  |  |  | 1 | 1
additional_6556 | C[Si](C)(C)C |  |  |  |  | 1 | 1
additional_6557 | CC=[CH-] |  |  |  |  | 1 | 1
additional_6558 | C1=CC(=CC(=C1)C(=O)[O-])C(=O)CC[C@@H]2[C@H]([C@H]([C@@H](O2)N3C=NC4=C3N=CN=C4N)O)O |  |  |  |  | 1 | 1
additional_6559 | CCCCCCCCCCCCC(=O)OC[C@H](COP(=O)(O)OCC[N+](C)(C)C)OC(=O)CCCCCCCCCCCC |  |  |  |  | 1 | 1
additional_6560 | C1=CC=C(C(=C1)N=CC2=C3C=CC4=CC=CC5=C4C3=C(C=C5)C=C2)[O-] |  |  |  |  | 1 | 1
additional_6561 | [C-]#N.[C-]#N.[C-]#N.[C-]#N.[C-]#N.[N-]=O.O.O.O.O.[Na+].[Na+].[Fe+4] |  |  |  |  | 1 | 1
additional_6562 | C1=CC(=CC=C1C2=CC=C(C=C2)N=C=[N-])N=C=[N-] |  |  |  |  | 1 | 1
additional_6563 | C1(=C(NN=C1[N+](=O)[O-])N[N+](=O)O)[N+](=O)[O-] |  |  |  |  | 1 | 1
additional_6564 | CC(C)C[C@@H](C(=O)[O-])N |  |  |  |  | 1 | 1
additional_6565 | C1=NC(=O)C2=C(N1)N(C=N2)[C@H]3[C@@H]([C@@H]([C@H](O3)C(=O)[O-])O)O |  |  |  |  | 1 | 1
additional_6566 | C1=CC=C(C=C1)P(=C(C(=S)S)[P+](F)(F)F)(C2=CC=CC=C2)C3=CC=CC=C3 |  |  |  |  | 1 | 1
additional_6567 | COc1c(cc(cc1OC)C(=O)OC)OC |  |  |  |  | 1 | 1
additional_6568 | O=C1NC(=O)NC(=O)C1(C)CC |  |  |  |  | 1 | 1
additional_6569 | CS(=O)(=O)c1ccc(cc1)C(=O)O |  |  |  |  | 1 | 1
additional_6570 | [O-2].[O-2].[O-2].[O-2].[O-2].[O-2].[O-2].[Sn+4].[Sn+4].[Bi+3].[Bi+3] |  |  |  |  | 1 | 1
additional_6571 | C1C(O1)COCCCS(=O)(=O)[N-]S(=O)(=O)C(F)(F)F |  |  |  |  | 1 | 1
additional_6572 | FS(F)(=O)=O |  |  |  |  | 1 | 1
additional_6573 | c1ccc2c(c1)C(=O)NC2=O |  |  |  |  | 1 | 1
additional_6574 | CC(C)(CC(C)(C(=O)[O-])O)O |  |  |  |  | 1 | 1
additional_6575 | C1COCC[NH+]1CCS(=O)(=O)O |  |  |  |  | 1 | 1
additional_6576 | C1=CC(=O)OC1CC(=O)[O-] |  |  |  |  | 1 | 1
additional_6577 | C([C@H]([C@@H]([C@@H](CO)O)O)O)C(=O)[O-] |  |  |  |  | 1 | 1
additional_6578 | c1cc(C=O)c2CCOC(c2c1)=O |  |  |  |  | 1 | 1
additional_6579 | COC1=CC=C(C=C1)C2=NC(=CN=C2N[N+]3=CC=CC=C3)Br |  |  |  |  | 1 | 1
additional_6580 | C[CH2-] |  |  |  |  | 1 | 1
additional_6581 | C1=CC=C(C(=C1)CN(CCC2=CC=CC=N2)CCC3=CC=CC=N3)[O-] |  |  |  |  | 1 | 1
additional_6582 | C1=CC(=CC=C1N(CC(Cl)Cl)CC(Cl)Cl)O[C@H]2[C@@H]([C@H]([C@@H]([C@H](O2)C(=O)[O-])O)O)O |  |  |  |  | 1 | 1
additional_6583 | C1=NC2=CC(=C(C=C2N=C1)[S-])[S-] |  |  |  |  | 1 | 1
additional_6584 | O=C1N(COC(=O)C)C(=O)C(N1)(c2ccccc2)c3ccccc3 |  |  |  |  | 1 | 1
additional_6585 | C/C(C)=CCN1CC[C@@]2(C)c3cc(O)ccc3C[C@@H]1[C@@H]2C |  |  |  |  | 1 | 1
additional_6586 | Cc1cccc(c1Cl)C |  |  |  |  | 1 | 1
additional_6587 | COC(=O)C |  |  |  |  | 1 | 1
additional_6588 | CCCCCCCC(CC(=O)[O-])O |  |  |  |  | 1 | 1
additional_6589 | NC(=O)OCC |  |  |  |  | 1 | 1
additional_6590 | CC1=CC(=C(C=C1)C)C(=O)[O-] |  |  |  |  | 1 | 1
additional_6591 | CCCCCCCCCCCC[N+]1=C(C(C2=C1C=CC(=C2)C(=O)O)(C)C)C=C3C(=C(C3=O)C=C4C(C5=CC=CC=C5N4CC)(C)C)[O-] |  |  |  |  | 1 | 1
additional_6592 | CCCCCCC=O |  |  |  |  | 1 | 1
additional_6593 | CC(C)(CO)N1CC2=CC=CC=C2[C@H]3[C@@H]1C=CC=C3.[C-]#[O+].[C-]#[O+].[N-]=O.[Mn] |  |  |  |  | 1 | 1
additional_6594 | C=C(C1=CC2=CC=CC=C2OC1=O)C(=C=[N-])C#N |  |  |  |  | 1 | 1
additional_6595 | [CH-]1C=CC=C1.[CH-]1C=CC=C1.[N-]=O.[N-]=O.[Ru].[Ru+5] |  |  |  |  | 1 | 1
additional_6596 | C([C@@H]1C(=C(C(=O)O1)[O-])O)O |  |  |  |  | 1 | 1
additional_6597 | Nc1ccc(cc1)c2ccc(N)cc2 |  |  |  |  | 1 | 1
additional_6598 | Cc1ccc2cccc(c2n1)O |  |  |  |  | 1 | 1
additional_6599 | C1C2CC3CC([C-]2C4C=CC=C4)CC1[C-]3C5C=CC=C5 |  |  |  |  | 1 | 1
additional_6600 | [B-]1([N+]2=C(C3=CC=CC=C3O1)C(C4=C2C=CC(=C4)F)(C)CC=C)(F)F |  |  |  |  | 1 | 1
additional_6601 | C#CC#[C-].C1=CC=C(C=C1)P(C2=CC=CC=C2)C3=CC=CC=C3.[CH]1[CH][CH][CH][CH]1.[N-]=O.[Re] |  |  |  |  | 1 | 1
additional_6602 | CC1(C2=CC=CC=C2N(C1=CC=C3C=C(C=C(C3=O)[N+](=O)O)[N+](=O)[O-])C)C |  |  |  |  | 1 | 1
additional_6603 | CC1=CC(=N[N+](=N1)N)C |  |  |  |  | 1 | 1
additional_6604 | C1=CC(=CC=C1C#N)C(=N)[N-]C(=N)C2=CC=C(C=C2)C#N |  |  |  |  | 1 | 1
additional_6605 | CN(C)C(=O)N |  |  |  |  | 1 | 1
additional_6606 | O=C(c1cccc(C([Mg])=O)c1)OCCCCO[Mg] |  |  |  |  | 1 | 1
additional_6607 | [CH3-].[CH3-].[CH3-].[CH3-].[CH3-].C1C=CC=[C-]1.[N-]=O.[N-]=O.[W] |  |  |  |  | 1 | 1
additional_6608 | C(CC[NH3+])C[C@@H](C(=O)O)N |  |  |  |  | 1 | 1
additional_6609 | C(CC(=O)N)C(C(=O)[O-])N |  |  |  |  | 1 | 1
additional_6610 | CC(CCC(=O)O)CC(=O)O |  |  |  |  | 1 | 1
additional_6611 | C1=CC=C2C(=C1)C=CC(=C2[O-])C=NC3=CC=CC4=C3N=CC=C4 |  |  |  |  | 1 | 1
additional_6612 | C(=S)[S-] |  |  |  |  | 1 | 1
additional_6613 | CC1=CC(=C(C=C1)[O-])P(C2=CC=CC=C2)C3=CC=CC=C3 |  |  |  |  | 1 | 1
additional_6614 | [Mg]C(C1=CC=CC2=C(C(OCCO[Mg])=O)C=CC=C21)=O |  |  |  |  | 1 | 1
additional_6615 | CC1=CN=C(C2=C1C(=C(C(=C2C)C)C)C)C.CC1=CN=C(C2=C1C(=C(C(=C2C)C)C)C)C.[N-]=O.[N-]=O.Cl[Mo]Cl |  |  |  |  | 1 | 1
additional_6616 | COC1=CC=C(C=C1)C#[N+][N-]C2=CC=CC=C2 |  |  |  |  | 1 | 1
additional_6617 | C[C@@H](C(=O)[O-])N |  |  |  |  | 1 | 1
additional_6618 | C1CN(CCN1C(=S)[S-])C(=S)[S-] |  |  |  |  | 1 | 1
additional_6619 | CCCCCCCCCCCCCCCCCCOC[C@H](COP(=O)(O)OCC[N+](C)(C)C)OC1=NOC=C1 |  |  |  |  | 1 | 1
additional_6620 | [C-]#N.[C-]#N.[C-]#N.[C-]#N.[C-]#N.[N-]=O.[Fe] |  |  |  |  | 1 | 1
additional_6621 | CC(CC(C)(C)C)COP(=O)([O-])OCC(C)CC(C)(C)C |  |  |  |  | 1 | 1
additional_6622 | C1CSCCOCCOCCSCCN1C2=CC=C(C=C2)C3=C(C(=C4C=CC(=[N+]5CCSCCOCCOCCSCC5)C=C4)C3=O)[O-] |  |  |  |  | 1 | 1
additional_6623 | CCCCCCCCCCCCCCCCCO[C@H](COC(=O)C(CCCCCCCCCCCCCC)CCCCCCCCCCCCCCC)CO[P+](O)([O-])OCC[N+](C)(C)C |  |  |  |  | 1 | 1
additional_6624 | CN(C)C1=C(C=NC=C1)C2=CC=CC3=C2C(=CC=C3)/C=C/C(=O)[O-] |  |  |  |  | 1 | 1
additional_6625 | CCCCCCCCCCCCCCCC(=O)OC[C@@H](CO[P+](O)([O-])OCC[N+](C)(C)C)OC(=O)CCCCCCCC(/C=C/C=O)O |  |  |  |  | 1 | 1
additional_6626 | CCCCCCCCCCCCCCCCOC[C@H](CO[P+](C(C[N+](C)(C)C)O)(O)[O-])OCCCCCCCCCCCCCCCC |  |  |  |  | 1 | 1
additional_6627 | CC1(C2=CC=CC=C2[NH+](C1=CC=C3C=C(C=CC3=O)O)CCCS(=O)(=O)O)C |  |  |  |  | 1 | 1
additional_6628 | CC(C)(C)c1cc(ccc1O)C(C)(C)C |  |  |  |  | 1 | 1
additional_6629 | C(CN)C[S-] |  |  |  |  | 1 | 1
additional_6630 | CC(=O)c1ccc(cc1)S(=O)(=O)NC(=O)NC2CCCCC2 |  |  |  |  | 1 | 1
additional_6631 | N#CCC(=O)OCC |  |  |  |  | 1 | 1
additional_6632 | CSC |  |  |  |  | 1 | 1
additional_6633 | [CH2-]/C=C/C1=CC=CC=C1.C1CCCC1.C1=CC=C(C=C1)P(C2=CC=CC=C2)C3=CC=CC=C3.[N-]=O.[Re] |  |  |  |  | 1 | 1
additional_6634 | CCCCCCCCCCCCCCCC(=O)OC[C@H](COP(=O)(O)OCCN=C(CCS)[O-])OC(=O)CCCCCCC[C@H]1C[C@@H]1CCCCCCCC |  |  |  |  | 1 | 1
additional_6635 | CCCN(CCC)CCC |  |  |  |  | 1 | 1
additional_6636 | C1=CC=C(C=C1)COC(=O)NCC(=O)[O-] |  |  |  |  | 1 | 1
additional_6637 | CCCCCCCCNC(=S)[S-] |  |  |  |  | 1 | 1
additional_6638 | C1C=CCC=C1 |  |  |  |  | 1 | 1
additional_6639 | CCCCCCCCCCCCCC/C=C\OC[C@H](CO[P+](O)([O-])OCC[N+](C)(C)C)O[Si](CCCC)(C(C)(C)C)C(C)(C)C |  |  |  |  | 1 | 1
additional_6640 | CO/N=C(/C1=CSC(=N1)N)\C(=O)N[C@H]2[C@@H]3N(C2=O)C(=C(CS3)CSC4=CN=NS4)C(=O)[O-] |  |  |  |  | 1 | 1
additional_6641 | CCCCCCCCCCCCCCCCCCCCCCO[P+](O)([O-])OCC[N+](C)(C)CCCCCC |  |  |  |  | 1 | 1
additional_6642 | CC1=CC=C(C=C1)C(=C=[Mo])C.[C-]#[O+].C1CCCC1.[N-]=O |  |  |  |  | 1 | 1
additional_6643 | [CH2-]Cl.[CH-]1C=CC=C1.[N-]=O.[N-]=O.[Cr+4] |  |  |  |  | 1 | 1
additional_6644 | CC1=CC(=C(C=C1)[N-]C2=C(C=C(C=C2C)C)C)P(C3=CC=CC=C3)C4=C(C=CC(=C4)C)[N-]C5=C(C=C(C=C5C)C)C |  |  |  |  | 1 | 1
additional_6645 | ClC4=C(Cl)C5(Cl)C3C1CC(C2OC12)C3C4(Cl)C5(Cl)Cl |  |  |  |  | 1 | 1
additional_6646 | C1=CC(=C(C=C1S(=O)(=O)O)C(=O)O)[O-] |  |  |  |  | 1 | 1
additional_6647 | Ic1ccc(I)cc1 |  |  |  |  | 1 | 1
additional_6648 | CC(C)(C)CCO |  |  |  |  | 1 | 1
additional_6649 | C[C@@H](COC1=CC[CH-]C=CC=C1)C2=CC=C(C=C2)CC(C)C |  |  |  |  | 1 | 1
additional_6650 | [Mg]OC1=CC=C(C([Mg])=O)C=C1 |  |  |  |  | 1 | 1
additional_6651 | c1cc(ccc1Oc2ccc(cc2)Br)Br |  |  |  |  | 1 | 1
additional_6652 | CC(=O)OCC1=C(N2[C@@H](/C(=C\C(=O)[O-])/C2=O)S(=O)(=O)C1=C)C(=O)[O-] |  |  |  |  | 1 | 1
additional_6653 | CCCCCCCCCCCCCCCCCCCCOS(=O)(=O)[O-] |  |  |  |  | 1 | 1
additional_6654 | CCCCCCCCCCCCCCC(COC[C@H](COP(=O)(O)OCC[N+](C)(C)C)O)OC |  |  |  |  | 1 | 1
additional_6655 | CCCCCC#N |  |  |  |  | 1 | 1
additional_6656 | S=C=S |  |  |  |  | 1 | 1
additional_6657 | [CH-]1C=CC2=CC=CC=C21.[N-]=O.[Ni+2] |  |  |  |  | 1 | 1
additional_6658 | CC(C)(C)C(=O)O |  |  |  |  | 1 | 1
additional_6659 | CCC(C)CC |  |  |  |  | 1 | 1
additional_6660 | COC1=C(C=C2C=[N+](C=CC2=C1)C3=CC(=C(C=C3C(=O)O)OC)OC)OC |  |  |  |  | 1 | 1
additional_6661 | C(=N)(C(=N)[O-])[O-] |  |  |  |  | 1 | 1
additional_6662 | CC1=CN(C(=O)N=C1[O-])[C@H]2C[C@@H]([C@H](O2)CO[PH+](O)[S-])OC(=O)C3=CC=CC=C3 |  |  |  |  | 1 | 1
additional_6663 | C1=CC=C(C(=C1)C(=O)O)N |  |  |  |  | 1 | 1
additional_6664 | CC1=CC(=CC(=C1)[N-]CC(C)(C)C)C |  |  |  |  | 1 | 1
additional_6665 | CC(C)(C)C=C |  |  |  |  | 1 | 1
additional_6666 | CC(C)C1=C(C(=CC=C1)C(C)C)[N-]/C=C/[N-]C2=C(C=CC=C2C(C)C)C(C)C |  |  |  |  | 1 | 1
additional_6667 | C1=CC=C2C(=C1)C(=CC=N2)C(=O)[O-] |  |  |  |  | 1 | 1
additional_6668 | CC(C)(C)NC(=O)C(C(C1=CC=CC=C1)[N-]C(C)(C)C)[N-]C(C)(C)C |  |  |  |  | 1 | 1
additional_6669 | Clc1ccc(cc1)c2c(Cl)cccc2Cl |  |  |  |  | 1 | 1
additional_6670 | CC/N=C/1\N/C(=N/C(C)C)/NC(=N1)Cl |  |  |  |  | 1 | 1
additional_6671 | [CH-]1C=CC2=CC=CC=C21.C(=O)=[Mn]=C=O.[N-]=O |  |  |  |  | 1 | 1
additional_6672 | N(=O)O[O-] |  |  |  |  | 1 | 1
additional_6673 | c1cc(cc(c1)[N+](=O)[O-])C(F)(F)F |  |  |  |  | 1 | 1
additional_6674 | CCCCN\1C2=C(C3=CC=CC=C3C=C2)C(/C1=C/C4=C(C(=C5C(=CC(=CC5=O)N6C7=C(CCC7)C8=CC=CC=C86)O)C4=O)O)(C)C |  |  |  |  | 1 | 1
additional_6675 | [N-]=O.[V].[V].[V].[V].[V].[V].[V] |  |  |  |  | 1 | 1
additional_6676 | Nc1cc(Br)ccc1 |  |  |  |  | 1 | 1
additional_6677 | CCCCCCCCCCCCCCCC(=O)O[C@H](COC(=O)CCC)COP(=O)(O)OCC[N+](C)(C)C |  |  |  |  | 1 | 1
additional_6678 | CCOP(=S)(CC)Oc1cc(Cl)c(Cl)cc1Cl |  |  |  |  | 1 | 1
additional_6679 | C1C(O1)OCCCS(=O)(=O)[N-]S(=O)(=O)C(F)(F)F |  |  |  |  | 1 | 1
additional_6680 | C1=CC(=C(C=C1C#N)[S-])[S-] |  |  |  |  | 1 | 1
additional_6681 | CN1C(=C(C(=O)N(C1=O)C)C(C2=CC=C(C=C2)N(C)C)C(C3=CC=C(C=C3)C(F)(F)F)S(=O)(=O)C4=CC=CC=C4)[O-] |  |  |  |  | 1 | 1
additional_6682 | CCC1(C(=O)NC(=O)NC1=O)C2=CCCCC2 |  |  |  |  | 1 | 1
additional_6683 | C[N+]1=P([N-]P(=NP1(=NC2CCCCC2)NC3CCCCC3)(NC4CCCCC4)NC5CCCCC5)(NC6CCCCC6)NC7CCCCC7 |  |  |  |  | 1 | 1
additional_6684 | C1=CC=C2C(=C1)C(=O)C3=CC=CC=C3S2 |  |  |  |  | 1 | 1
additional_6685 | OCC(O)C(O)C(O)C(O)CO |  |  |  |  | 1 | 1
additional_6686 | C[C@H](C(=O)S[C@H](C)C(=O)O)N=C(C1=CC=CC=C1)[O-] |  |  |  |  | 1 | 1
additional_6687 | O=C2C(N)=C(C)N(C)N2c1ccccc1 |  |  |  |  | 1 | 1
additional_6688 | CCCCCCCCOc1ccc(cc1)C(=O)O |  |  |  |  | 1 | 1
additional_6689 | CC1=CC(=NC=C1)C2=NC=CC(=C2)C.[N-]=O.[N-]=O.F[W]F |  |  |  |  | 1 | 1
additional_6690 | CN(C)C1=CC=C(C=C1)C(C2=C(C3=CC=CC=C3C2=O)[O-])C(C4=CC=C(C=C4)C#N)S(=O)(=O)C5=CC=CC=C5 |  |  |  |  | 1 | 1
additional_6691 | CC1=CC=C(C=C1)/C(=C/C(=C\C(=O)[O-])/OC)/C |  |  |  |  | 1 | 1
additional_6692 | C/C=C/C=C/C(=O)OCCCCCCCCCC(=O)OC[C@H](CO[P+](CC[N+](C)(C)C)(O)[O-])OC(=O)CCCCCCCCCOC(=O)/C=C/C=C/C |  |  |  |  | 1 | 1
additional_6693 | C([C@@H](C(=O)[O-])N)C(=O)N |  |  |  |  | 1 | 1
additional_6694 | CC1=CC=CC=C1[I+]NS(=O)(=O)C(F)(F)F |  |  |  |  | 1 | 1
additional_6695 | C(C(C(F)F)(F)F)OS(=O)(=O)[O-] |  |  |  |  | 1 | 1
additional_6696 | c1cc(c(cc1Cl)C#N)N |  |  |  |  | 1 | 1
additional_6697 | Oc1ccccc1Cl |  |  |  |  | 1 | 1
additional_6698 | C(#N)C(=C1C(=C(C1=O)[O-])[O-])C#N |  |  |  |  | 1 | 1
additional_6699 | c1ccc(c(c1)C(=O)O)C(F)(F)F |  |  |  |  | 1 | 1
additional_6700 | C[N+](C)(C)CCO[P+](O)([O-])OC[C@@H](COC(=O)CCCCCCCOC1=CC=CC=C1)OC(=O)CCCCCCCOC2=CC=CC=C2 |  |  |  |  | 1 | 1
additional_6701 | Cc1cc(N)c(C)cc1 |  |  |  |  | 1 | 1
additional_6702 | [O-2].[O-2].[O-2].[W] |  |  |  |  | 1 | 1
additional_6703 | C[C-]1C=CC(=C=C1)S(=O)(=O)N |  |  |  |  | 1 | 1
additional_6704 | C1=CC=C(C=C1)C2=C([GeH3-]C(=C2C3=CC=CC=C3)C4=CC=CC=C4)C5=CC=CC=C5 |  |  |  |  | 1 | 1
additional_6705 | C1[C@H]([C@@H]([C@H]([Se+]1C[C@@H]([C@H]([C@@H](C[OH2+])OS(=O)(=O)[O-])O)O)CO)O)O |  |  |  |  | 1 | 1
additional_6706 | CCC1=C2C=C(C=CC2=NC3=C1CN4C3=CC(=C(C4=O)CO)[C@@](CC)(C(=O)[O-])O)OC(=O)N5CCC(CC5)N6CCCCC6 |  |  |  |  | 1 | 1
additional_6707 | C1CCC(CC1)P(C2CCCCC2)C3CCCCC3.C1CCC(CC1)P(C2CCCCC2)C3CCCCC3.[N-]=O.[Ni]Br |  |  |  |  | 1 | 1
additional_6708 | N(=C/c1ccc(N(C)C)cc1)\c2ccccc2 |  |  |  |  | 1 | 1
additional_6709 | CC(C)(C)N=C=S |  |  |  |  | 1 | 1
additional_6710 | C[C]1[C]([C]([C]([C]1C)C)C)C.C[Si](C)(C)[CH2-].C[Si](C)(C)[CH2-].[N-]=O.[Mo+3] |  |  |  |  | 1 | 1
additional_6711 | CC[N+]1=C(SC(=C1C)CCCS(=O)(=O)O)C(C2=CC=CC=C2)[O-] |  |  |  |  | 1 | 1
additional_6712 | C[N+]1=CN(C=C1)C[C@@H](C(=O)[O-])N |  |  |  |  | 1 | 1
additional_6713 | [P-3].[P-3].[U] |  |  |  |  | 1 | 1
additional_6714 | C1CC(=O)NC1=O |  |  |  |  | 1 | 1
additional_6715 | C1=CC=C2C(=C1)C=C(C=C2OCC(=NN)[O-])OCC(=O)O |  |  |  |  | 1 | 1
additional_6716 | CCOP(=S)(OCC)Oc1nc(Cl)c(Cl)cc1Cl |  |  |  |  | 1 | 1
additional_6717 | CC(=O)OCC(=O)C3(O)CCC4C2CCC1=CC(=O)CCC1(C)C2C(=O)CC34C |  |  |  |  | 1 | 1
additional_6718 | [C-]#[O+].C1=CC=NC(=C1)C2=CC=CC=N2.[N-]=O.Cl[Re]Cl |  |  |  |  | 1 | 1
additional_6719 | C1=CC=[N+](C=C1)CCCCN2C3=CC=CC=C3SC2=CC4=C(C(=CC5=[N+](C6=CC=CC=C6S5)CCCC[N+]7=CC=CC=C7)C4=O)[O-] |  |  |  |  | 1 | 1
additional_6720 | C1=CC=C(C=C1)N2C(=NN=C2[S-])C3=CC(=CC=C3)Br |  |  |  |  | 1 | 1
additional_6721 | C[N+](C)(C)CCCC[C@](C(=O)O)(N)[N+](C)(C)C |  |  |  |  | 1 | 1
additional_6722 | CCCCCCCCCCCCCCCCCC(=O)OC[C@H](COP(=O)(O)OCC[N+](C)(C)C)OC(=O)CCC/C=C\C/C=C\C/C=C\C=C\CC/C(=C/CC)/OO |  |  |  |  | 1 | 1
additional_6723 | [C@H]1([C@@H]([C@@H](OC([C@H]1O)C(=O)[O-])O)O)O |  |  |  |  | 1 | 1
additional_6724 | CCCCCC/C(=C/1\C(=O)NC(=O)N(C1=O)C2=CC=CC=C2OC)/[O-].C[NH+](C)C |  |  |  |  | 1 | 1
additional_6725 | CC1=C(SC(N1C)(C(=O)C2=CC=CC=C2)[Si](C)(C)C)CCCS(=O)(=O)[O-] |  |  |  |  | 1 | 1
additional_6726 | ClCC(CCl)(CCl)CCl |  |  |  |  | 1 | 1
additional_6727 | [B-]1([N+]2=C(C3=CC=CC=C3O1)C(C4=C2C=CC(=C4)Cl)(C)CC=C)(F)F |  |  |  |  | 1 | 1
additional_6728 | c1ccc2Sc3ccccc3Oc2c1 |  |  |  |  | 1 | 1
additional_6729 | c1cc(cnc1)CN |  |  |  |  | 1 | 1
additional_6730 | CCCCCCCCCCOC(=O)CCCC(=O)OC[C@H](CO[P+](O)([O-])OCC[N+](C)(C)C)OC(=O)CCCC(=O)OCCCCCCCCCC |  |  |  |  | 1 | 1
additional_6731 | c1cc(ccc1C#N)I |  |  |  |  | 1 | 1
additional_6732 | CC2Nc1cc(Cl)c(cc1C(=O)N2c3ccccc3C)S(N)(=O)=O |  |  |  |  | 1 | 1
additional_6733 | C1=C(C=C(C(=C1Cl)Cl)Cl)Cl |  |  |  |  | 1 | 1
additional_6734 | CC(=O)OC#[N+][N-]C |  |  |  |  | 1 | 1
additional_6735 | CCN1CCN(C2=C1C=CC(=C2)C3=C(C(=C4C=CC5=[N+](CCN(C5=C4)CC)CC)C3=O)[O-])CC |  |  |  |  | 1 | 1
additional_6736 | C1=CC(=CC(=C1)Br)CN(C[S-])C[S-] |  |  |  |  | 1 | 1
additional_6737 | C(COCCO)O |  |  |  |  | 1 | 1
additional_6738 | CC(C)c1ccc(cc1)CO |  |  |  |  | 1 | 1
additional_6739 | [C-]#N.[C-]#N.[C-]#N.[C-]#N.[C-]#N.C1=CC=C(C=C1)O.[N-]=O.[Fe+4] |  |  |  |  | 1 | 1
additional_6740 | Cc1ccc(CCl)cc1 |  |  |  |  | 1 | 1
additional_6741 | CC(C[Mg])([Mg])C(OCC(C)C)=O |  |  |  |  | 1 | 1
additional_6742 | CC(C)N(C(C)C)[P]N[P+](C1=CC=CC=C1)(C2=CC=CC=C2)C3=CC=CC=C3 |  |  |  |  | 1 | 1
additional_6743 | CC(C)[Si](C(C)C)(C(C)C)[N-][Si](C(C)C)(C(C)C)C(C)C |  |  |  |  | 1 | 1
additional_6744 | CC[C@H](C(=O)[O-])O |  |  |  |  | 1 | 1
additional_6745 | C1=NN=C(N=N1)N=NN=NC2=NON=C2N[N+](=O)O |  |  |  |  | 1 | 1
additional_6746 | C1C=C(NC1=O)C(=O)[O-] |  |  |  |  | 1 | 1
additional_6747 | CN(C)C1=CC=NC=C1 |  |  |  |  | 1 | 1
additional_6748 | Clc1c(ccc(OCC(=O)O)c1Cl)C(=O)C(=C)CC |  |  |  |  | 1 | 1
additional_6749 | C1[C@H](C[NH2+][C@@H]1C(=O)O)OC(=O)CC2=CC=CC=C2 |  |  |  |  | 1 | 1
additional_6750 | COCCOCCOCCOCCOCCOCCOCCOCCOCCOCCOCCOC1=CC=C(C=C1)S(=O)(=O)[N-]S(=O)(=O)C(F)(F)F |  |  |  |  | 1 | 1
additional_6751 | C[CH][CH][CH]C(=O)O[C@@H]1C[C@@H](CC[C@H]1C(C)C)C.[C-]#[O+].[C-]#[O+].[N-]=O.[Fe+2] |  |  |  |  | 1 | 1
additional_6752 | c1cc(c(cc1Cl)[N+](=O)[O-])O |  |  |  |  | 1 | 1
additional_6753 | Cc1c(F)c(F)c(COC(=O)C2C(C=C(Cl)C(F)(F)F)C2(C)C)c(F)c1F |  |  |  |  | 1 | 1
additional_6754 | CC(=CCC1=C2C(=C(C=C1[O-])O)C(=O)C[C@H](O2)C3=CC=C(C=C3)O)C |  |  |  |  | 1 | 1
additional_6755 | CCCCCCCC=C |  |  |  |  | 1 | 1
additional_6756 | CC(C)(CN1CCCN(CCC1)CC(C)(C)S[O-])S[O-] |  |  |  |  | 1 | 1
additional_6757 | CCCCS(=O)(=O)NC(CNC(=O)CN1C(=C(NC1=O)CCCN=C(N)N)O)C(=O)[O-] |  |  |  |  | 1 | 1
additional_6758 | CC(C)C1=C(C(=CC=C1)C(C)C)N2CC[N+](=C2C(=S)[O-])C3=C(C=CC=C3C(C)C)C(C)C |  |  |  |  | 1 | 1
additional_6759 | OC(=O)c1ccc(C=C)cc1 |  |  |  |  | 1 | 1
additional_6760 | Nc1nc(=O)[nH]cc1F |  |  |  |  | 1 | 1
additional_6761 | O=C([Mg])CCCCCCCCCCCN[Mg] |  |  |  |  | 1 | 1
additional_6762 | O=C1CC(=O)NC(=S)N1 |  |  |  |  | 1 | 1
additional_6763 | C[C@@H](C(=O)N[C@@H](C)C(=O)O)NC(=O)[C@H](C)NC(=O)[C@H](C)NC(=O)[C@H](C)N=C(C)[O-] |  |  |  |  | 1 | 1
additional_6764 | OC1CCCCCCCCCCC1 |  |  |  |  | 1 | 1
additional_6765 | COc2ncc1nccnc1n2 |  |  |  |  | 1 | 1
additional_6766 | C[C@H]([C@H]([C@H]1[C@@H]([C@H](C[C@](O1)(C(=O)[O-])O)O)NC(=O)C)NC(=O)C)O |  |  |  |  | 1 | 1
additional_6767 | CC[N+](CC)(CC)S(=O)(=O)NC(=O)OC(C)(C)C |  |  |  |  | 1 | 1
additional_6768 | C1C(=C(N2[C@H](S1)[C@@H](C2=O)NC(=O)CCC[C@H](C(=O)[O-])[NH3+])C(=O)[O-])CO |  |  |  |  | 1 | 1
additional_6769 | CCCC(O)CCCC |  |  |  |  | 1 | 1
additional_6770 | Oc1ccccc1OC |  |  |  |  | 1 | 1
additional_6771 | FC(F)(F)C(O)C(F)(F)F |  |  |  |  | 1 | 1
additional_6772 | COP(=O)([O-])OCCO |  |  |  |  | 1 | 1
additional_6773 | CC1=[N+](C2=CC=CC=C2C1(C)C)CCCCCC(=O)O |  |  |  |  | 1 | 1
additional_6774 | CC(=O)N(S(=O)c1ccc(N)cc1)c2onc(C)c2C |  |  |  |  | 1 | 1
additional_6775 | CC(=O)N[C@@H]1[C@H]([C@H]([C@H](O[C@H]1O)CO)O)O[C@H]2[C@@H]([C@H]([C@@H]([C@@H](O2)C(=O)[O-])O)O)O |  |  |  |  | 1 | 1
additional_6776 | CCCCCCCCCCCCCCCCCC(=O)OC[C@@H](COP(=O)([O-])OCC[N+](C)(C)C)OC(=O)CCCCCCCCCCOC(=C1C=CC=C1[N+]#N)O |  |  |  |  | 1 | 1
additional_6777 | C=C(c1ccccc1)c2ccccc2 |  |  |  |  | 1 | 1
additional_6778 | O=C(O)COc1ccccc1 |  |  |  |  | 1 | 1
additional_6779 | C[N+](C)(C)CCO[P+](O)([O-])OC[C@@H](COC(=O)CCCCCCCCCC1=CC=CC=C1)OC(=O)CCCCCCCCCC2=CC=CC=C2 |  |  |  |  | 1 | 1
additional_6780 | CCCCCCCCCCCCCCOP(=O)(O)OCC[N+](C)(C)CCCCCCCC |  |  |  |  | 1 | 1
additional_6781 | CCCCCCCCC1=CC=C(C=C1)[NH-] |  |  |  |  | 1 | 1
additional_6782 | CC#C[CH2-] |  |  |  |  | 1 | 1
additional_6783 | CCCCCCCC/C=C/CCCCCCCC(=O)OC[C@H](CO[P+](O)([O-])OCC[N+](C)(C)C)OC(=O)CCCCCCC/C=C/C/C=C/CCCCC |  |  |  |  | 1 | 1
additional_6784 | c1ccc(cc1)C(CO)O |  |  |  |  | 1 | 1
additional_6785 | Clc1ccc(cc1Cl)c2ccccc2 |  |  |  |  | 1 | 1
additional_6786 | C[C]1[C]([C]([C]([C]1C)C)C)C.[C-]#[O+].[C-]#[O+].[N-]=O.[Cr+2] |  |  |  |  | 1 | 1
additional_6787 | [N+](=O)(O)[O-] |  |  |  |  | 1 | 1
additional_6788 | CC1=CC(=C(C(=C1)C)P([C]=CC2=CC=CC=C2)C3=C(C=C(C=C3C)C)C)C.C[C](C)C.C[C](C)C.N.[Al] |  |  |  |  | 1 | 1
additional_6789 | O=C1C=C(Cl)C(=O)C=C1Cl |  |  |  |  | 1 | 1
additional_6790 | O=[N+]([O-])c1ccccc1O |  |  |  |  | 1 | 1
additional_6791 | C#CC1(CCCC1)O |  |  |  |  | 1 | 1
additional_6792 | CCCCC[C@@H](/C=C/C=C\C/C=C\C/C=C\CCCC(=O)[O-])OO |  |  |  |  | 1 | 1
additional_6793 | O=C(O)C1CSCN1 |  |  |  |  | 1 | 1
additional_6794 | CC1(COC2(C1(OO2)C(C)(C)C)C3=CC(=C(C=C3)C4=NC5=CC=CC=C5N4C)[O-])C |  |  |  |  | 1 | 1
additional_6795 | c1cc(ccc1N)S(=O)(=O)c2ccc(cc2)N |  |  |  |  | 1 | 1
additional_6796 | Nc1ccc(OC)cc1 |  |  |  |  | 1 | 1
additional_6797 | CCOC(=C1C=NN=N1)[O-] |  |  |  |  | 1 | 1
additional_6798 | CC1(C=CC(=O)O1)CC(=O)[O-] |  |  |  |  | 1 | 1
additional_6799 | C1=CC=C(C=C1)C(=O)NCC(=O)O |  |  |  |  | 1 | 1
additional_6800 | c1cc(cc(c1)[N+](=O)[O-])CC(=O)O |  |  |  |  | 1 | 1
additional_6801 | CC1=CC=CC=C1N=C=[N-] |  |  |  |  | 1 | 1
additional_6802 | Clc1cccc(I)c1 |  |  |  |  | 1 | 1
additional_6803 | COC1=CC=CC=C1C(=O)[O-] |  |  |  |  | 1 | 1
additional_6804 | CCCN(=O)=O |  |  |  |  | 1 | 1
additional_6805 | CC(CC1=CC(=C(C=C1)O)O)(C(=O)O)C(C)(CC2=CC(=C(C=C2)O)O)C(=O)[O-] |  |  |  |  | 1 | 1
additional_6806 | CC(C)N(CCC(c1ccccn1)(c2ccccc2)C(N)=O)C(C)C |  |  |  |  | 1 | 1
additional_6807 | C1=CN=C(C=N1)C2=C[N-]C=N2 |  |  |  |  | 1 | 1
additional_6808 | CCOP(=S)(OCC)SC(CCl)N1C(=O)c2ccccc2C1=O |  |  |  |  | 1 | 1
additional_6809 | C1=CC=C(C(=C1)C(=O)O)Cl |  |  |  |  | 1 | 1
additional_6810 | C1=CC(=C(C=C1C(=O)OC2=CC(=CC(=C2C(=O)O)O)O)O)[O-] |  |  |  |  | 1 | 1
additional_6811 | C1[C@H]([C@@H]([C@H]([S+]1C[C@H]([C@H]([C@@H](C[OH2+])O)OS(=O)(=O)[O-])O)CO)O)O |  |  |  |  | 1 | 1
additional_6812 | c1ccc(cc1)OC(=O)c2ccccc2O |  |  |  |  | 1 | 1
additional_6813 | C1=NC(=C(N1)C[C@@H](C(=O)O)[NH3+])S(=O)C[C@@H](C(=O)O)[NH3+] |  |  |  |  | 1 | 1
additional_6814 | C1C2=CC=CC=C2C(=O)N1CCS(=O)(=O)[O-] |  |  |  |  | 1 | 1
additional_6815 | CC(C)(C)OC(=O)C1=C(C=CC=N1)C(=O)[O-] |  |  |  |  | 1 | 1
additional_6816 | CC(C)C1=C(C(=CC=C1)C(C)C)[N-][Si](C)(C)O[Si](C)(C)[N-]C2=C(C=CC=C2C(C)C)C(C)C |  |  |  |  | 1 | 1
additional_6817 | COC(=O)C1=CC=C(C=C1)N=C(C2=CC=CC=C2)[O-] |  |  |  |  | 1 | 1
additional_6818 | Clc1ccc(NC(=O)N(C)OC)cc1Cl |  |  |  |  | 1 | 1
additional_6819 | C1=CC(=C(C=C1[C@H]2[C@H](C(=O)C3=C(O2)C=C(C=C3[O-])O)O)O)O |  |  |  |  | 1 | 1
additional_6820 | CCOc1ccc2ccccc2c1 |  |  |  |  | 1 | 1
additional_6821 | CC(=O)OCC(=O)C3CCC4C2CCC1=CC(=O)CCC1(C)C2CCC34C |  |  |  |  | 1 | 1
additional_6822 | CC(CN(C)C)[O-] |  |  |  |  | 1 | 1
additional_6823 | OC(c1ccc(Cl)cc1)(c2ccc(Cl)cc2)C(=O)OCC |  |  |  |  | 1 | 1
additional_6824 | CCC(C(=O)NC(=O)NC(C)=O)c1ccccc1 |  |  |  |  | 1 | 1
additional_6825 | C(C(COP(=O)([O-])OCC(CO)O)O)O |  |  |  |  | 1 | 1
additional_6826 | C1=CC=NC(=C1)C2=CC(=CC(=N2)C3=CC=CC=N3)C4=CC=C(C=C4)[S-] |  |  |  |  | 1 | 1
additional_6827 | C(C[C@@H](C(=O)[O-])[NH2+][C@H](CCC(=O)[O-])C(=O)[O-])C[NH+]=C(N)N |  |  |  |  | 1 | 1
additional_6828 | C1=C(C=C(C(=C1O)[O-])O)C2=CC(=O)C3=C(C=C(C=C3O2)O)O |  |  |  |  | 1 | 1
additional_6829 | CC(C)CCCCC(C)C |  |  |  |  | 1 | 1
additional_6830 | C1=CC=C(C=C1)P(=[Co]Br)(C2=CC=CC=C2)C3=CC=CC=C3.[N-]=O.[N-]=O |  |  |  |  | 1 | 1
additional_6831 | CC1=C2C=CC=CC2=CC3=CC=CC=C13 |  |  |  |  | 1 | 1
additional_6832 | CC(C)(CC)CCC |  |  |  |  | 1 | 1
additional_6833 | CCCN1C2=CC=CC=C2C(C1=CC=C3C=C(C=C(C3=O)C4=NC(=C(O4)C5=CC=CC=C5)C6=CC=CC=C6)Cl)(C)C |  |  |  |  | 1 | 1
additional_6834 | CCC1=C[N+](=CC=C1)CCC2=C(NC3=C2C=CC(=C3)OC)C(=O)O |  |  |  |  | 1 | 1
additional_6835 | CCCCCCCCCCCCCCCCCCOP(=O)(O)OCC(C[N+](C)(C)C)O |  |  |  |  | 1 | 1
additional_6836 | C1=CC=C2C(=C1)C(=CC=C2OCC(=O)O)OCC(=NN)[O-] |  |  |  |  | 1 | 1
additional_6837 | C1CS[C@@H](NC1C(=O)O)C2=C(C(=CC(=C2)C=O)C3=NC4=CC=CC=C4S3)[O-] |  |  |  |  | 1 | 1
additional_6838 | CC(C)CCC(C(C)CC(=O)NNC(=O)C1=CC=CC=C1)C(=O)[O-] |  |  |  |  | 1 | 1
additional_6839 | CC(C)(C)[Si](C(C)(C)C)(C(C)(C)C)[NH-] |  |  |  |  | 1 | 1
additional_6840 | [O-][N+]#N |  |  |  |  | 1 | 1
additional_6841 | C1=CC=C2C(=C1)C=CC=C2N=NC3=C(C=CC4=CC(=CC(=C43)S(=O)(=O)O)S(=O)(=O)[O-])[O-] |  |  |  |  | 1 | 1
additional_6842 | c1cc(c(cc1Cl)C=O)Cl |  |  |  |  | 1 | 1
additional_6843 | OC(=O)c1cc(Cl)ccc1 |  |  |  |  | 1 | 1
additional_6844 | CC(CC(=O)O)C[NH3+] |  |  |  |  | 1 | 1
additional_6845 | C(CS(=O)(=O)[O-])CS(=O)(=O)[O-] |  |  |  |  | 1 | 1
additional_6846 | CC[S-].C1=CC=C(C=C1)P(C2=CC=CC=C2)C3=CC=CC=C3.[CH]1[CH][CH][CH][CH]1.[N-]=O.[Re] |  |  |  |  | 1 | 1
additional_6847 | C1=C(C=C(C(=C1C=O)[O-])C=O)C=O |  |  |  |  | 1 | 1
additional_6848 | Nc1cccc(c1)N(=O)=O |  |  |  |  | 1 | 1
additional_6849 | C1=CC=C(C=C1)P(C2=CC=CC=C2)C3=CC=CC=C3.C1=CC=C(C=C1)P(C2=CC=CC=C2)C3=CC=CC=C3.[N-]=O.Cl[Ir+]Cl |  |  |  |  | 1 | 1
additional_6850 | CC(C)C1=C(C(=CC=C1)C(C)C)[N-]/C=C(\C=NC2=C(C=CC=C2C(C)C)C(C)C)/C3=CC=CC=C3 |  |  |  |  | 1 | 1
additional_6851 | ICI |  |  |  |  | 1 | 1
additional_6852 | C[N+](C)(CC1=CC=CC=C1)NS(=O)(=O)C(F)(F)F |  |  |  |  | 1 | 1
additional_6853 | CC1(COC(=N1)C(C)(C)[O-])C |  |  |  |  | 1 | 1
additional_6854 | CC1CNC(C)CN1 |  |  |  |  | 1 | 1
additional_6855 | C1=CC=C(C=C1)C2=CN=C(C(=N2)C3=CC=CC=C3)N[N+]4=CC=CC=C4 |  |  |  |  | 1 | 1
additional_6856 | CCC#C |  |  |  |  | 1 | 1
additional_6857 | CC(C)C1=C(N=C(N1/C=C/[C@H](C[C@H](CC(=O)[O-])O)O)C2=CC=C(C=C2)F)C3=CC=C(C=C3)F |  |  |  |  | 1 | 1
additional_6858 | CCN(CC)C(=O)C(=CCOP(=O)(OC)OC)Cl |  |  |  |  | 1 | 1
additional_6859 | CC1=CC=CC(=C1)/C(=C/C(=O)C2=CC(=CC=C2)C)/[O-] |  |  |  |  | 1 | 1
additional_6860 | CCO/C(=C(\C)/C(=O)OCC)/[O-] |  |  |  |  | 1 | 1
additional_6861 | CCC1(C(C)C)C(=O)NC(=O)NC1=O |  |  |  |  | 1 | 1
additional_6862 | C(=C(Cl)Cl)(C(=O)O)Cl |  |  |  |  | 1 | 1
additional_6863 | C1=CC(=CC(=C1)[N+](=O)[O-])COP(=O)(O)O |  |  |  |  | 1 | 1
additional_6864 | C(CC[NH2+][C@@H](CCC(=O)[O-])C(=O)[O-])C[C@@H](C(=O)[O-])[NH3+] |  |  |  |  | 1 | 1
additional_6865 | C1=CC(=C(C=C1C2=CC(=O)C3=C(C=C(C=C3O2)O)O)O)[O-] |  |  |  |  | 1 | 1
additional_6866 | CCCCCCCCCCCCCCCC(=O)OC[C@H](COP(=O)([O-])OCCN)OC(=O)CCCCCCCCCC(C(CCCCCC)O)O |  |  |  |  | 1 | 1
additional_6867 | C[C@@H]1[C@@H]2CC3=C([C@]1(CCN2CC=C(C)C)C)C=C(C=C3)O |  |  |  |  | 1 | 1
additional_6868 | C1=CC=C(C(=C1)/C=N\NC=C2C=CC=CC2=O)[O-] |  |  |  |  | 1 | 1
additional_6869 | c1c(O)C2C(=O)C3cc(O)ccC3OC2cc1(OC) |  |  |  |  | 1 | 1
additional_6870 | [O-2].[O-2].[O-2].[O-2].[O-2].[O-2].[O-2].[Mn+2].[Mn+2].[Nb+5].[Nb+5] |  |  |  |  | 1 | 1
additional_6871 | C1=CC(=C(C=C1S(=O)(=O)[O-])Cl)C2=CC=C(O2)C=O |  |  |  |  | 1 | 1
additional_6872 | CCCCCCCCCCCCCCCCC([Mg])C[Mg] |  |  |  |  | 1 | 1
additional_6873 | Cc2ccc3cc1c5ccccc5ccc1c4CCc2c34 |  |  |  |  | 1 | 1
additional_6874 | CCCCCCCCCCCCCCCC(=O)OC[C@H](COP(=O)(O)OCC[N+](C)(C)C)OC(=O)CCCCCCC/C=C/CCCCCCCC |  |  |  |  | 1 | 1
additional_6875 | COC(=O)c1cc(ccc1[N+](=O)[O-])Cl |  |  |  |  | 1 | 1
additional_6876 | CC(C)(C)C1=CC=C(C=C1)C2=C(C2C(=O)[O-])C3=CC=C(C=C3)C(C)(C)C |  |  |  |  | 1 | 1
additional_6877 | CCCCCCCCCCCCOC1=C(C=C(C=C1)N=NC2=CC=C(C=C2)C(=O)[O-])OCCCCCCCCCCCC |  |  |  |  | 1 | 1
additional_6878 | COP(=S)(OC)SCC(=O)N(C)C=O |  |  |  |  | 1 | 1
additional_6879 | C=CC(=O)OCC |  |  |  |  | 1 | 1
additional_6880 | COC(=O)C(Cl)Cl |  |  |  |  | 1 | 1
additional_6881 | ClCc1cccc(CCl)c1 |  |  |  |  | 1 | 1
additional_6882 | C[CH2-].C[CH2-].CCC1=[C-]CC=C1.[N-]=O.[W] |  |  |  |  | 1 | 1
additional_6883 | C1=CC=C(C(=C1)C=NC(C2=CC=CC=C2O)N=CC3=CC=CC=C3[O-])[O-] |  |  |  |  | 1 | 1
additional_6884 | CCCCCCCCCCCCCCCCCC(=O)OC[C@H](COP(=O)(O)OCC[N+](C)(C)C)OC(=O)CCCCCCC/C=C\C=C\C(CCCCC)OO |  |  |  |  | 1 | 1
additional_6885 | CCCCCCCCCCCCCCCCCC(=O)O[C@H](COCC(C)CCCCCCCCCCCCCC)COP(=O)(O)OCC[N+](C)(C)C |  |  |  |  | 1 | 1
additional_6886 | c1cc(cc(c1)C(F)(F)F)C(=O)O |  |  |  |  | 1 | 1
additional_6887 | C1=CC=C(C=C1)C2=NC(C(=O)NC3=C2C=C(C=C3)Cl)C(=O)[O-] |  |  |  |  | 1 | 1
additional_6888 | C1[C@H]2[C@@H]([C@@H](S1)CCCCC(=O)[O-])NC(=O)N2 |  |  |  |  | 1 | 1
additional_6889 | C1C2=CC=CC=C2C3=CC=CC=C31 |  |  |  |  | 1 | 1
additional_6890 | COC(=O)CCC(=O)[O-] |  |  |  |  | 1 | 1
additional_6891 | CCC(=O)OC3CCC4C2CCC1=CC(=O)CCC1(C)C2CCC34C |  |  |  |  | 1 | 1
additional_6892 | C1=CC(=CC=C1C(=O)O)[N+](=O)[O-] |  |  |  |  | 1 | 1
additional_6893 | Oc1ccccc1C=Nc2ccccc2 |  |  |  |  | 1 | 1
additional_6894 | C1=CN=C(C=N1)C(=O)[O-] |  |  |  |  | 1 | 1
additional_6895 | [Al+3].[Br-].[Br-].[Br-].[Br-] |  |  |  |  | 1 | 1
additional_6896 | c1cc(c(cc1C(=O)O)[N+](=O)[O-])[N+](=O)[O-] |  |  |  |  | 1 | 1
additional_6897 | CC(C)N=C1N(C(=O)N(C2(N1C(C)C)C(=CC(=CC2=[N+](O)O)[N+](=O)[O-])[N+](=O)[O-])C(C)C)C(C)C |  |  |  |  | 1 | 1
additional_6898 | CC(C)(C)C(C)C(C)(C)C |  |  |  |  | 1 | 1
additional_6899 | CCCO |  |  |  |  | 1 | 1
additional_6900 | On2nnc1ccccc12 |  |  |  |  | 1 | 1
additional_6901 | CCCCCCCCCCCCCCCCOC[C@H](COP(=O)(O)OCC[N+](C)(C)C)OC(=O)CCC(C)CCCCCCCCCCCCCC |  |  |  |  | 1 | 1
additional_6902 | CC(C)(C)OOC(=O)c1ccccc1 |  |  |  |  | 1 | 1
additional_6903 | C1=CC(=O)OC1C(C(=O)[O-])Cl |  |  |  |  | 1 | 1
additional_6904 | CCCCCCCCC(=O)Cl |  |  |  |  | 1 | 1
additional_6905 | Cc1cc(cc(C)c1CC2=NCCN2)C(C)(C)C |  |  |  |  | 1 | 1
additional_6906 | CC(C)(C)CN1C2=CC=CN3C2=C(C14NN4)C5(NN5)N(C36NN6)CC(C)(C)C |  |  |  |  | 1 | 1
additional_6907 | CNC(=O)Oc2cccc1ccccc12 |  |  |  |  | 1 | 1
additional_6908 | Clc1cccc(c1)c2cc(Cl)ccc2Cl |  |  |  |  | 1 | 1
additional_6909 | CC1=CC(=C(C(=C1)C(C2=CC=CC=C2)(C3=CC=CC=C3)C4=CC=CC=C4)[O-])CN(C)C |  |  |  |  | 1 | 1
additional_6910 | C1CCC(=O)C(C1)S(=N)C2=CC=CC=C2 |  |  |  |  | 1 | 1
additional_6911 | C[C@H](CCC[C@H](C)C(=O)[O-])[C@H]1CC[C@@H]2[C@@]1(CC[C@H]3[C@H]2CCC4=CC(=O)CC[C@]34C)C |  |  |  |  | 1 | 1
additional_6912 | CC1=CC=C(C=C1)NC(=S)[S-] |  |  |  |  | 1 | 1
additional_6913 | COc1ccc(cc1Cl)Cl |  |  |  |  | 1 | 1
additional_6914 | CC(C)(C)C1=CC(=N)[C](C=C1)[NH-] |  |  |  |  | 1 | 1
additional_6915 | [N-]=O.Cl[Mo](Cl)(Cl)(Cl)Cl |  |  |  |  | 1 | 1
additional_6916 | O=C1NC(=O)NC(=O)C1(C(C)C)CC |  |  |  |  | 1 | 1
additional_6917 | CC1CC=CCC1 |  |  |  |  | 1 | 1
additional_6918 | CC1(C2=CC=CC=C2N(C1=CC=C3C=C(C=CC3=O)[N+](=O)[O-])CCCCSC)C |  |  |  |  | 1 | 1
additional_6919 | C1C(C=NC1C(=O)O)O |  |  |  |  | 1 | 1
additional_6920 | [CH3-].C[CH2-].C1C=CC=[C-]1.[N-]=O.[N-]=O.[W] |  |  |  |  | 1 | 1
additional_6921 | COC(=O)C(c1ccccc1)(c2ccccc2)O |  |  |  |  | 1 | 1
additional_6922 | CC(C(C)(C)C)O |  |  |  |  | 1 | 1
additional_6923 | CCCCC(=O)CCCC |  |  |  |  | 1 | 1
additional_6924 | CCCCCCCCCCCCCCCC(=O)OC[C@H](CO[P+](O)([O-])OCC[N+](C)(C)C)OC(=O)CCCCCCC=O |  |  |  |  | 1 | 1
additional_6925 | C(#N)C1=NN=NN1[O-] |  |  |  |  | 1 | 1
additional_6926 | CC(C)OC=O |  |  |  |  | 1 | 1
additional_6927 | c1c(cc(c(c1Cl)C(=O)O)Cl)Cl |  |  |  |  | 1 | 1
additional_6928 | CCOC(=O)C1=CSC=N1 |  |  |  |  | 1 | 1
additional_6929 | C=C(C)CC(C)(C)C |  |  |  |  | 1 | 1
additional_6930 | CC(C)(CC(=NCC(=NCC(C)(C)S)[O-])[O-])S |  |  |  |  | 1 | 1
additional_6931 | CC(C)CC([Mg])C[Mg] |  |  |  |  | 1 | 1
additional_6932 | C[C-]1CC(=O)S1 |  |  |  |  | 1 | 1
additional_6933 | C[C@H](CCC(=O)[O-])[C@H]1CC[C@@H]2[C@@]1(C(=O)C[C@H]3[C@H]2C(=O)C[C@H]4[C@@]3(CCC(=O)C4)C)C |  |  |  |  | 1 | 1
additional_6934 | CC(C[S-])(C[S-])CSCCO |  |  |  |  | 1 | 1
additional_6935 | C1CCC(CC1)P(C2CCCCC2)C3(C4=CC=CC=C4C5=C3C=C(C=C5)S(=O)(=O)[O-])CCCC6=CC=C(C=C6)S(=O)(=O)[O-] |  |  |  |  | 1 | 1
additional_6936 | O=C1N=C(C=CN1CC)NS(=O)(=O)c2ccc(N)cc2 |  |  |  |  | 1 | 1
additional_6937 | C1[C@H]([C@@H]([C@H]([S+]1C[C@@H]([C@H]([C@@H](C[OH2+])OS(=O)(=O)[O-])O)O)CO)O)O |  |  |  |  | 1 | 1
additional_6938 | Cc1cc(ccc1N)[N+](=O)[O-] |  |  |  |  | 1 | 1
additional_6939 | CCCCS(=O)CCCC |  |  |  |  | 1 | 1
additional_6940 | CCOc1ccc(cc1)C(=O)C |  |  |  |  | 1 | 1
additional_6941 | CCOc1ccc(NC(N)=O)cc1 |  |  |  |  | 1 | 1
additional_6942 | CCCCCCCCCCCCS |  |  |  |  | 1 | 1
additional_6943 | CCCCCCl |  |  |  |  | 1 | 1
additional_6944 | O=Cc1ccccc1Br |  |  |  |  | 1 | 1
additional_6945 | C1CCC(C1)[O-] |  |  |  |  | 1 | 1
additional_6946 | CN(CCCN(C)CC[S-])CC[S-] |  |  |  |  | 1 | 1
additional_6947 | C(Cl)(Cl)(Cl)Br |  |  |  |  | 1 | 1
additional_6948 | CCOC(=O)N(C)C(=O)CSP(=S)(OCC)OCC |  |  |  |  | 1 | 1
additional_6949 | C[N+](C)(C)[C@@H](CC1=CN=C(N1)[Se]C)C(=O)O |  |  |  |  | 1 | 1
additional_6950 | C[N+]1=C(SC(=N1)NC2=CC=CC=C2)C3=CC=C(C=C3)OC |  |  |  |  | 1 | 1
additional_6951 | CC1=CC(=C(C(=C1)C)N2C=C[N+](=C2C(=S)[O-])C3=C(C=C(C=C3C)C)C)C |  |  |  |  | 1 | 1
additional_6952 | C1C=[N+](C1=O)[C@H](C(=O)O)C(=O)OCC2=CC=C(C=C2)[N+](=O)[O-] |  |  |  |  | 1 | 1
additional_6953 | c1cc2c(cc1CO)OCO2 |  |  |  |  | 1 | 1
additional_6954 | C1=CC(=CC=C1N=C/C(=C/C(=O)/C=C/F)/F)[O-] |  |  |  |  | 1 | 1
additional_6955 | CC1=[N+](C(=C(C(=C1)C2=CC=C(C=C2)F)/C=C/[C@H](C[C@H](CC(=O)[O-])O)O)C(C)C)[O-].[Na+] |  |  |  |  | 1 | 1
additional_6956 | c1ccc(cc1)CSCC(=O)O |  |  |  |  | 1 | 1
additional_6957 | CC1=C(C(=O)N([NH+]1C)C2=CC=CC=C2)C3C(C(=NC4=CC=C(C=C4)OC)C3=O)[O-] |  |  |  |  | 1 | 1
additional_6958 | COC1=CC=C(C=C1)C(CC(=O)C(=O)[O-])O |  |  |  |  | 1 | 1
additional_6959 | [O-2].[O-2].[O-2].[Sc+3].[Sc+3] |  |  |  |  | 1 | 1
additional_6960 | CC(=N[O-])C1=CC=CC=C1 |  |  |  |  | 1 | 1
additional_6961 | Oc2ccc3ccccc3c2N=Nc1ccccn1 |  |  |  |  | 1 | 1
additional_6962 | C1=CC2=C(C(=C1)O)C(=C(C=C2S(=O)(=O)[O-])S(=O)(=O)O)N |  |  |  |  | 1 | 1
additional_6963 | CCCC1=CC[CH-]C=CC=C1 |  |  |  |  | 1 | 1
additional_6964 | CCCCC(CC)COP(=S)(OCC(CC)CCCC)[S-] |  |  |  |  | 1 | 1
additional_6965 | CCCC(=O)OCCC(C)C |  |  |  |  | 1 | 1
additional_6966 | C(CCl)CBr |  |  |  |  | 1 | 1
additional_6967 | C1=CC=[N+](C=C1)NC2=NC=C(N=C2C3=CC=NC=C3)Br |  |  |  |  | 1 | 1
additional_6968 | CCCC(=C)C |  |  |  |  | 1 | 1
additional_6969 | C(#N)C1C(N=C(C(=N1)[O-])[O-])C#N |  |  |  |  | 1 | 1
additional_6970 | ClC(Cl)=C(c1ccc(Cl)cc1)c2ccc(Cl)cc2 |  |  |  |  | 1 | 1
additional_6971 | C([C@@H](C(=O)[O-])[NH3+])SCC(=O)[O-] |  |  |  |  | 1 | 1
additional_6972 | NC(=O)CCl |  |  |  |  | 1 | 1
additional_6973 | C(=C\NC(=O)N)\C(=O)[O-] |  |  |  |  | 1 | 1
additional_6974 | c1cc(cc2c1ccc(=O)o2)O |  |  |  |  | 1 | 1
additional_6975 | C1=CC=C(C(=C1)C(=NS(=O)(=O)OC[C@@H]2[C@H]([C@H]([C@@H](O2)[N+]3=CNC4=C3N=CN=C4N)O)O)[O-])[O-] |  |  |  |  | 1 | 1
additional_6976 | CC(C)(C)c1cc(cc(c1O)C(C)(C)C)C=O |  |  |  |  | 1 | 1
additional_6977 | C1=CC=C(C=C1)CNC(=O)NC(CNC(=O)CN2C(=C(NC2=O)CCCN=C(N)N)O)C(=O)[O-] |  |  |  |  | 1 | 1
additional_6978 | C=CC([Mg])C[Mg] |  |  |  |  | 1 | 1
additional_6979 | CCCCCCCCCCCCCCCCCCCCCCCCCCCC |  |  |  |  | 1 | 1
additional_6980 | CC1=CC=C(C=C1)S(=O)(=O)[N-][Si](C)(C)[N-]S(=O)(=O)C2=CC=C(C=C2)C |  |  |  |  | 1 | 1
additional_6981 | CC(=O)NC1=C(C=C(C=C1)OS(=O)(=O)[O-])OC |  |  |  |  | 1 | 1
additional_6982 | CC(C)(C)[P+](C(C(=O)O)O)(C(C)(C)C)C(C)(C)C |  |  |  |  | 1 | 1
additional_6983 | CC(C)C1=C(C(=CC=C1)C(C)C)[N-]/C(=C/C(=C)[N-]C2=C(C=CC=C2C(C)C)C(C)C)/C |  |  |  |  | 1 | 1
additional_6984 | CO[Si](CCC1=CC=C(C=C1)S(=O)(=O)[N-]S(=O)(=O)C(F)(F)F)(OC)OC |  |  |  |  | 1 | 1
additional_6985 | CCCCCCCCCCC/C=C/CCCCC(=O)OC[C@H](COP(=O)([O-])OCCN)OC(=O)CCCC/C=C/CCCCCCCCCCC |  |  |  |  | 1 | 1
additional_6986 | C[C@]12CC[C@H](C1(C)C)CC2=O |  |  |  |  | 1 | 1
additional_6987 | Nc1cc[nH]c(=O)n1 |  |  |  |  | 1 | 1
additional_6988 | Cc1cc(C)c(C)c(C)c1C |  |  |  |  | 1 | 1
additional_6989 | CCCCCCCCCCCCCCCC(=O)OC[C@@H](COP(=O)(O)OCC[N+](C)(C)C)O |  |  |  |  | 1 | 1
additional_6990 | C1=CC(=CC=C1C(=O)[O-])N |  |  |  |  | 1 | 1
additional_6991 | CCCCCCCCCCCCCCCC(=O)OC[C@H](CO[P+](O)([O-])OCC[N+](C)(C)C)OC(=O)C(=O)CCC |  |  |  |  | 1 | 1
additional_6992 | c1ccc(c(c1)[N+](=O)[O-])SSc2ccccc2[N+](=O)[O-] |  |  |  |  | 1 | 1
additional_6993 | c1ccc(cc1)c2cc(=O)c3ccccc3o2 |  |  |  |  | 1 | 1
additional_6994 | CP(=S)(C)[N-]P(=S)(C)C |  |  |  |  | 1 | 1
additional_6995 | CCCCC(CC)CO |  |  |  |  | 1 | 1
additional_6996 | CC(C)(C)OC(=N[C@@H](CN1C=C[N+](=C1)C)C(=O)O)[O-] |  |  |  |  | 1 | 1
additional_6997 | COc1ccccc1[N+]([O-])=O |  |  |  |  | 1 | 1
additional_6998 | [N-]=O.[N-]=O.[N-]=O.[Zn] |  |  |  |  | 1 | 1
additional_6999 | C1=C(C(=CC(=N)C1=N)[N+](=O)[O-])[N+](=O)[O-] |  |  |  |  | 1 | 1
additional_7000 | [N-]=O.N(=O)[O-].[Ni+2] |  |  |  |  | 1 | 1
additional_7001 | CC(C)C[C@H]([NH3+])P(=O)(O)[O-] |  |  |  |  | 1 | 1
additional_7002 | [O-2].[Pd+2] |  |  |  |  | 1 | 1
additional_7003 | C1(CC1)C |  |  |  |  | 1 | 1
additional_7004 | CC(C)[Si](C#CC1=C2C=CC=CC2=C(C3=CC4=CC=CC=C4C=C31)C#CC5=CC=C(C=C5)NC(=S)[S-])(C(C)C)C(C)C |  |  |  |  | 1 | 1
additional_7005 | CCN=C1C=CC2=CC=CC3=C2C1=C(C=C3)[O-] |  |  |  |  | 1 | 1
additional_7006 | CC1(C2=CC=CC=C2N(C13C=CC4=C(O3)C=CC5=C4OC6=CC(=O)C=CC6=C5C7=CC=CC=C7C(=O)[O-])C)C |  |  |  |  | 1 | 1
additional_7007 | CCO/N=C(\C1=CSC(=N1)N)/C(=O)N[C@H]2[C@@H]3N(C2=O)C(=C(CS3)CN4C=C[N+]5=C4C=CC(=C5)Cl)C(=O)[O-] |  |  |  |  | 1 | 1
additional_7008 | c1cc(c(c(c1)[N+](=O)[O-])Cl)[N+](=O)[O-] |  |  |  |  | 1 | 1
additional_7009 | C1=CC=C(C=C1)CN(CC(=NC2=CC=CC=C2C(=O)C3=CC=CC=C3)[O-])CC(=NC4=CC=CC=C4C(=O)C5=CC=CC=C5)[O-] |  |  |  |  | 1 | 1
additional_7010 | CC(=O)N[C@H](CC1=CNC2=CC=CC=C21)C(=O)[O-] |  |  |  |  | 1 | 1
additional_7011 | CC1=CC2=CC=CC=C2C3=C1OP(OC4=C3C5=CC=CC=C5C=C4C)[N-]S(=O)(=O)C(F)(F)F |  |  |  |  | 1 | 1
additional_7012 | [C-]#[O+].[C-]#[O+].C1CC/C=C\CCC1.C1CC/C=C\CCC1.[N-]=O.[N-]=O.Cl[Re]Cl.Cl[Re]Cl |  |  |  |  | 1 | 1
additional_7013 | CC(=O)Nc1ccc(cc1)N(=O)=O |  |  |  |  | 1 | 1
additional_7014 | CC1=CC(=O)CC(C1(/C=C/C(C)OS(=O)(=O)[O-])O)(C)C |  |  |  |  | 1 | 1
additional_7015 | C(C[C@@H](C(=O)[O-])N)CN |  |  |  |  | 1 | 1
additional_7016 | C1=CC(=NC=C1NC(=S)[S-])Cl |  |  |  |  | 1 | 1
additional_7017 | C[C@@H]([C@@H]([C@H]1[C@H]([C@H](C[C@](O1)(C(=O)[O-])O)O)NC(=O)C)NC(=O)C)O |  |  |  |  | 1 | 1
additional_7018 | CCCCCCCCCCCCCCCC(=O)OC[C@H](CO[P+](O)([O-])OCC[N+](C)(C)C)OC(=O)CCCOC1=C(C=C(C=C1)C2(N=N2)C(F)(F)F)I |  |  |  |  | 1 | 1
additional_7019 | COP(=S)(OC)SCC(=O)NC |  |  |  |  | 1 | 1
additional_7020 | [CH-]1C=CC=C1 |  |  |  |  | 1 | 1
additional_7021 | CN(C)C1=NC(=O)C(O1)c2ccccc2 |  |  |  |  | 1 | 1
additional_7022 | Nc1ccc(O)cc1 |  |  |  |  | 1 | 1
additional_7023 | C1C2C=CC1C3C2C(=O)OC3=O |  |  |  |  | 1 | 1
additional_7024 | C[N+](=C1C=CC(=C2C(=C(C2=O)C3=CC=C(C=C3)N(CC4=CC=CC=C4)CC5=CC=CC=C5)[O-])C=C1)C |  |  |  |  | 1 | 1
additional_7025 | C1CCC(CC1)N(C[S-])C[S-] |  |  |  |  | 1 | 1
additional_7026 | CCCCCCCCCCCCCCCC(=O)O[C@H](COC(=O)C(CCCCCCCCCCCCCC)CCCCCCCCCCCCCC)CO[P+](O)([O-])OCC[N+](C)(C)C |  |  |  |  | 1 | 1
additional_7027 | c1ccc(cc1)C(=O)C(Cl)Cl |  |  |  |  | 1 | 1
additional_7028 | C1=CC(C=C1)[C-]=O.[N-]=O.[N-]=O.[V] |  |  |  |  | 1 | 1
additional_7029 | CC1=C(C(=CC=C1)C)C2=NC(=CC=C2)C(=C)[N-]C3=C(C=CC=C3C(C)C)C(C)C |  |  |  |  | 1 | 1
additional_7030 | CCCCCC/C=C\CCCCCCCC(=O)OC[C@H](COP(=O)(O)OCCN=C(CCSSC1=CC=CC=N1)[O-])OC(=O)CCCCCCC/C=C\CCCCCC |  |  |  |  | 1 | 1
additional_7031 | CC(C)(C)c1ccc(Br)cc1 |  |  |  |  | 1 | 1
additional_7032 | CCNc1nc(NC(C)(C)C)nc(SC)n1 |  |  |  |  | 1 | 1
additional_7033 | C1CC(CCC1C(=O)[O-])O |  |  |  |  | 1 | 1
additional_7034 | CC(C[Mg])([Mg])C(OCC1=CC=CC=C1)=O |  |  |  |  | 1 | 1
additional_7035 | CCCCCCCC/C=C\CCCCCCCC(=O)O[C@H](COC(=O)CCCCCCC/C=C/CC(CCCCCC)O)CO[P+](O)([O-])OCC[N+](C)(C)C |  |  |  |  | 1 | 1
additional_7036 | CN(C)[C-]1C2=CC=CC=C2C3=CC=CC=C13 |  |  |  |  | 1 | 1
additional_7037 | OC3N=C(c1ccccc1Cl)c2cc(Cl)ccc2NC3=O |  |  |  |  | 1 | 1
additional_7038 | CC(=C)C(=O)OCCNC(=O)NCCCOCCOCCOCCC[N-]S(=O)(=O)C(F)(F)F |  |  |  |  | 1 | 1
additional_7039 | CP(=O)(O)O |  |  |  |  | 1 | 1
additional_7040 | Cc1ccc(cc1O)C(C)C |  |  |  |  | 1 | 1
additional_7041 | CC(C)(C)C1=CC2=C(C=C1)C3=C(C2C(=S)[S-])C=C(C=C3)C(C)(C)C |  |  |  |  | 1 | 1
additional_7042 | C1C=CC=CC=C1 |  |  |  |  | 1 | 1
additional_7043 | O=[N+]([O-])c2ccccc2c1ccccc1 |  |  |  |  | 1 | 1
additional_7044 | C1=CC=NC(=C1)CCN(CCC2=CC=CC=N2)CCNS(=O)(=O)C3=CC=C(C=C3)[N+](=O)[O-] |  |  |  |  | 1 | 1
additional_7045 | c1cc(c(cc1F)C(=O)O)F |  |  |  |  | 1 | 1
additional_7046 | CCC(C)OC(=O)NC(CC1=CC=C(C=C1)Cl)C(=O)[O-] |  |  |  |  | 1 | 1
additional_7047 | C1C2CC3CC1CC(C2)(C3)C(=O)O |  |  |  |  | 1 | 1
additional_7048 | CCCCCCCCCCCO[P+](O)([O-])OCC[N+](C)(C)CCCCCCCC |  |  |  |  | 1 | 1
additional_7049 | B1(OCC(O1)C(=O)[O-])C2=CC=C(C=C2)C=C |  |  |  |  | 1 | 1
additional_7050 | CCCCCC(=O)OC[C@H](COP(=O)([O-])OCCN)OC(=O)CCCCC |  |  |  |  | 1 | 1
additional_7051 | O=C(NCC(=O)O)c1ccc(N)cc1 |  |  |  |  | 1 | 1
additional_7052 | CC(=O)Nc1ccc(F)cc1 |  |  |  |  | 1 | 1
additional_7053 | CN[C@@H](CC1=CC=CC=C1)C(=O)[O-] |  |  |  |  | 1 | 1
additional_7054 | CCOP(=O)(C(P(=O)([O-])OCC)(Cl)Cl)[O-] |  |  |  |  | 1 | 1
additional_7055 | CC(CC)CCCCC |  |  |  |  | 1 | 1
additional_7056 | C[N+](C)(C)CCOP(=O)(O)OC[C@@H](COC(=O)CCCCCCCCCCCC(C(F)(F)F)(F)F)OC(=O)CCCCCCCCCCCC(C(F)(F)F)(F)F |  |  |  |  | 1 | 1
additional_7057 | [CH3-].C[CH2-].C[CH2-].C1C=CC=[C-]1.[N-]=O.[W] |  |  |  |  | 1 | 1
additional_7058 | CC1=CC=C(C=C1)C2=[N+](N=C(S2)NC3=CC=CC=C3)C4=CC=CC=C4 |  |  |  |  | 1 | 1
additional_7059 | Fc1cccc(F)c1C(=O)NC(=O)Nc2cc(Cl)c(F)c(Cl)c2F |  |  |  |  | 1 | 1
additional_7060 | C=Cc1ccccc1 |  |  |  |  | 1 | 1
additional_7061 | CC1=CC(=O)OC1CC(=O)[O-] |  |  |  |  | 1 | 1
additional_7062 | C[N+](C)(CCCCCCCCCCC[Se]CC1=CC=CC=C1)CC(=O)O |  |  |  |  | 1 | 1
additional_7063 | CCCCCCCCCCCCCC(=O)OC[C@H](COP(=O)(O)OCC[N+](C)(C)C)OC(=O)CCCCCC(CCCCCCC)F |  |  |  |  | 1 | 1
additional_7064 | CCCCCCCCCCCCCCCCCC(=O)OC[C@H](COP(=O)([O-])OC[C@H](CO)O)OC(=O)CCCCCCC/C=C\CCCCCC |  |  |  |  | 1 | 1
additional_7065 | c1ccccc1(OC(=O)NC) |  |  |  |  | 1 | 1
additional_7066 | CCN1C(=NN=N1)[S-] |  |  |  |  | 1 | 1
additional_7067 | O=C(O)CCCCCCCCCCCCCCC |  |  |  |  | 1 | 1
additional_7068 | CC1=CC=C(C=C1)S(=O)(=O)N[S+](C2=CC=CC3=CC=CC=C32)C(C)C |  |  |  |  | 1 | 1
additional_7069 | c1cc2cc[nH]c2nc1 |  |  |  |  | 1 | 1
additional_7070 | CCC#CCC |  |  |  |  | 1 | 1
additional_7071 | CCCCCCCCC#CCCCCCCCC(=O)O[C@H](COC(=O)CCCCCCCCCCCCC#CCCC)CO[P+](O)([O-])OCC[N+](C)(C)C |  |  |  |  | 1 | 1
additional_7072 | C(C=O)S(=O)(=O)[O-] |  |  |  |  | 1 | 1
additional_7073 | CCCCCCCCI |  |  |  |  | 1 | 1
additional_7074 | [Mg][Si](C)(O[Mg])C |  |  |  |  | 1 | 1
additional_7075 | C1CCC(CC1)/C=C(\C#N)/C2=C(C(=C(C(=C2F)F)F)F)/C(=C(\C#N)/[N+]3=CC=CC=C3)/[O-] |  |  |  |  | 1 | 1
additional_7076 | CCCCC(CC)CN(CC(CC)CCCC)C(=O)[O-] |  |  |  |  | 1 | 1
additional_7077 | C1=CC=C2C(=C1)C=CC=C2[N+](=O)[O-] |  |  |  |  | 1 | 1
additional_7078 | CC(C)N(CC)C(C)C |  |  |  |  | 1 | 1
additional_7079 | C1=CC(=CC=C1F)S(=O)(=O)[O-] |  |  |  |  | 1 | 1
additional_7080 | CCOC(=O)C1=CNN=C1 |  |  |  |  | 1 | 1
additional_7081 | NC(=O)NO |  |  |  |  | 1 | 1
additional_7082 | COc1ccc(cc1OC)Cc2c3cc(c(cc3ccn2)OC)OC |  |  |  |  | 1 | 1
additional_7083 | COC(=O)c1ccc(cc1)C(=O)O |  |  |  |  | 1 | 1
additional_7084 | CP(=O)(C)[N-][P+](C1=CC=CC=C1)(C2=CC=CC=C2)[S-] |  |  |  |  | 1 | 1
additional_7085 | COCCOCCOCCO[P+](=O)[O-] |  |  |  |  | 1 | 1
additional_7086 | CC[C-]1C=CC=C1.[N-]=O.[Ni+2] |  |  |  |  | 1 | 1
additional_7087 | CCCCC/C=C\C=C\O/C=C/CCCCCCC(=O)[O-] |  |  |  |  | 1 | 1
additional_7088 | C=1=C(C(=C([C](C1F)F)F)F)F.C=1=C(C(=C([C](C1F)F)F)F)F.C=1=C(C(=C([C](C1F)F)F)F)F.[Al].[Cl-] |  |  |  |  | 1 | 1
additional_7089 | COC1=C(C=C(C(=C1)C(=O)CN(CC(=O)O)CC(=O)O)[N+](=O)[O-])OC |  |  |  |  | 1 | 1
additional_7090 | CS(=O)(=O)c1ccc(cc1)c3cn2ccccc2n3 |  |  |  |  | 1 | 1
additional_7091 | CCCCCCCCCCCCCCCCCCCCCC |  |  |  |  | 1 | 1
additional_7092 | C=CCC1(C(=O)NC(=O)NC1=O)c2ccccc2 |  |  |  |  | 1 | 1
additional_7093 | C#CC(C)C |  |  |  |  | 1 | 1
additional_7094 | CC[C-]1C=CC=C1CC.[N-]=O.[Ni+2] |  |  |  |  | 1 | 1
additional_7095 | CC(C)(C)c1ccc(cc1)C(O)CCCN2CCC(CC2)C(O)(c3ccccc3)c4ccccc4 |  |  |  |  | 1 | 1
additional_7096 | c1ccc(cc1)CSC#N |  |  |  |  | 1 | 1
additional_7097 | Fc1c(c(F)c(F)c(F)c1F)C(=O)c2ccccc2 |  |  |  |  | 1 | 1
additional_7098 | CC(C)CN(CC(C)C)C1=CC(=C(C(=C1)O)C2=C(C(=C3C(=CC(=CC3=O)N(CC(C)C)CC(C)C)O)C2=O)O)O |  |  |  |  | 1 | 1
additional_7099 | CC(C)(C)C[N-]C1=CC(=NCC(C)(C)C)C(=CC1=NCC(C)(C)C)[N-]CC(C)(C)C |  |  |  |  | 1 | 1
additional_7100 | CC(=C)C |  |  |  |  | 1 | 1
additional_7101 | CCCCCCCCCCCCCCCC(=O)OC[C@H](COP(=O)([O-])SCC)OC(=O)CCCCCCCCCCCCCCC |  |  |  |  | 1 | 1
additional_7102 | C(CC(=O)N)[C@H](C(=O)[O-])N |  |  |  |  | 1 | 1
additional_7103 | c1c(c(cs1)Br)Br |  |  |  |  | 1 | 1
additional_7104 | CCCCCCCCCCCCCCBr |  |  |  |  | 1 | 1
additional_7105 | [N-]=O.O.Cl[Ru](Cl)Cl |  |  |  |  | 1 | 1
additional_7106 | c1ccc(cc1)N/C=N/c2ccccc2 |  |  |  |  | 1 | 1
additional_7107 | Cc1ccccc1CCl |  |  |  |  | 1 | 1
additional_7108 | CCC(C)[O-].CCC(C)[O-].CCC(C)[O-].CCC(C)[O-].[Al+3] |  |  |  |  | 1 | 1
additional_7109 | B(C#CC(=O)[O-])(C#CC(=O)[O-])C#CC(=O)[O-] |  |  |  |  | 1 | 1
additional_7110 | CC(=O)N[C@@H](CCCCNP(=O)([O-])OC[C@@H]1[C@H]([C@H]([C@@H](O1)N2C=NC3=C2NC(=NC3=O)N)O)O)C(=O)OC |  |  |  |  | 1 | 1
additional_7111 | C1=CC=C(C=C1)N2C(=NN=N2)[S-] |  |  |  |  | 1 | 1
additional_7112 | CCN(Cc1ccncc1)C(=O)C(CO)c2ccccc2 |  |  |  |  | 1 | 1
additional_7113 | CC(C)(C(=O)O)Br |  |  |  |  | 1 | 1
additional_7114 | C1=CN=C(C(=N1)C(=O)[O-])C(=O)[O-] |  |  |  |  | 1 | 1
additional_7115 | C1=CC=C(C(=C1)C(=C2C=C(C(=O)C(=C2)I)I)C3C=C(C(=O)C(=C3)I)I)C(=O)[O-] |  |  |  |  | 1 | 1
additional_7116 | CC1=CC=C(C=C1)[P+](C2=CC=C(C=C2)C)(C3=CC=C(C=C3)C)C(C(=O)O)O |  |  |  |  | 1 | 1
additional_7117 | CCCCCCCCCCCCCCCC(=O)OC[C@H](CO[P+](O)([O-])OCC(CO)O)OC(=O)CCCCCC1=CC=C(C2=NON=C12)[N+](=O)[O-] |  |  |  |  | 1 | 1
additional_7118 | OC(Cn1cncn1)(c2ccc(F)cc2)c3ccccc3F |  |  |  |  | 1 | 1
additional_7119 | CCCC=C(CC)C=O |  |  |  |  | 1 | 1
additional_7120 | CCCCCCCCCCCCCCCC(=O)OC[C@H](COP(=O)([O-])OCCN)OC(=O)CCCCCCC/C=C\CCCCCCCC |  |  |  |  | 1 | 1
additional_7121 | CC(C)(C)C[C@@H](CC(=O)[O-])N |  |  |  |  | 1 | 1
additional_7122 | CCCCC2=NC1(CCCC1)C(=O)N2Cc3ccc(cc3)c4ccccc4c5nnn[nH]5 |  |  |  |  | 1 | 1
additional_7123 | CC=CC=CC(=O)O |  |  |  |  | 1 | 1
additional_7124 | c3c5c1cccc2cccc(c12)c5cc4ccccc34 |  |  |  |  | 1 | 1
additional_7125 | CC1=CC2=C(C=C1)N=C(S2)N=NC3=C(N(N=C3C)C4=CC=CC=C4)[O-] |  |  |  |  | 1 | 1
additional_7126 | C1=CC(=CC(=C1)Cl)N |  |  |  |  | 1 | 1
additional_7127 | O=C(c1ccc(Cl)cc1)c2ccccc2 |  |  |  |  | 1 | 1
additional_7128 | C=C1C(=O)[C@@H](C[C@@](O1)(C(=O)O)OCC2=CC=CC=C2[N+](=O)[O-])O |  |  |  |  | 1 | 1
additional_7129 | c1cc(c(cc1O)O)C(=O)c2ccc(cc2O)O |  |  |  |  | 1 | 1
additional_7130 | C#CCOP(=O)([O-])OCC#C |  |  |  |  | 1 | 1
additional_7131 | CCCCCC([NH3+])P(=O)(O)[O-] |  |  |  |  | 1 | 1
additional_7132 | COc1cc(ccc1N)c2ccc(c(c2)OC)N |  |  |  |  | 1 | 1
additional_7133 | C1=CC=C(C=C1)C=CC(C2C=CC=C2)[O-] |  |  |  |  | 1 | 1
additional_7134 | C[C-]1C=CC(C=C1)C(=O)O |  |  |  |  | 1 | 1
additional_7135 | CC(C)O[P+](N=C(C1=CC=CC=C1)[S-])([O-])OC(C)C |  |  |  |  | 1 | 1
additional_7136 | c1ccc(c(c1)C(=O)O)OP(=O)(O)O |  |  |  |  | 1 | 1
additional_7137 | CN(C)C=Nc1ccc(Cl)cc1C |  |  |  |  | 1 | 1
additional_7138 | C1=CC(=CC=C1CO)S(=O)(=O)[O-] |  |  |  |  | 1 | 1
additional_7139 | C1[C@H](OCP(=O)(O1)O)CN2CNC3=C2NC(=NC3=O)N |  |  |  |  | 1 | 1
additional_7140 | C1=CC(=CC=C1C(CC2=CC=[N+](C=C2)[O-])C3=CC(=C(C=C3)OC(F)F)OC(F)F)C(C(F)(F)F)(C(F)(F)F)O |  |  |  |  | 1 | 1
additional_7141 | CC(=NCC(C)(CN)CN=C(C)C(C)(C)[S-])C(C)(C)[S-] |  |  |  |  | 1 | 1
additional_7142 | CC(C)(C)C(=N)[O-] |  |  |  |  | 1 | 1
additional_7143 | [O-][N+](=O)c2cc[n+]([O-])c1ccccc12 |  |  |  |  | 1 | 1
additional_7144 | CCN(CC)C(=NP(=S)(OC(C)C)OC(C)C)[S-] |  |  |  |  | 1 | 1
additional_7145 | CC1=CC=[N+](C=C1)NS(=O)(=O)C(F)(F)F |  |  |  |  | 1 | 1
additional_7146 | C(CCBr)CC(=O)O |  |  |  |  | 1 | 1
additional_7147 | CCN(Cc1c(F)cccc1Cl)c2c(cc(cc2N(=O)=O)C(F)(F)F)N(=O)=O |  |  |  |  | 1 | 1
additional_7148 | c1cc(c(c(c1F)C(=O)O)F)F |  |  |  |  | 1 | 1
additional_7149 | c1ccc(cc1)P(CP(c2ccccc2)c3ccccc3)c4ccccc4 |  |  |  |  | 1 | 1
additional_7150 | c1ccc(cc1)C(=O)c2ccccc2C(F)(F)F |  |  |  |  | 1 | 1
additional_7151 | OC(=O)c1ccccc1I |  |  |  |  | 1 | 1
additional_7152 | c1c(Cl)cccc1c2ccccc2 |  |  |  |  | 1 | 1
additional_7153 | Cc1cccc(c1N)[N+](=O)[O-] |  |  |  |  | 1 | 1
additional_7154 | CSc1nc(nc(n1)N(C)C)N(C)C |  |  |  |  | 1 | 1
additional_7155 | CC(=O)c1cc2ccccc2o1 |  |  |  |  | 1 | 1
additional_7156 | CC1=CC(=C(C(=C1)/C=[NH+]\NC(=O)N2CCCC2)O)CN3CCCC3CC(=O)O |  |  |  |  | 1 | 1
additional_7157 | CSC1=CC=C(C=C1)C2=CC(=C(N=C2)N[N+]3=CC=CC=C3)Br |  |  |  |  | 1 | 1
additional_7158 | C1=CC2=C(C=CC(=C2)Br)C=C1[O-] |  |  |  |  | 1 | 1
additional_7159 | CC(C)[C@H](N=C([C@H](CC1=CC=CC=C1)NC(=O)OCC2=CC=CC=C2)[O-])P(=O)(O)O[C@@H](CC3=CC=CC=C3)C(=O)[O-] |  |  |  |  | 1 | 1
additional_7160 | CC(C)c1cccc(c1)C(C)C |  |  |  |  | 1 | 1
additional_7161 | COc1ccc(Br)cc1 |  |  |  |  | 1 | 1
additional_7162 | [B-]1(N2C(=CC(=C2C(=C3[N+]1=C(C(=C3C)C4=C(C5=C(C6=C(C=C(N6[B-]([N+]5=C4C)(F)F)C)C)C)C)C)C)C)C)(F)F |  |  |  |  | 1 | 1
additional_7163 | C([C@@H]1[C@H]([C@@H]([C@H](C(O1)O)O)O)[C@@H]2[C@@H]([C@H]([C@@H]([C@H](O2)OC(=O)[O-])O)O)O)O |  |  |  |  | 1 | 1
additional_7164 | C1=CC=C2C(=C1)C(=CN2)C[C@@H](C(=O)NCC(=O)[O-])N |  |  |  |  | 1 | 1
additional_7165 | CC(C)(C)OC |  |  |  |  | 1 | 1
additional_7166 | CCCCCCCCCCCCCCCC(=O)OC[C@H](COP(=O)([O-])OCCN)OC(=O)CCCCC(C(CCCCCCCCCCC)O)O |  |  |  |  | 1 | 1
additional_7167 | O=[N+]([O-])c1cc(cc([N+]([O-])=O)c1O)[N+]([O-])=O |  |  |  |  | 1 | 1
additional_7168 | Nc1ccccc1 |  |  |  |  | 1 | 1
additional_7169 | COCC(=O)O |  |  |  |  | 1 | 1
additional_7170 | ClC2=C(Cl)C3(Cl)C1C=CCC1C2(Cl)C3(Cl)Cl |  |  |  |  | 1 | 1
additional_7171 | CCCCCCCCCCCCCCCCCC(=O)OC[C@H](CO[P+](O)([O-])OCC[N+](C)(C)C)OC |  |  |  |  | 1 | 1
additional_7172 | CN(CCC1=CC=CC=N1)CCC(=O)[O-] |  |  |  |  | 1 | 1
additional_7173 | C1=CC(=C(C=C1N=C=[N-])C(F)(F)F)Cl |  |  |  |  | 1 | 1
additional_7174 | C(CC(=O)N[C@@H](CS)C(=O)NCC(=O)O)[C@@H](C(=O)O)[NH-].[N-]=O.[N-]=O.[Fe+3] |  |  |  |  | 1 | 1
additional_7175 | C1=C(C=C(C(=C1Br)[O-])Br)C#N |  |  |  |  | 1 | 1
additional_7176 | Cc1ccc2c(c1)no[n+]2[O-] |  |  |  |  | 1 | 1
additional_7177 | [CH-]=CC1=CC=CC=C1 |  |  |  |  | 1 | 1
additional_7178 | C1=CC=C(C=C1)C[C@@H](C(=O)[O-])N[P+](CC(=O)OCC2=CC=CC=C2)([O-])[O-] |  |  |  |  | 1 | 1
additional_7179 | C(C(=O)[O-])NCC(=O)[O-] |  |  |  |  | 1 | 1
additional_7180 | C(C1=NC(=NN1)N[N+](=O)O)N2N=C(N=N2)N |  |  |  |  | 1 | 1
additional_7181 | C=CC/C(=N/OS(=O)(=O)[O-])/S[C@H]1[C@@H]([C@H]([C@@H]([C@H](O1)CO)O)O)O |  |  |  |  | 1 | 1
additional_7182 | CC(C(=O)O[C@@H](CO)COP(=O)([O-])[O-])[NH3+] |  |  |  |  | 1 | 1
additional_7183 | CC(=O)OCC(C(=O)[O-])N1C(=O)C2=CC(=C(C=C2C1=O)OC)OC |  |  |  |  | 1 | 1
additional_7184 | COC1=CC=C(C=C1)CC(=P(C2=CC=CC=C2)(O)[O-])NC(=O)[C@@H](CC3=CC4=CC=CC=C4C=C3)NC(=O)OCC5=CC=CC=C5 |  |  |  |  | 1 | 1
additional_7185 | c1cc(cnc1)Br |  |  |  |  | 1 | 1
additional_7186 | C1C(C(CS1(=O)=O)S(=O)(=O)[O-])O |  |  |  |  | 1 | 1
additional_7187 | C1CC[S+](C1)C[C@@H]([C@@H](C[OH2+])OS(=O)(=O)[O-])O |  |  |  |  | 1 | 1
additional_7188 | CCCCCCCCCCCCCC=O |  |  |  |  | 1 | 1
additional_7189 | C[N+](CCCNC(=O)ON1C(=O)CCC1=O)(CCCNC(=O)ON2C(=O)CCC2=O)CCCS(=O)(=O)O |  |  |  |  | 1 | 1
additional_7190 | C1=CC(=CC=C1C(=O)O)NC2=C(C=C(C=C2[N+](=O)[O-])[N+](=O)[O-])[N+](=O)[O-] |  |  |  |  | 1 | 1
additional_7191 | C1=C/C(=C/NCCN/C=C/2\C(=O)C=CC=C2)/C(=O)C=C1.[N-]=O.O.F[Sb-](F)(F)(F)(F)F.[Ru+2] |  |  |  |  | 1 | 1
additional_7192 | C1=CC=C2C(=C1)C=C/C(=N/NC3=CC=C(C4=CC=CC=C43)S(=O)(=O)[O-])/C2=O |  |  |  |  | 1 | 1
additional_7193 | CCCCCCCCCCCCCCCC(=O)OC[C@H](COP(=O)(O)OCC[N+](C)(C)C)OC(=O)CCCCCCC/C=C\C=C\C(CCCCC)OO |  |  |  |  | 1 | 1
additional_7194 | C1[C@H]([C@@H]([C@H]([S+]1C[C@H]([C@H]([C@@H]([C@H]([C@@H](C[OH2+])O)O)O)OS(=O)(=O)[O-])O)CO)O)O |  |  |  |  | 1 | 1
additional_7195 | C1[C@@H]2C=C[C@H]1[C@H]([C@H]2C(=O)[O-])C(=O)[O-] |  |  |  |  | 1 | 1
additional_7196 | CCN(=O)=O |  |  |  |  | 1 | 1
additional_7197 | [C](=S)[S-] |  |  |  |  | 1 | 1
additional_7198 | Cc1ccc(cc1)S(=O)(=O)F |  |  |  |  | 1 | 1
additional_7199 | c1ccc(cc1)C(c2ccccc2)C(=O)O |  |  |  |  | 1 | 1
additional_7200 | C=CCCCCC(=O)O |  |  |  |  | 1 | 1
additional_7201 | C1=CC=C(C=C1)/C(=C/[S-])/[S-] |  |  |  |  | 1 | 1
additional_7202 | CC=CCCCC |  |  |  |  | 1 | 1
additional_7203 | c1ccc2c(c1)cc3ccc4cccc5ccc2c3c45 |  |  |  |  | 1 | 1
additional_7204 | CCCCCCCCOC(=O)c1ccccc1C(=O)OCCCCCCCC |  |  |  |  | 1 | 1
additional_7205 | c2ccc1ocnc1c2 |  |  |  |  | 1 | 1
additional_7206 | CC(C)(C)C1=CC(=C(C(=C1)C=N[C@@H]2CCCC[C@H]2N=CC3=CC(=CC(=C3[O-])C(C)(C)C)C(C)(C)C)[O-])C(C)(C)C |  |  |  |  | 1 | 1
additional_7207 | CO/N=C(\C1=CSC(=N1)N)/C(=O)N[C@H]2[C@@H]3N(C2=O)C(=C(CS3)CN4C=C([N+]5=CC=CC=C45)C#N)C(=O)[O-] |  |  |  |  | 1 | 1
additional_7208 | C1=CC2=C(C(=C1)Cl)C(=O)C3=C(C2=O)C=CC(=C3)S(=O)(=O)[O-] |  |  |  |  | 1 | 1
additional_7209 | C1=CC=C(C=C1)CC(=O)[O-] |  |  |  |  | 1 | 1
additional_7210 | CCCCCC/C=C\CCCCCCCCCC(=O)OC[C@H](COP(=O)(O)OCC[N+](C)(C)C)OC(=O)CCCCCCCCC/C=C\CCCCCC |  |  |  |  | 1 | 1
additional_7211 | CCCCCCCCCCCCCC(=O)OC[C@H](COP(=O)([O-])OC[C@H](CO)O)OC(=O)CCCCCCCCCCCCC |  |  |  |  | 1 | 1
additional_7212 | CC(C)OC(=O)[O-] |  |  |  |  | 1 | 1
additional_7213 | C1=CC=C(C=C1)P(C2=CC=CC=C2)C3=CC=CC=C3[O-] |  |  |  |  | 1 | 1
additional_7214 | c1cc(nnc1Cl)Cl |  |  |  |  | 1 | 1
additional_7215 | CCOc1cccc(c1)C(=O)O |  |  |  |  | 1 | 1
additional_7216 | CSC[C@H](C(=O)[O-])N |  |  |  |  | 1 | 1
additional_7217 | [CH-]1C=CC=C1.[CH-]1[C-]=[C-][C-]=[C-]1.[N-]=O.[N-]=O.[Co+2].[Co+2] |  |  |  |  | 1 | 1
additional_7218 | CO |  |  |  |  | 1 | 1
additional_7219 | Ic1cc(ccc1)C(=O)OC |  |  |  |  | 1 | 1
additional_7220 | C1=CC=C(C=C1)C(=O)C(=N)[O-] |  |  |  |  | 1 | 1
additional_7221 | CCCCCCCCCCCCCCCCCC(=O)O[C@H](COCC(CCCCCCCCCCCCCC)CCCCCCCCCCCCCC)COP(=O)(O)OCC[N+](C)(C)C |  |  |  |  | 1 | 1
additional_7222 | C1=CC(=CN)C(=O)C2=CC(=[N-])C=C21 |  |  |  |  | 1 | 1
additional_7223 | O=[N+]([O-])c1cc(N)ccc1Cl |  |  |  |  | 1 | 1
additional_7224 | CCOC(=C(C#N)C(CBr)C1=CC=CC=C1)[O-] |  |  |  |  | 1 | 1
additional_7225 | CC(C)N(C(=O)CCl)c1ccccc1 |  |  |  |  | 1 | 1
additional_7226 | C(F)(F)(F)[Se-] |  |  |  |  | 1 | 1
additional_7227 | CCOCC |  |  |  |  | 1 | 1
additional_7228 | [O-2].[O-2].[O-2].[K+].[K+].[Ti+4] |  |  |  |  | 1 | 1
additional_7229 | ClCC(=O)OCC |  |  |  |  | 1 | 1
additional_7230 | CSc1nc(NC(C)C)nc(NC(C)C)n1 |  |  |  |  | 1 | 1
additional_7231 | C1=CC=C2C(=C1)C(=CC(=C2N)[O-])S(=O)(=O)O |  |  |  |  | 1 | 1
additional_7232 | Cc1[nH]c2ccccc2n1 |  |  |  |  | 1 | 1
additional_7233 | CCCCCCCCCCCCCCCCCCCCCCCCCCCCCCCC |  |  |  |  | 1 | 1
additional_7234 | C1COC(=C(O1)[S-])[S-] |  |  |  |  | 1 | 1
additional_7235 | CC1=C(C(=O)N(N1C)C2=CC=CC=C2)C3C(C(=NC4=CC=C(C=C4)[NH3+])C3=O)[O-] |  |  |  |  | 1 | 1
additional_7236 | Clc1c(Cl)c(Cl)c(N(=O)=O)c(Cl)c1Cl |  |  |  |  | 1 | 1
additional_7237 | CN1C(=C(C(=O)N(C1=O)C)C(=C2C(=O)N(C(=O)N(C2=O)C)C)SC)[O-] |  |  |  |  | 1 | 1
additional_7238 | CC(O)(CC)CC |  |  |  |  | 1 | 1
additional_7239 | CC1=C(N=C(S1)SCC2=C(N3C(C(C3=O)NC(=O)/C(=N\OC)/C4=CSC(=N4)N)SC2)C(=O)[O-])CC(=O)[O-] |  |  |  |  | 1 | 1
additional_7240 | CCCCCCCCCCCCCCCC(=O)OC[C@H](COP(=O)([O-])OC[C@@H](CO)O)OC(=O)CCCCCCC/C=C\CCCCCCCC |  |  |  |  | 1 | 1
additional_7241 | Nc1ccccc1N(=O)=O |  |  |  |  | 1 | 1
additional_7242 | CC(C)(C)C1=CC=CC(=C1[O-])CN(CC2=C(C(=CC=C2)C(C)(C)C)[O-])CC3=C(C(=CC=C3)C(C)(C)C)[O-] |  |  |  |  | 1 | 1
additional_7243 | CCN\1C2=C(C=C(C=C2)C(=O)O)C(/C1=C/C3C(/C(=C\C4=[N+](C5=C(C4(C)C)C=C(C=C5)C(=O)O)CC)/C3=O)[O-])(C)C |  |  |  |  | 1 | 1
additional_7244 | C1=CC=C(C=C1)P(=O)(C2=CC=CC=C2)[N-]P(=S)(C3=CC=CC=C3)C4=CC=CC=C4 |  |  |  |  | 1 | 1
additional_7245 | ClCC |  |  |  |  | 1 | 1
additional_7246 | Sc1ccccn1 |  |  |  |  | 1 | 1
additional_7247 | [N-]=O.Cl[Ru-2](Cl)(Cl)(Cl)Cl.[K+].[K+] |  |  |  |  | 1 | 1
additional_7248 | CC=1CCC[C@](C)(C)C=1/C=CC(C)=CC=CC(C)=CCO |  |  |  |  | 1 | 1
additional_7249 | [C-]1(C(=C([C-](C(=C1F)F)F)F)F)F |  |  |  |  | 1 | 1
additional_7250 | [B-](F)(F)(F)F.CC1=C(CC=[C-]1)C=C.C(=O)=[Mn]=C=O.[N-]=O |  |  |  |  | 1 | 1
additional_7251 | OCC3OC(OCC2OC(OC(C#N)c1ccccc1)C(O)C(O)C2O)C(O)C(O)C3O |  |  |  |  | 1 | 1
additional_7252 | CC=1CCCCC=1 |  |  |  |  | 1 | 1
additional_7253 | C1CCC=CC1 |  |  |  |  | 1 | 1
additional_7254 | O=N(=O)OCC(CON(=O)=O)ON(=O)=O |  |  |  |  | 1 | 1
additional_7255 | C1(=NN=NN1[O-])C([N+](=O)[O-])[N+](=O)[O-] |  |  |  |  | 1 | 1
additional_7256 | C1CC(C1)(C(=O)O)C(=O)[O-] |  |  |  |  | 1 | 1
additional_7257 | CC(C)(C)[C-]1C=C(PC(=C1)C(C)(C)C)C(C)(C)C |  |  |  |  | 1 | 1
additional_7258 | C1=CC=C(C(=C1)C2=C3C=CC(=O)C=C3OC4=C2C=CC(=C4)N)C(=O)[O-] |  |  |  |  | 1 | 1
additional_7259 | CCC(C)C=C |  |  |  |  | 1 | 1
additional_7260 | C1=CC2=C(C=C1S(=O)(=O)[O-])C(=O)C3=C(C=CC(=C3C2=O)[N+](=O)[O-])Cl |  |  |  |  | 1 | 1
additional_7261 | Nc3ncnc2c3ncn2[C@@H]1O[C@H](CO)[C@@H](O)[C@H]1O |  |  |  |  | 1 | 1
additional_7262 | C=[CH-] |  |  |  |  | 1 | 1
additional_7263 | CC(=O)C(C)(C)C |  |  |  |  | 1 | 1
additional_7264 | CC(C)c1ccccc1Cl |  |  |  |  | 1 | 1
additional_7265 | C(CC(=N)[O-])[C@@H](C(=O)O)N |  |  |  |  | 1 | 1
additional_7266 | CC(C)C1=C(C(=CC=C1)C(C)C)N=CC2=CC(=CC(=C2[O-])Br)Br |  |  |  |  | 1 | 1
additional_7267 | CC/C(=C\CC/C(=C/C(=O)[O-])/C)/CC[C@@H]1[C@](O1)(C)CC |  |  |  |  | 1 | 1
additional_7268 | CSc1nnc(c(=O)n1N)C(C)(C)C |  |  |  |  | 1 | 1
additional_7269 | CC1=CC=C(C=C1)C(=O)N[N+](C)(C)CC(C)[O-] |  |  |  |  | 1 | 1
additional_7270 | O=[N+]([O-])C([N+]([O-])=O)([N+](=O)[O-])[N+]([O-])=O |  |  |  |  | 1 | 1
additional_7271 | C1=C[N+](=CN1)CCCS(=O)(=O)O |  |  |  |  | 1 | 1
additional_7272 | FC=1C(=O)C(F)=C(F)C(=O)C=1F |  |  |  |  | 1 | 1
additional_7273 | C1=CC=C(C=C1)P(C2=CC=CC=C2)C3=CC=CC=C3.[CH]1[CH][CH][CH][CH]1.[N-]=O.I[Re] |  |  |  |  | 1 | 1
additional_7274 | CCCCCCCCCCCCCCCCOC[C@H](CO[P+](O)([O-])OCC[N+](C)(C)C)OCC[C@@H](C)CCC[C@H](C)CCC[C@H](C)CCCC(C)C |  |  |  |  | 1 | 1
additional_7275 | C(#N)N[N]N=[N-] |  |  |  |  | 1 | 1
additional_7276 | Cc1c(cnn1c2ccccc2)C(=O)O |  |  |  |  | 1 | 1
additional_7277 | c1ccc(cc1)C(=O)CCC(=O)c2ccccc2 |  |  |  |  | 1 | 1
additional_7278 | C1C(NC2=C(N1)NC(=NC2=O)N)C(=O)[O-] |  |  |  |  | 1 | 1
additional_7279 | C1CC(=O)N[C@H]1C(=O)[O-] |  |  |  |  | 1 | 1
additional_7280 | Clc1cc(Cl)c(Cl)nc1OP(=S)(OCC)OCC |  |  |  |  | 1 | 1
additional_7281 | C1C=C[C-](C=C1)C2=CC=C(C=C2)CO |  |  |  |  | 1 | 1
additional_7282 | [B-](F)(F)(F)F.[B-](F)(F)(F)F.C1=CC=NC(=C1)CN(CCNC(=O)C2=CC=CC=N2)CC3=CC=CC=N3.[N-]=O.[Ru+3] |  |  |  |  | 1 | 1
additional_7283 | CCCCCC(=O)NCC(=O)[O-] |  |  |  |  | 1 | 1
additional_7284 | Cn2cc(c1ccccc1)c(=O)c(c2)c3cccc(c3)C(F)(F)F |  |  |  |  | 1 | 1
additional_7285 | CN1C(=C(C(=O)N(C1=O)C)C(C2=CC=C(C=C2)N(C)C)C(C3=CC=C(C=C3)C#N)S(=O)(=O)C4=CC=CC=C4)[O-] |  |  |  |  | 1 | 1
additional_7286 | CCCCCCN |  |  |  |  | 1 | 1
additional_7287 | CO[C@@]1([C@@H]2N(C1=O)C(=C(CS2)COC(=O)N)C(=O)O)NC(=O)CC3=CC=CS3 |  |  |  |  | 1 | 1
additional_7288 | Fc1c(c(F)c(F)c(F)c1F)c2c(F)c(F)c(F)c(F)c2F |  |  |  |  | 1 | 1
additional_7289 | C1=CC=C(C=C1)C2=NC(=CN=C2N[N+]3=CC=CC=C3)C4=CSC5=CC=CC=C54 |  |  |  |  | 1 | 1
additional_7290 | CC(C)CN |  |  |  |  | 1 | 1
additional_7291 | COC(=O)P(=O)([O-])OC |  |  |  |  | 1 | 1
additional_7292 | CC(C)CCCC(C)CCOC[C@H](COP(=O)(O)OCC[N+](C)(C)C)OCCC(C)CCCC(C)C |  |  |  |  | 1 | 1
additional_7293 | C1=CC=C(C=C1)N2C(=NN(N2)C3=CC=CC=C3)N=O |  |  |  |  | 1 | 1
additional_7294 | Cc1ccc[n+](c1)[O-] |  |  |  |  | 1 | 1
additional_7295 | C[N+]1(CCN(CC1)C2=C3C=CC=CC3=NC4=C(N2)C=C(C=C4)Cl)NC(=O)CCCC5=CC=CC=C5 |  |  |  |  | 1 | 1
additional_7296 | CCCCCCCCCCCCCC |  |  |  |  | 1 | 1
additional_7297 | CCCCCCCCCCCCCCCC(=O)O[C@H](COC(=O)CCCCCCCCCCC1CCCCCC1)CO[P+](O)([O-])OCC[N+](C)(C)C |  |  |  |  | 1 | 1
additional_7298 | CCCCCCCCCCCCCCCC(=O)N[C@@H](COP(=O)(O)OC[C@@H](C(=O)O)[NH3+])[C@@H](/C=C/CCCCCCCCCCCCC)O |  |  |  |  | 1 | 1
additional_7299 | COC1=C(C(=CC=C1)[P+](O)(O)[O-])[NH3+] |  |  |  |  | 1 | 1
additional_7300 | c1cc2cccc3Cc4cccc1c4c23 |  |  |  |  | 1 | 1
additional_7301 | O=C(O)CCCCCCCCC |  |  |  |  | 1 | 1
additional_7302 | FC([Mg])C[Mg] |  |  |  |  | 1 | 1
additional_7303 | c1ccc2c(c1)CC(=O)N2 |  |  |  |  | 1 | 1
additional_7304 | [C-]#[O+].[C-]#[O+].[C-]#[O+].[C-]#[O+].[N-]=O.[Mn] |  |  |  |  | 1 | 1
additional_7305 | CCOC(=O)C=Cc1ccccc1 |  |  |  |  | 1 | 1
additional_7306 | CC1OC1C |  |  |  |  | 1 | 1
additional_7307 | CCCCP(=O)(CCCC)CCCC |  |  |  |  | 1 | 1
additional_7308 | C1(=NON=C1N[N+](=O)O)C2=NOC(=NO2)C3=NON=C3N[N+](=O)O |  |  |  |  | 1 | 1
additional_7309 | Cc1cc(C)c(Br)cc1C |  |  |  |  | 1 | 1
additional_7310 | CC1=CC=C(C=C1)[N-]C2=PC(=NC3=CC=C(C=C3)C)N(C(=O)N2C4=CC=C(C=C4)C)C5=CC=C(C=C5)C |  |  |  |  | 1 | 1
additional_7311 | C1=CC=[N+](C=C1)NC2=NC=C(C=C2)C#CC3=CC=C(C=C3)C(F)(F)F |  |  |  |  | 1 | 1
additional_7312 | [Mg]OCCOC(CCCCCCCCC([Mg])=O)=O |  |  |  |  | 1 | 1
additional_7313 | COP(=S)(OC)Oc1ccc(Sc2ccc(OP(=S)(OC)OC)cc2)cc1 |  |  |  |  | 1 | 1
additional_7314 | CCN(CCOCC#C)C1C=CC(=C2C(=C(C2=O)C3=CC=C(C=C3)N(CC)CCOCC#C)O)C=C1 |  |  |  |  | 1 | 1
additional_7315 | CN1C(=NN(C1=O)/C(=N\S(=O)(=O)C2=CC=CC=C2OC(F)(F)F)/[O-])OC |  |  |  |  | 1 | 1
additional_7316 | C(C(F)(F)S(=O)(=O)[N-]S(=O)(=O)F)(OC(C(F)(F)I)(F)F)(F)F |  |  |  |  | 1 | 1
additional_7317 | ClC=C(/Cl)Cl |  |  |  |  | 1 | 1
additional_7318 | CCC1(CC)C(=O)NC(=O)N(C)C1=O |  |  |  |  | 1 | 1
additional_7319 | COC1=CC2=C(C=C1)[N-]C(C2)C(=O)O |  |  |  |  | 1 | 1
additional_7320 | CCCCCCCCCCCCCCCCN1C[C@@H](C[C@H]1C(=O)[O-])O |  |  |  |  | 1 | 1
additional_7321 | C1(=C(C(=C(C(=C1Cl)Cl)Cl)Cl)Cl)Cl |  |  |  |  | 1 | 1
additional_7322 | CS(=O)(=O)c4ccc3Sc1ccccc1N(CCCN2CCC(CC2)C(N)=O)c3c4 |  |  |  |  | 1 | 1
additional_7323 | CSC1=CC=CC=C1[N-]/C=C/[N-]C2=CC=CC=C2SC |  |  |  |  | 1 | 1
additional_7324 | c1ccc(cc1)[Si]2(O[Si](O[Si](O[Si](O2)(c3ccccc3)c4ccccc4)(c5ccccc5)c6ccccc6)(c7ccccc7)c8ccccc8)c9ccccc9 |  |  |  |  | 1 | 1
additional_7325 | CCCCCCCCCCBr |  |  |  |  | 1 | 1
additional_7326 | C1CC(C(C(C1)(F)F)[O-])(F)F |  |  |  |  | 1 | 1
additional_7327 | C/C(=C\1/C(=O)NC(=O)N(C1=O)C2=CC(=CC=C2)Cl)/[O-].C[NH+](C)C |  |  |  |  | 1 | 1
additional_7328 | Cc1cc(cnc1)C |  |  |  |  | 1 | 1
additional_7329 | C1=CC=C(C=C1)C[N-]C(C2=CC=CC=C2)C(C3=CC=CC=C3)[N-]CC4=CC=CC=C4 |  |  |  |  | 1 | 1
additional_7330 | c1cc2ccc3ccc4ccc5ccc6ccc1c7c2c3c4c5c67 |  |  |  |  | 1 | 1
additional_7331 | CCCCCCCCCC(=O)[O-] |  |  |  |  | 1 | 1
additional_7332 | c1cc(ccc1C(=O)c2ccc(cc2)F)F |  |  |  |  | 1 | 1
additional_7333 | CCCCCCCCCCCCCCCCOC[C@@H](CO[P+](O)([O-])OCC[N+](C)(C)C)OC(=O)[C@@H](C)CCCCCCCCCCCCC |  |  |  |  | 1 | 1
additional_7334 | Brc1ccc(Br)c(N)c1 |  |  |  |  | 1 | 1
additional_7335 | CC1=CN=C(C=C1)NC(=NC(=O)C2=CC=CC=C2)N[N+]3=CC=CC=C3 |  |  |  |  | 1 | 1
additional_7336 | CS/C(=C\[S+]1CCCC1)/N=C=[N-] |  |  |  |  | 1 | 1
additional_7337 | CC(=O)Nc1ccc(cc1)F |  |  |  |  | 1 | 1
additional_7338 | Cc1c(cccc1Cl)N |  |  |  |  | 1 | 1
additional_7339 | c1cc(ccc1F)Br |  |  |  |  | 1 | 1
additional_7340 | CCCCCCCCCCCCCCCC(=O)OC[C@H](CO[P+](O)([O-])OCC[N+](C)(C)C)OC(=O)CCCCCC1=CC=C(C2=NON=C12)[N+](=O)[O-] |  |  |  |  | 1 | 1
additional_7341 | CCCS |  |  |  |  | 1 | 1
additional_7342 | COC(=O)C1=CC=CC=C1N=C(C2=CC=CC=C2)[O-] |  |  |  |  | 1 | 1
additional_7343 | Oc1c(cccc1OC)C=O |  |  |  |  | 1 | 1
additional_7344 | C[C-]1C(=C(C(=C1C)C)C)C.[N-]=O.[Ni] |  |  |  |  | 1 | 1
additional_7345 | C[Si]1(O[Si](O[Si](O[Si](O1)(C)C=C)(C)C=C)(C)C=C)C=C |  |  |  |  | 1 | 1
additional_7346 | C1=CC=C(C(=C1)/C=C/C(=O)[O-])O[C@H]2[C@@H]([C@H]([C@@H]([C@H](O2)CO)O)O)O |  |  |  |  | 1 | 1
additional_7347 | CCCCCC(=O)OCC |  |  |  |  | 1 | 1
additional_7348 | n1nc(sc1C)N |  |  |  |  | 1 | 1
additional_7349 | CCCCCC(C)CCCC(C)CCCC(C)CCCC(C)CCCC(C)CCCOP(=O)([O-])O[C@H]1[C@H]([C@H]([C@@H]([C@H](O1)CO)O)O)O |  |  |  |  | 1 | 1
additional_7350 | CC1=C(C(=CC=C1)C)[N-]C2=CC=CC=C2P(C(C)C)C(C)C |  |  |  |  | 1 | 1
additional_7351 | [C-]#N.[C-]#N.[C-]#N.[C-]#N.[C-]#N.[N-]=O.[Fe+4] |  |  |  |  | 1 | 1
additional_7352 | CCCCCCCCCCCCCCCCCC(=O)OC[C@H](CO[P+](O)([O-])OCC[N+](C)(C)C)OC(=O)CCC/C=C/CO |  |  |  |  | 1 | 1
additional_7353 | CCCCC/C=C\[C@H](/C=C\CCCCCCCC(=O)[O-])OO |  |  |  |  | 1 | 1
additional_7354 | CC1(C(=O)N(C(=O)O1)C)C |  |  |  |  | 1 | 1
additional_7355 | CCOC=C |  |  |  |  | 1 | 1
additional_7356 | ON=C1/CCCCC1 |  |  |  |  | 1 | 1
additional_7357 | Brc2ccccc2c1ccccc1 |  |  |  |  | 1 | 1
additional_7358 | C1=CC=C2C3=CC=C[C-]4C3C(=CC=C4)C2=C1 |  |  |  |  | 1 | 1
additional_7359 | CN1C=NC2=C(N=CN=C21)[NH-] |  |  |  |  | 1 | 1
additional_7360 | C1[C@@H]([C@H]([C@@H](C1(C[C@H]([C@@H](CO)OS(=O)(=O)O)O)S)C[OH2+])O)O |  |  |  |  | 1 | 1
additional_7361 | N(=C=N\C1CCCCC1)\C2CCCCC2 |  |  |  |  | 1 | 1
additional_7362 | C[C@H](CCC(=O)[O-])[C@H]1CC[C@@H]2[C@@]1(CC[C@H]3[C@H]2CC[C@H]4[C@@]3(CC[C@H](C4)O)C)C |  |  |  |  | 1 | 1
additional_7363 | C1=CC=C(C=C1)/C=C/C(CC(=O)C(=O)[O-])O |  |  |  |  | 1 | 1
additional_7364 | CO/N=C(\C1=CSC(=N1)N)/C(=N[C@H]2[C@@H]3N(C2=O)C(=C(CS3)CN4C=C[N+]5=C4C=C(N=C5N)N)C(=O)O)[O-] |  |  |  |  | 1 | 1
additional_7365 | C1C=C[C-]=C1.[N-]=O.[Co+2] |  |  |  |  | 1 | 1
additional_7366 | COC1=CC=CC2=[N+]1C=CN2CC3=C(N4[C@@H]([C@@H](C4=O)NC(=O)/C(=N/OC)/C5=CSC(=N5)N)SC3)C(=O)[O-] |  |  |  |  | 1 | 1
additional_7367 | O=N(=O)c1c(Cl)c(Cl)ccc1 |  |  |  |  | 1 | 1
additional_7368 | CC(C)(C)NCC(O)COc1ccccc1C2CCCC2 |  |  |  |  | 1 | 1
additional_7369 | C1=CC(=C2C=C(C=C(C2=O)C3=CC=CN3)N(O)O)N=C1 |  |  |  |  | 1 | 1
additional_7370 | Clc1ccccc1 |  |  |  |  | 1 | 1
additional_7371 | CC1=CC=C(C=C1)N(C2=CC=C(C=C2)OC)C3=C(C(=[N+](C4=CC=C(C=C4)C)C5=CC=C(C=C5)OC)C3=O)[O-] |  |  |  |  | 1 | 1
additional_7372 | Brc1cc(Br)cc(Br)c1 |  |  |  |  | 1 | 1
additional_7373 | O(c1ccccc1)c2ccccc2 |  |  |  |  | 1 | 1
additional_7374 | CC1=C(C(=O)N([NH+]1C)C2=CC=CC=C2)C3C(C(=NC4=CC=C(C=C4)O)C3=O)[O-] |  |  |  |  | 1 | 1
additional_7375 | CC(C)C1=C(C(=CC=C1)C(C)C)[N-]C2=CC=CC=C2C=NCCCN=CC3=CC=CC=C3[N-]C4=C(C=CC=C4C(C)C)C(C)C |  |  |  |  | 1 | 1
additional_7376 | C1=CC=C(C(=C1)NC(=O)C2=NC(=CC=C2)C(=O)NC3=CC=CC=C3[O-])[O-] |  |  |  |  | 1 | 1
additional_7377 | Cc1cccc(c1NC(=O)C)C |  |  |  |  | 1 | 1
additional_7378 | C1=CN=C[N-]1 |  |  |  |  | 1 | 1
additional_7379 | CC1(OC(=O)C(=IC2=CC=CC=C2)C(=O)O1)C |  |  |  |  | 1 | 1
additional_7380 | C[C@H](O[Mg])[C@@H]([Mg])C |  |  |  |  | 1 | 1
additional_7381 | CC[S-].C1CCCC1.C1=CC=C(C=C1)P(C2=CC=CC=C2)C3=CC=CC=C3.[N-]=O.[Re] |  |  |  |  | 1 | 1
additional_7382 | C1=CC=C(C(=C1)[S-])SCC2=NC(=CC=C2)CSC3=CC=CC=C3[S-].[N-]=O.[Br-].[Ru+4] |  |  |  |  | 1 | 1
additional_7383 | C1=CC=C(C=C1)CN(CCN(CC2=CC=CC=C2[O-])CC(=O)[O-])CC(=O)[O-].[Fe+2] |  |  |  |  | 1 | 1
additional_7384 | CCCCCCCC/C=C\CCCCCCCC(=O)OC[C@H](COP(=O)(O)OCCNC(=O)CCCCCCCCCCC[NH3+])OC(=O)CCCCCCC/C=C\CCCCCCCC |  |  |  |  | 1 | 1
additional_7385 | C1C(=[N+](O)[O-])C=CC=C1I |  |  |  |  | 1 | 1
additional_7386 | CCCCCCCCCCCCCC(=O)O[C@H](COC(=O)CCCCCCC/C=C\CCCCCCCC)COP(=O)([O-])OCCN |  |  |  |  | 1 | 1
additional_7387 | CCCCCCCCCCCCCCCCOC[C@H](CO[P+](O)([O-])OCC[N+](C)(C)C)OC(=O)[C@@H](C)CCCCCCCCCCC |  |  |  |  | 1 | 1
additional_7388 | CC1=CC=C(C=C1)C(=O)O |  |  |  |  | 1 | 1
additional_7389 | C1OCOCO1 |  |  |  |  | 1 | 1
additional_7390 | c1ccnc(c1)N |  |  |  |  | 1 | 1
additional_7391 | CC34CC(=O)C1C(CCC2=CC(=O)CCC12C)C3CCC4(=O) |  |  |  |  | 1 | 1
additional_7392 | C[N+](C)(C)CCCC[C@@H](C(=O)O)[NH3+] |  |  |  |  | 1 | 1
additional_7393 | CCCCCCCCCCCCCCCC(=O)OC[C@H](COP(=O)(O)OCC[N+](C)(C)C)OC(=O)CCCCCCCC(/C=C/C=C\CCCCC)OO |  |  |  |  | 1 | 1
additional_7394 | Nc2nc(N)ncc2Cc1cc(OC)c(OCCOC)c(OC)c1 |  |  |  |  | 1 | 1
additional_7395 | CCCCCCCCCCCCCC(=O)C |  |  |  |  | 1 | 1
additional_7396 | CCC(=O)C1=CC=C(C=C1)[O-] |  |  |  |  | 1 | 1
additional_7397 | O=C([Mg])CCCN[Mg] |  |  |  |  | 1 | 1
additional_7398 | c1cc([nH]c1)C=O |  |  |  |  | 1 | 1
additional_7399 | C[S-] |  |  |  |  | 1 | 1
additional_7400 | OC(=O)c1ccc(I)cc1 |  |  |  |  | 1 | 1
additional_7401 | C1=C(C(=CC(=C1Br)Br)Br)Br |  |  |  |  | 1 | 1
additional_7402 | C[C@@H](C(=O)[O-])NP(=O)([O-])OCC1C(C(C(O1)N2C=CC(=NC2=O)N)O)O |  |  |  |  | 1 | 1
additional_7403 | O=[N+]([O-])c1c(C)cccc1C(=O)O |  |  |  |  | 1 | 1
additional_7404 | C(=O)(C(F)(F)F)O.C(=O)(C(F)(F)F)O.C(=O)(C(F)(F)F)O.C(=O)(C(F)(F)F)O.[N-]=O.[N-]=O.[Ru+].[Ru+] |  |  |  |  | 1 | 1
additional_7405 | C[C@H]([C@@H](C(=O)[O-])NBr)O |  |  |  |  | 1 | 1
additional_7406 | CC(C)C1=CC(=C(C(=C1)C(C)C)C2=C(C(=CC=C2)C3=C(C=C(C=C3C(C)C)C(C)C)C(C)C)[S-])C(C)C |  |  |  |  | 1 | 1
additional_7407 | CCCCCCCC/C=C\CCCCCCCCOP(=O)(O)OCCCCCCCCCCOC1=CC=C(C=C1)C=NC2=CC=C(C=C2)OCC[N+](C)(C)C |  |  |  |  | 1 | 1
additional_7408 | C1=CC(=CC=C1C2=NN(N=N2)CC(=O)O)[N+](=O)[O-] |  |  |  |  | 1 | 1
additional_7409 | C[C@@H](C(C)C)C(=O)NC(=O)[C@@H]([C@@H]([C@H]([C@H](C(=O)NC(=O)[C@@H](C)C(C)C)OC1=CC=CC=C1)O)O)[O-] |  |  |  |  | 1 | 1
additional_7410 | [O-][N+](=O)CCC(=O)O |  |  |  |  | 1 | 1
additional_7411 | CCCCCCCCCCCCCCCC(=O)OC[C@H](CO[P+](O)([O-])OCC[N+](C)(C)C)OC(=O)C(CCCC(CCCCCCCCCCCC)Br)Br |  |  |  |  | 1 | 1
additional_7412 | C[C@]12CC[C@H](C1)C([C@@H]2OC(=O)C(C3=CC=CS3)NC(=O)[C@H](CC(=O)O)[NH3+])(C)C |  |  |  |  | 1 | 1
additional_7413 | C1=CC(=CC=C1C2=C(C=C(C=C2)C(=O)[O-])C=O)C(=O)[O-] |  |  |  |  | 1 | 1
additional_7414 | CCCCOP(=O)([O-])OC1=CC=CC=C1 |  |  |  |  | 1 | 1
additional_7415 | [CH3-].[CH3-].[CH3-].[CH3-].[CH3-].C1C=CC=[C-]1.[N-]=O.[W] |  |  |  |  | 1 | 1
additional_7416 | CCCCC#N |  |  |  |  | 1 | 1
additional_7417 | CN1CCN(CC1)C2=Nc4cc(Cl)ccc4Nc3ccccc23 |  |  |  |  | 1 | 1
additional_7418 | Br[C@H]1O[C@H](COC(C)=O)[C@@H](OC(C)=O)[C@H](OC(C)=O)[C@H]1OC(C)=O |  |  |  |  | 1 | 1
additional_7419 | C1=CC(=C(C=C1CC(C(=O)[O-])O)O)O |  |  |  |  | 1 | 1
additional_7420 | Nc3cc2c1ccccc1ccc2c4ccccc34 |  |  |  |  | 1 | 1
additional_7421 | CCCCCCCCCCCCOP(=O)([O-])OCC1CO1 |  |  |  |  | 1 | 1
additional_7422 | C1=CC=C(C=C1)O |  |  |  |  | 1 | 1
additional_7423 | OC(c1ccc(Cl)cc1)(c2ccc(Cl)cc2)C(Cl)(Cl)Cl |  |  |  |  | 1 | 1
additional_7424 | CC1(COC2(C1(OO2)C(C)(C)C)C3=CC(=C(C=C3)C4=NC5=CC=CC=C5N4)[O-])C |  |  |  |  | 1 | 1
additional_7425 | CC1CC(C)C(=O)C(C1)C(O)CC2CC(=O)NC(=O)C2 |  |  |  |  | 1 | 1
additional_7426 | CN(CCC1=CC=CC=N1)CC2=NC(=CC=C2)C(C3=CC=CC(=N3)CN(C)CCC4=CC=CC=N4)([O-])[O-] |  |  |  |  | 1 | 1
additional_7427 | C(C(=O)N)Cl |  |  |  |  | 1 | 1
additional_7428 | [O-2].[O-2].[O-2].[O-2].[O-2].[O-2].[O-2].[Ti+4].[Ti+4].[Fe+3].[Fe+3] |  |  |  |  | 1 | 1
additional_7429 | CCCCCCCCCCCCCCCC(=O)OC[C@@H](COP(=O)(O)OCC[N+](C)(C)C)OC(=O)CCCCCCC/C=C\C/C=C\CCCCC |  |  |  |  | 1 | 1
additional_7430 | C1=CC=C(C=C1)CN(CC2=CC(=CC=C2)CN(CC3=CC=CC=C3)C(=S)[S-])C(=S)[S-] |  |  |  |  | 1 | 1
additional_7431 | CCCCCCCC/C=C\CCCCCCCC(=O)[O-] |  |  |  |  | 1 | 1
additional_7432 | C[Si](C)(C)C#CC#CC#CC#[C-].C1CCCC1.C1=CC=C(C=C1)P(C2=CC=CC=C2)C3=CC=CC=C3.[N-]=O.[Re] |  |  |  |  | 1 | 1
additional_7433 | Ic1cc(cc(I)c1O)[N+]([O-])=O |  |  |  |  | 1 | 1
additional_7434 | CNC1=CC2=C(C=C1)N=C(S2)C3=NC(=CS3)[O-] |  |  |  |  | 1 | 1
additional_7435 | CCOCCOCCOCC |  |  |  |  | 1 | 1
additional_7436 | [N-]=O.[S-]Cl.[S-]Cl.[S-]Cl.[S-]Cl.[S-]Cl.[Os+6] |  |  |  |  | 1 | 1
additional_7437 | c2c(C)cc1nc(C)ccc1c2 |  |  |  |  | 1 | 1
additional_7438 | C1[CH-]S1(=O)=O |  |  |  |  | 1 | 1
additional_7439 | C1CN(C(=N1)NS(=O)(=O)O)C(=NC2=CC=CC(=C2)C(F)(F)F)[O-] |  |  |  |  | 1 | 1
additional_7440 | O=C1N(Cl)C(=O)N(Cl)C1(C)C |  |  |  |  | 1 | 1
additional_7441 | CCCCc1c(C)nc(NCC)[nH]c1=O |  |  |  |  | 1 | 1
additional_7442 | [Li+].CC(=O)[O-] |  |  |  |  | 1 | 1
additional_7443 | COCCS(=[NH+]C(=O)OCC=C)C |  |  |  |  | 1 | 1
additional_7444 | CCCCCCCCCC |  |  |  |  | 1 | 1
additional_7445 | CCN=P(C)(C1=CC=CC=C1)C2=CC=CC=C2 |  |  |  |  | 1 | 1
additional_7446 | C1[C@H]2[C@@H]([C@@H](S1)CCCCC(=O)[O-])N=C(N2)N |  |  |  |  | 1 | 1
additional_7447 | CC(=CCC/C(=C/CC/C(=C/CC/C(=C/CC/C(=C/CC/C(=C/CC1=C(C(=CC(=C1)C(=O)O)OC)[O-])/C)/C)/C)/C)/C)C |  |  |  |  | 1 | 1
additional_7448 | C[Si](C)(C)[Si](C)(C)C |  |  |  |  | 1 | 1
additional_7449 | CC=2CCC[C@](C)(C)C=2/C=CC(C)=CC=CC(C)=CC=CC=C(/C)C=CC=C(/C)C=CC1=C(C)CCC[C@@]1(C)C |  |  |  |  | 1 | 1
additional_7450 | CNC(=S)P(=N[P+](C1=CC=CC=C1)(C2=CC=CC=C2)C(=S)NC)(C3=CC=CC=C3)C4=CC=CC=C4 |  |  |  |  | 1 | 1
additional_7451 | O=C([Mg])OC1=CC=C(C(C)(C2=CC=CC=C2)C3=CC=C(O[Mg])C=C3)C=C1 |  |  |  |  | 1 | 1
additional_7452 | c1ccc(c(c1)Cl)Br |  |  |  |  | 1 | 1
additional_7453 | C1CC1CO/N=C(\C2=CSC(=N2)N)/C(=O)N[C@H]3[C@@H]4N(C3=O)C(=C(CS4)CN5C=C[N+]6=CC=CC=C56)C(=O)[O-] |  |  |  |  | 1 | 1
additional_7454 | COc1ccccc1N2CCNCC2 |  |  |  |  | 1 | 1
additional_7455 | [Mg]OC(C1=CC=CC=C1)C[Mg] |  |  |  |  | 1 | 1
additional_7456 | CCCOC1=CC=C(C=C1)C(CC(=O)[O-])N |  |  |  |  | 1 | 1
additional_7457 | C1=CC(=CC=C1[C@@H]2[C@H](O2)C(=O)[O-])C(F)(F)F |  |  |  |  | 1 | 1
additional_7458 | CC(C)(C)OC(=O)NN1CCC[C@H]1C(=O)N[N+]2=CC=CC=C2 |  |  |  |  | 1 | 1
additional_7459 | CCCCC/C=C/C/C=C/CCCCCCCC(=O)OOC[C@H](CO[P+](O)([O-])OCC[N+](C)(C)C)OOC(=O)CCCCCCC/C=C/C/C=C/CCCCC |  |  |  |  | 1 | 1
additional_7460 | CCCCCCCCCCCCCCCC(=O)OC[C@H](COP(=O)([O-])OC[C@@H](CO)O)O |  |  |  |  | 1 | 1
additional_7461 | CCC(C)(C)CC |  |  |  |  | 1 | 1
additional_7462 | C1=CC=C(C=C1)C2=CC(=C(N=C2)N[N+]3=CC=CC=C3)C4=CSC=C4 |  |  |  |  | 1 | 1
additional_7463 | CN1CCN(CC1)CCCN2c4ccccc4Sc3ccccc23 |  |  |  |  | 1 | 1
additional_7464 | CCN1C=C(C(=O)C2=C1N=C(C=C2)C)C(=O)[O-] |  |  |  |  | 1 | 1
additional_7465 | CCCCC1(CC)C(=O)NC(=O)NC1=O |  |  |  |  | 1 | 1
additional_7466 | [H+].[B-](F)(F)(F)F |  |  |  |  | 1 | 1
additional_7467 | CC1=CC(=C(C(=C1)C)C(=C2C3CC4CC(C3)CC2C4)[O-])C |  |  |  |  | 1 | 1
additional_7468 | CN(C)C1=CC=CC2=C1C=CC=C2S(=O)(=O)N3CCC[C@H]3C(=O)[O-] |  |  |  |  | 1 | 1
additional_7469 | O=S(=O)=O |  |  |  |  | 1 | 1
additional_7470 | [Li].CCCC[C@H](C)[CH]C1=CC=CC=C1[N-]CC2=CC=CC=C2 |  |  |  |  | 1 | 1
additional_7471 | C1=CC=NC(=C1)NC(=O)C2=NC(=CC=C2)C(=O)NC3=CC=CC=N3 |  |  |  |  | 1 | 1
additional_7472 | CC(=C)C(=O)OCCO[C@H](CO)CO[P+](O)([O-])OCC[N+](C)(C)C |  |  |  |  | 1 | 1
additional_7473 | CC(C)(C)SP(C1=CC=CC=C1)[Se-] |  |  |  |  | 1 | 1
additional_7474 | CCCC[NH2+]C[C@H]1CC(=C(C[C@H]1S(=O)(=O)O)C)C |  |  |  |  | 1 | 1
additional_7475 | CC1=CC(=C(C=C1C)C)C |  |  |  |  | 1 | 1
additional_7476 | c1ccc2c(c1)cc(cn2)Br |  |  |  |  | 1 | 1
additional_7477 | c1ccc2c(c1)C(=O)N(C2=O)CCBr |  |  |  |  | 1 | 1
additional_7478 | Cc1c(cc(cc1Br)Br)Br |  |  |  |  | 1 | 1
additional_7479 | OCc1ccccc1Br |  |  |  |  | 1 | 1
additional_7480 | Cc1ccc2cc3ccccc3cc2c1 |  |  |  |  | 1 | 1
additional_7481 | C1=CC=C2C(=C1)C=CC=C2C3=CC(=C(C=C3OCCCS(=O)(=O)[O-])OCCCS(=O)(=O)[O-])C4=CC=CC5=CC=CC=C54 |  |  |  |  | 1 | 1
additional_7482 | C1=CC(=C(C(=C1Cl)[S-])[S-])Cl |  |  |  |  | 1 | 1
additional_7483 | CC12CCC(CC1)C(C)(C)O2 |  |  |  |  | 1 | 1
additional_7484 | CNCCO |  |  |  |  | 1 | 1
additional_7485 | C(C(C(C(C(F)F)(F)F)(F)F)(F)F)OS(=O)(=O)[O-] |  |  |  |  | 1 | 1
additional_7486 | Clc1ccc2ccccc2c1 |  |  |  |  | 1 | 1
additional_7487 | CCC(=O)c1cc(ccc1O)O |  |  |  |  | 1 | 1
additional_7488 | O=C\2c1c(cccc1)S(=O)(=O)N(C/2=C(\O)Nc3ncccc3)C |  |  |  |  | 1 | 1
additional_7489 | CCC1=C2C=C3C(=C4C(=O)CC(=C5[C@H]([C@@H](C(=N5)C=C6C(=C(C(=CC(=C1C)N2)N6)C=C)C)C)CCC(=O)[O-])C4=N3)C |  |  |  |  | 1 | 1
additional_7490 | C[C@]12CCC(=O)C=C1CC[C@@H]3[C@@H]2CC[C@]4([C@H]3CC[C@]4(C)O)C |  |  |  |  | 1 | 1
additional_7491 | COc1cc(cc(Cl)c1)OC |  |  |  |  | 1 | 1
additional_7492 | CN(CCCN=CC1=CC=CC=C1[O-])CCCN=CC2=CC=CC=C2[O-] |  |  |  |  | 1 | 1
additional_7493 | CC(C)(O)CCCCC |  |  |  |  | 1 | 1
additional_7494 | CCc1ccc2ccccc2c1 |  |  |  |  | 1 | 1
additional_7495 | CCN1/C(=C\C2C(C(C2[O-])/C=C/3\N(C4=CC=CC=C4C3(C)C)CC)[O-])/C(C5=CC=CC=C15)(C)C |  |  |  |  | 1 | 1
additional_7496 | Oc1ccc(cc1OC)C=O |  |  |  |  | 1 | 1
additional_7497 | O=C1CCCCCCCCCCC1 |  |  |  |  | 1 | 1
additional_7498 | O=C1CCCCC1 |  |  |  |  | 1 | 1
additional_7499 | C1=CC=C(C=C1)[P+](C2=CC=CC=C2)(C3=CC=CC=C3)C(C(=O)O)O |  |  |  |  | 1 | 1
additional_7500 | CC(C)CC(=O)CC(C)C |  |  |  |  | 1 | 1
additional_7501 | CCN1C(=C(C(=O)N(C1=S)CC)C(CC(=O)/C=C/C2=CC=C(C=C2)F)C3=CC=C(C=C3)F)[O-] |  |  |  |  | 1 | 1
additional_7502 | CC(C)C1=C(C(=CC=C1)C(C)C)C2=C(C(=CC=C2)C3=C(C=CC=C3C(C)C)C(C)C)[NH-] |  |  |  |  | 1 | 1
additional_7503 | Ic1ccccc1Cl |  |  |  |  | 1 | 1
additional_7504 | CC(=O)OCCNC(=S)[S-] |  |  |  |  | 1 | 1
additional_7505 | C1=CC=NC(=C1)C(=NC2=CC=CC3=C2N=CC=C3)[O-] |  |  |  |  | 1 | 1
additional_7506 | C1(=NC2=NN=NN2C(=N1)N[N+]#N)N=[N+](O)[O-] |  |  |  |  | 1 | 1
additional_7507 | CC(C)C1=CC(=C(N1/C=C/[C@H](C[C@H](CC(=O)[O-])O)O)C2=CC=C(C=C2)F)C3=CC=NC=C3 |  |  |  |  | 1 | 1
additional_7508 | [Mg]CO[Mg] |  |  |  |  | 1 | 1
additional_7509 | CCCCCN(CCCCC)C(=O)[C@H](CCC(=O)[O-])NC(=O)C1=CC(=C(C=C1)Cl)Cl |  |  |  |  | 1 | 1
additional_7510 | CCCCCCCCCCCCCCCC(=O)OC[C@H](COP(=O)(O)OCC[N+](C)(C)C)OC(=O)CCCCCCCC(OCC)OO |  |  |  |  | 1 | 1
additional_7511 | COC1=CC=C(C=C1)C=NC2=CC=CC=C2[S-] |  |  |  |  | 1 | 1
additional_7512 | Clc1c(OC)cccc1Cl |  |  |  |  | 1 | 1
additional_7513 | CC1=CC(=O)N=C(N1)N2C(=O)C(=NNC3=CC(=C(C=C3)[N+](=O)[O-])C)C(=N2)C |  |  |  |  | 1 | 1
additional_7514 | C1=C(C=C(C(=C1[N+](=O)[O-])[O-])C(=O)O)[N+](=O)[O-] |  |  |  |  | 1 | 1
additional_7515 | C1C[C@@H](N(C1)C(=O)C2CCC[N-]2)C(=O)O |  |  |  |  | 1 | 1
additional_7516 | CO/N=C(\C1=CSC(=N1)N)/C(=O)N[C@H]2[C@@H]3N(C2=O)C(=C(CS3)CN4C=C[N+]5=C4C=CC(=C5)Br)C(=O)[O-] |  |  |  |  | 1 | 1
additional_7517 | Oc1ccccn1 |  |  |  |  | 1 | 1
additional_7518 | CC(C)(C)C1=CC(C(=O)C(=C1)C(C)(C)C)[N-]C2=CC=CC=C2OC |  |  |  |  | 1 | 1
additional_7519 | C[C@@H](C(=O)[O-])O[C@@H]1C=C(C[C@H]([C@H]1O)OP(=O)([O-])[O-])C(=O)[O-] |  |  |  |  | 1 | 1
additional_7520 | OC(=O)c1ccc(Cl)cc1OC |  |  |  |  | 1 | 1
additional_7521 | C1=CC(=C(C=C1O)C(=O)O)[O-] |  |  |  |  | 1 | 1
additional_7522 | CCC1=C2C=C(C=CC2=NC=C1)C(C)C.CCC1=C2C=C(C=CC2=NC=C1)C(C)C.[N-]=O.[N-]=O.Br[W]Br |  |  |  |  | 1 | 1
additional_7523 | CC1CCC(C)(C)C1 |  |  |  |  | 1 | 1
additional_7524 | C1=CC=C(C=C1)P(=O)([O-])OC2=CC=C(C=C2)Cl |  |  |  |  | 1 | 1
additional_7525 | CC12CCC(CC1)C(C)(C)O2 |  |  |  |  | 1 | 1
additional_7526 | C1=CC=[N+](C=C1)NC(=O)OCCOC(=O)NCCN |  |  |  |  | 1 | 1
additional_7527 | CCCCCCCCCCCCCCCC(=O)OC[C@H](CO[P+](O)([O-])OCC[N+](C)(C)C)OC(=O)CCC/C=C\C/C=C\C/C=C\C/C=C\CCCCCCC |  |  |  |  | 1 | 1
additional_7528 | CCc1ccncc1 |  |  |  |  | 1 | 1
additional_7529 | CC(C)CCCC(C)CCCC(C)CCCC(C)CC(=O)[O-] |  |  |  |  | 1 | 1
additional_7530 | c1ccc(cc1)Cc2ccccn2 |  |  |  |  | 1 | 1
additional_7531 | CCCCCCCCCCCCCCCC(=O)OC[C@H](CO[P+](O)([O-])OCC[N+](C)(C)C)OCCCCCCCC/C=C/C=C/C(CCCCC)O |  |  |  |  | 1 | 1
additional_7532 | CC/C=C\C[C@@H](/C=C\C=C/C/C=C\C/C=C\C/C=C\CCC(=O)OC[C@H](COP(=O)(O)OCC[N+](C)(C)C)O)OO |  |  |  |  | 1 | 1
additional_7533 | c1cnccn1 |  |  |  |  | 1 | 1
additional_7534 | COc1ccc(c(c1)O)C(=O)c2ccccc2 |  |  |  |  | 1 | 1
additional_7535 | CC1=C(C=C[N+](=C1)[O-])CC(C2=CC=C(C=C2)C(C(F)(F)F)(C(F)(F)F)O)C3=CC(=C(C=C3)OC(F)F)OC(F)F |  |  |  |  | 1 | 1
additional_7536 | CC(C)SC |  |  |  |  | 1 | 1
additional_7537 | CC(CCOC)[O-] |  |  |  |  | 1 | 1
additional_7538 | CN(C)C1=CC2=C(C=C1)[C@](C[C@](O2)(C(F)(F)F)[O-])(C(F)(F)F)[O-] |  |  |  |  | 1 | 1
additional_7539 | C1=CC=[N+](C=C1)NC2=NC=C(N=C2C3=CC4=CC=CC=C4S3)Br |  |  |  |  | 1 | 1
additional_7540 | CC(=O)Nc1ccc(Cl)cc1 |  |  |  |  | 1 | 1
additional_7541 | CCCC[N+](CCCC)(CCCC)CCCC.C(OCl)(Cl)(Cl)Cl.[N-]=O.[Tc] |  |  |  |  | 1 | 1
additional_7542 | CN(C)C(=O)Nc1ccc(Cl)c(Cl)c1 |  |  |  |  | 1 | 1
additional_7543 | C(F)(F)(F)S(=O)(=O)[N-]S(=O)(=O)F |  |  |  |  | 1 | 1
additional_7544 | C1=CC=C(C=C1)C2=CC(=C(C=C2Cl)Cl)Cl |  |  |  |  | 1 | 1
additional_7545 | c1cc(c(cc1S(=O)(=O)c2ccc(c(c2)[N+](=O)[O-])F)[N+](=O)[O-])F |  |  |  |  | 1 | 1
additional_7546 | OC(=O)c1cc(O)ccc1 |  |  |  |  | 1 | 1
additional_7547 | CC1=NC(=CN[C@H](CC2=CC=CC=C2)C(=O)[O-])C=N1 |  |  |  |  | 1 | 1
additional_7548 | C(C(=O)[O-])NCP(=O)(O)O |  |  |  |  | 1 | 1
additional_7549 | CC1=CC(=C(S1)C)C2=C(N=C[N-]2)C3=C(SC(=C3)C)C |  |  |  |  | 1 | 1
additional_7550 | CCC(=O)O |  |  |  |  | 1 | 1
additional_7551 | C(C(C(C(C(C(C(C(C(C(C(F)F)(F)F)(F)F)(F)F)(F)F)(F)F)(F)F)(F)F)(F)F)(F)F)OS(=O)(=O)[O-] |  |  |  |  | 1 | 1
additional_7552 | O=C1CC(=O)CC(C)(C)C1 |  |  |  |  | 1 | 1
additional_7553 | [CH3-].C1=CC=C(C=C1)P(C2=CC=CC=C2)C3=CC=CC=C3.[CH]1[CH][CH][CH][CH]1.[N-]=O.[Re] |  |  |  |  | 1 | 1
additional_7554 | CCCCCCCCCCCCCCCC(=O)OC[C@H](COP(=O)(O)OCC[N+](C)(C)C)OC(=O)CCCCCCCCCCCCCCCS |  |  |  |  | 1 | 1
additional_7555 | [B-]1(OC2=CC=CC=C2O1)(C3=CC=CC=C3C=NCC4=CC=CC=C4)[OH+]C |  |  |  |  | 1 | 1
additional_7556 | c1ccc(c(c1)c2ccc(cc2)C(F)(F)F)C(=O)O |  |  |  |  | 1 | 1
additional_7557 | CC(=O)/C=C/c1ccccc1 |  |  |  |  | 1 | 1
additional_7558 | [O-]P1(=O)OP(=O)(OP(=O)(OP(=O)(O1)[O-])[O-])[O-] |  |  |  |  | 1 | 1
additional_7559 | C1=CC=C(C=C1)C(=O)[NH+]=S(C2=CC=CC=C2)C3=CC=CC=C3 |  |  |  |  | 1 | 1
additional_7560 | C1CCCC1.C1=CC=C(C=C1)P(C2=CC=CC=C2)C3=CC=CC=C3.C1=CC=C2C=NC=CC2=C1.[N-]=O.[Re] |  |  |  |  | 1 | 1
additional_7561 | CN1CCN(C1=O)C |  |  |  |  | 1 | 1
additional_7562 | CCCCOC=O |  |  |  |  | 1 | 1
additional_7563 | CCCOC(=O)C |  |  |  |  | 1 | 1
additional_7564 | C1(=NON=C1N[N+](=O)O)N[N+](=O)O |  |  |  |  | 1 | 1
additional_7565 | c1cc(c(cc1Cl)Cl)Br |  |  |  |  | 1 | 1
additional_7566 | C1=CC(=CC=C1C(=O)O)[O-] |  |  |  |  | 1 | 1
additional_7567 | c1ccc(cc1)COC(=O)N |  |  |  |  | 1 | 1
additional_7568 | CNS(=O)(=O)C1=CC=C(C=C1)[N+](=O)[O-] |  |  |  |  | 1 | 1
additional_7569 | CCCCCCCCCCCCCCCCCC(CO[P+](O)([O-])OCCC[N+](C)(C)C)OCC |  |  |  |  | 1 | 1
additional_7570 | C1(=C(C(=O)C(=C(C1=O)[O-])[N+](=O)[O-])[O-])[N+](=O)[O-] |  |  |  |  | 1 | 1
additional_7571 | C[C@@H]1[C@H](C(=O)N1S(=O)(=O)O)N=C([O-])OCC2=CC=CC=C2 |  |  |  |  | 1 | 1
additional_7572 | [C](=O)[O-] |  |  |  |  | 1 | 1
additional_7573 | CC1CCC2CC1C2(C)C |  |  |  |  | 1 | 1
additional_7574 | CC1C(C(C(C1C)C)C)C.C1=CC=C(C=C1)P(C2=CC=CC=C2)C3=CC=CC=C3.[N-]=O.[N-]=O.[N-]=O.[N-]=O.[W] |  |  |  |  | 1 | 1
additional_7575 | C(=C/[N+](=O)[O-])\C(=O)[O-] |  |  |  |  | 1 | 1
additional_7576 | C1(=NN(N=N1)[O-])C([N+](=O)[O-])([N+](=O)[O-])[N+](=O)[O-] |  |  |  |  | 1 | 1
additional_7577 | CC(C)([O-])OC |  |  |  |  | 1 | 1
additional_7578 | [CH3-].[CH3-].C(=[Ni])NO.[N-]=O |  |  |  |  | 1 | 1
additional_7579 | c1cc(sc1)c2ccc(s2)c3cccs3 |  |  |  |  | 1 | 1
additional_7580 | COc1cc(c(cc1OC)OC)C(=O)O |  |  |  |  | 1 | 1
additional_7581 | C1=CC=C(C=C1)C(=O)N=C(NC2=NC=C(C=C2)Br)N[N+]3=CC=CC=C3 |  |  |  |  | 1 | 1
additional_7582 | [O-2].[Cr].[Cu] |  |  |  |  | 1 | 1
additional_7583 | [O-2].[O-2].[O-2].[O-2].[O-2].[O-2].[O-2].[O-2].[O-2].[Ce+3].[Ce+3].[W].[W] |  |  |  |  | 1 | 1
additional_7584 | CC1=CC(=[N+](O)[O-])C=CC1C2=C(C=C(C=C2)[N+](=O)[O-])C |  |  |  |  | 1 | 1
additional_7585 | c1ccc(cc1)COc2ccccc2 |  |  |  |  | 1 | 1
additional_7586 | CCOC(=O)C(=O)OCC |  |  |  |  | 1 | 1
additional_7587 | C1=CC=C(C(=C1)C(=O)CC(=O)C(=O)[O-])N |  |  |  |  | 1 | 1
additional_7588 | CC(C)N(C(C)C)[P]N[P+](N(C(C)C)C(C)C)(Cl)Cl |  |  |  |  | 1 | 1
additional_7589 | Oc1cccc(NC(C)=O)c1 |  |  |  |  | 1 | 1
additional_7590 | CC1=CC=C(C=C1)S(=O)(=O)N[N+]2=CC=CC=C2 |  |  |  |  | 1 | 1
additional_7591 | c1ccc(cc1)COc2ccc(cc2)OCc3ccccc3 |  |  |  |  | 1 | 1
additional_7592 | CCN(CC)CC |  |  |  |  | 1 | 1
additional_7593 | C[Si](C)(C)[CH2-].[CH2-]C(C1=CC=CC=C1)(C2=CC=CC=C2)C3=CC=CC=C3.[CH]1[CH][CH][CH][CH]1.[N-]=O.[W] |  |  |  |  | 1 | 1
additional_7594 | C(CC(=O)O)CC(=O)[O-] |  |  |  |  | 1 | 1
additional_7595 | C1=CC=C(C(=C1)[NH-])[NH-] |  |  |  |  | 1 | 1
additional_7596 | COc1ccc(cc1C=O)OC |  |  |  |  | 1 | 1
additional_7597 | Cc1cc(nc2c1cccc2)Cl |  |  |  |  | 1 | 1
additional_7598 | C1=CC=C(C=C1)C(=N)[N-]C(=N)C2=CC=CC=C2 |  |  |  |  | 1 | 1
additional_7599 | O=C(OCC)NCCOc1ccc(cc1)Oc2ccccc2 |  |  |  |  | 1 | 1
additional_7600 | C1OC2=C(O1)C(=C(C=C2)C(C3(C4=CC5=C(C=C4C=CN3C(=O)[O-])OCO5)C#N)O)OCC6=CC=CC=C6 |  |  |  |  | 1 | 1
additional_7601 | C1=CC=C(C=C1)C(=O)O[C@@H]2[C@H](O[C@H]([C@@H]2OC(=O)C3=CC=CC=C3)N4C=CC(=NC4=O)[O-])CO[P+](=O)O |  |  |  |  | 1 | 1
additional_7602 | CC[C@H](C(=O)[O-])NS(=O)(=O)C1=CC=CC2=C1C=CC=C2N(C)C |  |  |  |  | 1 | 1
additional_7603 | Brc1ccc(/C=C/C(=O)O)cc1 |  |  |  |  | 1 | 1
additional_7604 | C1C(=O)[C@H]([C@@H]([C@@H]([C@@]1(C(=O)[O-])O)F)O)O |  |  |  |  | 1 | 1
additional_7605 | CC(C)C1=C(C(=C(C(=N1)C(C)C)/C=C/[C@H](C[C@H](CC(=O)[O-])O)O)C2=CC=C(C=C2)F)COC |  |  |  |  | 1 | 1
additional_7606 | CC1(C2=CC=CC=C2N(C1=CC=C3C=C(C=C(C3=O)Br)Br)C)C |  |  |  |  | 1 | 1
additional_7607 | C=CC1=[C-]CC=C1.C=O.C=O.[N-]=O.[Mo+2] |  |  |  |  | 1 | 1
additional_7608 | CC1(C)CCCCC1 |  |  |  |  | 1 | 1
additional_7609 | CC(C)(C)C1=CC(C(=O)C(=C1)C(C)(C)C)[N-]C2=CC=CC=C2[Se]C3=CC=CC=C3 |  |  |  |  | 1 | 1
additional_7610 | O=[N+]([O-])c1ccccc1C=O |  |  |  |  | 1 | 1
additional_7611 | c1ccc2c(c1)c(ccn2)C=O |  |  |  |  | 1 | 1
additional_7612 | CN1[C@@H]2CC[C@H]1CC(=O)C2 |  |  |  |  | 1 | 1
additional_7613 | CC(C)(C)CC=C |  |  |  |  | 1 | 1
additional_7614 | CC(=O)c1ccc(cc1O)OC |  |  |  |  | 1 | 1
additional_7615 | c1ccc2c(c1)cc(cc2O)O |  |  |  |  | 1 | 1
additional_7616 | CCCCCCCCCCCC[N+](C)(C)CCO[P+](O)([O-])OCCCCCCCC |  |  |  |  | 1 | 1
additional_7617 | c2ccc1[nH]nnc1c2 |  |  |  |  | 1 | 1
additional_7618 | CC(=O)C(C)(C(=O)[O-])O |  |  |  |  | 1 | 1
additional_7619 | CC(C)(C)C1=CC(=C(C(=C1)C(C)(C)C)[O-])CN(C)[C@H]2CCCC[C@@H]2N=CC3=CC(=CC(=C3[O-])Cl)Cl |  |  |  |  | 1 | 1
additional_7620 | CN=CC1=CC(=CN)C=C1[O-] |  |  |  |  | 1 | 1
additional_7621 | CC1=[N+](C(=CC=C2C(C3=CC=CC=C3N2C)(C)C)C(=O)C=C1)C |  |  |  |  | 1 | 1
additional_7622 | CCSCc1ccccc1OC(=O)NC |  |  |  |  | 1 | 1
additional_7623 | CCCCCCCCCCCCCCCCCCCCCCC |  |  |  |  | 1 | 1
additional_7624 | COc1cc(cc(c1OC)OC)C(=O)O |  |  |  |  | 1 | 1
additional_7625 | C1=CC=[N+](C=C1)/C=C(/C2=C(C(=C(C(=C2F)F)F)F)F)\[O-] |  |  |  |  | 1 | 1
additional_7626 | CCCC#CC(=O)O |  |  |  |  | 1 | 1
additional_7627 | CC1=C2C=C(C(=C2C=C(C=C1)C(C)C)C)C3=C(C(=CC4=[N+](C5=C(C4(C)C)C=C(C=C5)C(=O)O)C)C3=O)[O-] |  |  |  |  | 1 | 1
additional_7628 | C[NH2+]CCOP(=O)([O-])[O-] |  |  |  |  | 1 | 1
additional_7629 | C1=CC=C2C=C3C=C(C=CC3=CC2=C1)[Se-] |  |  |  |  | 1 | 1
additional_7630 | c1cc(ccc1SSc2ccc(cc2)Cl)Cl |  |  |  |  | 1 | 1
additional_7631 | CC1([C@@H](N[C@H](S1)[C@@H](C(=O)[O-])N=C([C@@H](C2=CC=CC=C2)N)[O-])C(=O)O)C |  |  |  |  | 1 | 1
additional_7632 | C[C@@H]1CC[C@H]([C@@H](C1)O[P+]([O-])(F)[S-])C(C)C |  |  |  |  | 1 | 1
additional_7633 | CCCOC(=O)[O-] |  |  |  |  | 1 | 1
additional_7634 | CCCCCCCCCCCCCCCC(=O)O[C@H](COC(=O)CCCCCCC/C=C\C/C=C\CCCCC)COP(=O)(O)OCC[NH3+] |  |  |  |  | 1 | 1
additional_7635 | c1c(cc(c(c1C(=O)O)O)Cl)Cl |  |  |  |  | 1 | 1
additional_7636 | [C-]#N.[C-]#N.[C-]#N.[C-]#N.[C-]#N.[N-]=O.[Na+].[Na+].[Fe+6] |  |  |  |  | 1 | 1
additional_7637 | C=CC1C=CC=[C-]1.C=O.C=O.[N-]=O.[Cr+2] |  |  |  |  | 1 | 1
additional_7638 | Clc2c(Cc1c(O)c(Cl)cc(Cl)c1Cl)c(O)c(Cl)cc2Cl |  |  |  |  | 1 | 1
additional_7639 | CCO/N=C(\C1=CSC(=N1)N)/C(=O)N[C@H]2[C@@H]3N(C2=O)C(=C(CS3)CN4C=C[N+]5=C4C=CC(=C5)C(=O)N)C(=O)[O-] |  |  |  |  | 1 | 1
additional_7640 | CCO |  |  |  |  | 1 | 1
additional_7641 | OC(=O)c1cc(ccc1Cl)[N+]([O-])=O |  |  |  |  | 1 | 1
additional_7642 | CC(=O)[C@](C)(C(=O)[O-])O |  |  |  |  | 1 | 1
additional_7643 | CCOC(=O)C1=C([N+](=O)C2=CC=CC=C2N1[O-])C3=CC(=CC=C3)F |  |  |  |  | 1 | 1
additional_7644 | CCC(CP(C1=CC=CC=C1)C2=CC=CC=C2)[S-] |  |  |  |  | 1 | 1
additional_7645 | O=C1CCC2C3CCC4CC(OCc5ccccc5)CCC4(C)C3CCC12C |  |  |  |  | 1 | 1
additional_7646 | C(C(C(=O)[O-])N)C(=O)N |  |  |  |  | 1 | 1
additional_7647 | C1=CC(=CC=C1Br)Br |  |  |  |  | 1 | 1
additional_7648 | C(C[S-])NCC[S-] |  |  |  |  | 1 | 1
additional_7649 | c1ccc2c(c1)cncc2Br |  |  |  |  | 1 | 1
additional_7650 | c1ccc(cc1)C(=O)c2cccc(c2)C(F)(F)F |  |  |  |  | 1 | 1
additional_7651 | c1c(cc(c(c1Cl)O)Cl)C(=O)O |  |  |  |  | 1 | 1
additional_7652 | CC(C)C1=C(C(=CC=C1)C(C)C)N=C(C)C(=NC2=C(C=CC=C2C(C)C)C(C)C)[O-].[F-].[F-].[F-].[Al+3] |  |  |  |  | 1 | 1
additional_7653 | C1=CC(=CC=C1/C(=C/C(=O)C2=CC=C(C=C2)Cl)/[O-])Cl |  |  |  |  | 1 | 1
additional_7654 | C=Cc1ccc(cc1)Br |  |  |  |  | 1 | 1
additional_7655 | C1=C[SiH3-]C=C1 |  |  |  |  | 1 | 1
additional_7656 | CCCCCCCCCCCCCCCC(=O)O[C@H](COC(=O)CCCCCC[C@@H](C)CCCCCCCC)CO[P+](O)([O-])OCC[N+](C)(C)C |  |  |  |  | 1 | 1
additional_7657 | C[C@H]([C@@H](C1=N/C(=C/C2=CC=C(C=C2)[O-])/C(=O)N1CC=O)N)O |  |  |  |  | 1 | 1
additional_7658 | C.C.C.CC1=CC(=C(C=C1)[O-])C2C(=C(C(=C2C)C)C)C.[Al] |  |  |  |  | 1 | 1
additional_7659 | C1=CC=C(C=C1)COC(=O)C2=CC=CC=C2[O-] |  |  |  |  | 1 | 1
additional_7660 | COP(=O)(OC)OC(Br)C(Cl)(Cl)Br |  |  |  |  | 1 | 1
additional_7661 | CCC1=C(C=C(C=C1)/C(=C\C[C@@H](C(=O)[O-])N)/C2=C(C=C(C=C2)F)F)CC |  |  |  |  | 1 | 1
additional_7662 | O=C(C)c1ccc(Cl)cc1Cl |  |  |  |  | 1 | 1
additional_7663 | [CH3-].[CH3-].[CH3-].[CH3-].[CH3-].[CH3-].[CH3-].C1C=CC=[C-]1.[N-]=O.[W] |  |  |  |  | 1 | 1
additional_7664 | CC1=NC=C(N=C1)C(=O)[O-] |  |  |  |  | 1 | 1
additional_7665 | Cc1occc1C(=O)Nc2ccccc2 |  |  |  |  | 1 | 1
additional_7666 | [O-]S[O-] |  |  |  |  | 1 | 1
additional_7667 | CCCCCCCCCCCCCC(=O)O[C@H](COC(=O)CCCC1=CC=C(C=C1)/C=C/C2=CC=CC=C2)CO[P+](O)([O-])OCC[N+](C)(C)C |  |  |  |  | 1 | 1
additional_7668 | C1[C@@H]2C=C[C@H]1[C@@H]3[C@H]2C(=NC3=O)[O-] |  |  |  |  | 1 | 1
additional_7669 | [O-2].[O-2].[O-2].[O-2].[O-2].[O-2].[O-2].[Mg+2].[Mg+2].[Nb+5].[Nb+5] |  |  |  |  | 1 | 1
additional_7670 | CCC(C)C(CC)C(N)=O |  |  |  |  | 1 | 1
additional_7671 | C1=CC=C(C=C1)C(C2=CC=CC=C2)(C(=O)[O-])N |  |  |  |  | 1 | 1
additional_7672 | C([C@H]([C@H]([C@@H]([C@H](C(=O)[O-])O)O)O)O)O |  |  |  |  | 1 | 1
additional_7673 | C1=CC=C(C(=O)C=C1)[O-] |  |  |  |  | 1 | 1
additional_7674 | CC(C[Mg])([Mg])C |  |  |  |  | 1 | 1
additional_7675 | C1=CC=C2C(=C1)C=CC3=C2C=C(C=C3)C(=O)[O-] |  |  |  |  | 1 | 1
additional_7676 | C(CC(=N[C@@H](CS)C(=O)NCC(=O)O)[O-])[C@@H](C(=O)O)N |  |  |  |  | 1 | 1
additional_7677 | CCN |  |  |  |  | 1 | 1
additional_7678 | C1[C@@H](NC2=CC(=O)C(=O)C=C21)C(=O)[O-] |  |  |  |  | 1 | 1
additional_7679 | C1=CC(=C(C2=C1C(=O)C=C(N2)C(=O)O)[O-])O |  |  |  |  | 1 | 1
additional_7680 | C1=CC=C(C=C1)C(C2=CC=CC=N2)[O-] |  |  |  |  | 1 | 1
additional_7681 | CC1=CC=C(C=C1)S(=O)(=O)NC(=O)CN2CCCN(CC[NH2+]CCCN(CC2)CC3=CC=CC=C3)CC4=CC=CC=C4 |  |  |  |  | 1 | 1
additional_7682 | C[C]1[C]([C]([C]([C]1C)C)C)C.C[Si](C)(C)[CH2-].C[Si](C)(C)[CH2-].[N-]=O.[Mo+4] |  |  |  |  | 1 | 1
additional_7683 | C1=C(NC=N1)CC(C(=O)[O-])N |  |  |  |  | 1 | 1
additional_7684 | CCCCCC(=O)OC[C@@H](COP(=O)(O)OCC[N+](C)(C)C)OC(=O)CCCCC |  |  |  |  | 1 | 1
additional_7685 | C[N+](C)(C)CCOP(=O)(O)OC[C@H]1COC(=O)CCCCCCCCCCCCCCCCCCCCCCCCCCCCCCC(=O)O1 |  |  |  |  | 1 | 1
additional_7686 | Brc1cc(Br)c(N)cc1 |  |  |  |  | 1 | 1
additional_7687 | c1ccc(cc1)Oc2ccc(cc2)N |  |  |  |  | 1 | 1
additional_7688 | c1cc(ncc1C(F)(F)F)Cl |  |  |  |  | 1 | 1
additional_7689 | CC1=CC(=C(C=C1)C(=O)[O-])C |  |  |  |  | 1 | 1
additional_7690 | CC(=O)Nc1cccc(c1)[N+](=O)[O-] |  |  |  |  | 1 | 1
additional_7691 | C1=CC(=CC(=O)C1[O-])CCN |  |  |  |  | 1 | 1
additional_7692 | C[C-]=C(C#C)C#C |  |  |  |  | 1 | 1
additional_7693 | C1CC(=O)C1 |  |  |  |  | 1 | 1
additional_7694 | CC(C)c2cc3ccc1c(cccc1C)c3cc2 |  |  |  |  | 1 | 1
additional_7695 | CC(C)C1=C(C(=CC=C1)C(C)C)NC(C)[C-](C)NC2=C(C=CC=C2C(C)C)C(C)C |  |  |  |  | 1 | 1
additional_7696 | c1cc(c(cc1CO)Cl)Cl |  |  |  |  | 1 | 1
additional_7697 | O=C(CO)[C@@]3(O)CC[C@H]2[C@@H]4CC\C1=C\C(=O)\C=C/[C@]1(C)[C@H]4C(=O)C[C@@]23C |  |  |  |  | 1 | 1
additional_7698 | CCCCCCCC/C=C\CCCCCCCC(=O)OC[C@H](COP(=O)([O-])OCCN)OC(=O)CCCCCCC/C=C\CCCCCCCC |  |  |  |  | 1 | 1
additional_7699 | CC(C)C1=C(C(=CC=C1)C(C)C)N=CC2=CC=CC=C2[NH-] |  |  |  |  | 1 | 1
additional_7700 | c1ccc(cc1)C(=O)C(=O)O |  |  |  |  | 1 | 1
additional_7701 | C1=CC2=C(C3=C(C2=C([S-])[S-])C=CC=N3)N=C1 |  |  |  |  | 1 | 1
additional_7702 | NC(=O)N2c1ccccc1C=Cc3ccccc23 |  |  |  |  | 1 | 1
additional_7703 | [Li+].[Li+].[O-2].[O-2].[O-2].[Ti+4] |  |  |  |  | 1 | 1
additional_7704 | [N-]=O.[W] |  |  |  |  | 1 | 1
additional_7705 | COP(=S)(OC)Oc1cc(Cl)c(Br)cc1Cl |  |  |  |  | 1 | 1
additional_7706 | C1CN=C(N1)NCCCC2=C(N(C(=O)N2)CC(=O)NCC(C(=O)[O-])NC(=O)OCC3=CC=CC=C3)O |  |  |  |  | 1 | 1
additional_7707 | CC(C[Mg])([Mg])C(OCCC)=O |  |  |  |  | 1 | 1
additional_7708 | C[Si](C)(CP(C1CCCCC1)C2CCCCC2)[N-][Si](C)(C)CP(C3CCCCC3)C4CCCCC4 |  |  |  |  | 1 | 1
additional_7709 | C1=C(C=C(C(=C1[N+](=O)[O-])[N+](=O)[O-])[N+](=O)[O-])S(=O)(=O)O |  |  |  |  | 1 | 1
additional_7710 | C1=CC(=C(C=C1[N+](=O)[O-])Cl)Cl |  |  |  |  | 1 | 1
additional_7711 | CCCCC/C=C\C/C=C\CCCCCCCC(=O)O[C@H](CO)COP(=O)(O)OCC[N+](C)(C)C |  |  |  |  | 1 | 1
additional_7712 | Nc2ccccc2c1ccccc1 |  |  |  |  | 1 | 1
additional_7713 | c1ccc2cc(c(cc2c1)C(=O)O)O |  |  |  |  | 1 | 1
additional_7714 | CCOC(=O)CNC(=O)C(CCC(=O)N(C)O)NC(=O)CCC(C(=O)[O-])[NH3+] |  |  |  |  | 1 | 1
additional_7715 | CCCCCCCCCCCCCCCC(=O)N[C@@H](COP(=O)(O)OCC[N+](C)(C)C)[C@@H](/C=C/CCCCCCCCCCCCC)OC |  |  |  |  | 1 | 1
additional_7716 | CCCCCCCCCCCCCCCCBr |  |  |  |  | 1 | 1
additional_7717 | [N-]=O.[N+](=O)([O-])[O-].[N+](=O)([O-])[O-].[N+](=O)([O-])[O-].[Ru] |  |  |  |  | 1 | 1
additional_7718 | C1=CC=C(C=C1)C#[N+]N=C2C=CC(=[N+](O)[O-])C=C2 |  |  |  |  | 1 | 1
additional_7719 | CC(=O)NCCC1=C(NC2=C1C=C(C=C2)OC)C(=O)[O-] |  |  |  |  | 1 | 1
additional_7720 | NC(=S)N |  |  |  |  | 1 | 1
additional_7721 | CCCCCl |  |  |  |  | 1 | 1
additional_7722 | CC1=CC=C(C=C1)S(=O)(=O)NC(=O)CN2CCCNCC[NH2+]CCCNCC2 |  |  |  |  | 1 | 1
additional_7723 | CC(C(=O)[O-])N(C)C1=CC=CC=C1 |  |  |  |  | 1 | 1
additional_7724 | O=C(Nc1ccccc1)CC(C)=O |  |  |  |  | 1 | 1
additional_7725 | CCCCCCCCCCCC(=O)OC[C@H](CO[P+](O)([O-])OCC[N+](C)(C)C)OC(=O)CCCC1=CC=C(C=C1)C2=CC=CC=C2 |  |  |  |  | 1 | 1
additional_7726 | C/C(=N/NC(=O)C1=CC(=CC=C1)[O-])/C(=O)[O-] |  |  |  |  | 1 | 1
additional_7727 | C1CCC(C(C1)N=CC2=C(C=CC(=C2)Cl)[O-])N=CC3=C(C=CC(=C3)Cl)[O-] |  |  |  |  | 1 | 1
additional_7728 | CCCCN\1C2=CC=CC=C2C(/C1=C/C3=C(C(=O)C3=C(C#N)C#N)[O-])(C)C |  |  |  |  | 1 | 1
additional_7729 | COC(C)(C)CCCC(C)CC=CC(C)=CC(=O)OC(C)C |  |  |  |  | 1 | 1
additional_7730 | N(=O)[O-] |  |  |  |  | 1 | 1
additional_7731 | CCSP(=O)(C)[O-] |  |  |  |  | 1 | 1
additional_7732 | OC(CN)c1ccccc1 |  |  |  |  | 1 | 1
additional_7733 | c1cc(c(c(c1)Cl)C(=O)O)F |  |  |  |  | 1 | 1
additional_7734 | CC(C)(C)[N-]C(C1=CC=CC=C1)C(C(=O)OC)[N-]C(C)(C)C |  |  |  |  | 1 | 1
additional_7735 | [N-]=O.Cl[Ru](Cl)(Cl)(Cl)Cl.[K].[K] |  |  |  |  | 1 | 1
additional_7736 | COc1ccc(c(c1)N)OC |  |  |  |  | 1 | 1
additional_7737 | CN(C)c1cccc2c1cccc2S(=O)(=O)Cl |  |  |  |  | 1 | 1
additional_7738 | CCCCCCOC1=CC=C(C=C1)C(=O)[O-] |  |  |  |  | 1 | 1
additional_7739 | C1CC[C@@H]2CCCC[C@@H]2C1 |  |  |  |  | 1 | 1
additional_7740 | Cc2cc3c1c(cc(cc1O)CCCCC)OC(C)(C)c3cc2 |  |  |  |  | 1 | 1
additional_7741 | C/C(=C\C(=C/C(=O)[O-])\OC)/C1=CC=CC=C1 |  |  |  |  | 1 | 1
additional_7742 | C(C(=O)C[S-])[S-] |  |  |  |  | 1 | 1
additional_7743 | C1=CC=C(C(=C1)C(=O)O)[O-] |  |  |  |  | 1 | 1
additional_7744 | [CH2-]C#N.[K+] |  |  |  |  | 1 | 1
additional_7745 | CCOC(=O)C1=CC(=C(C2=CC=C(C=C2)[N+](=O)[O-])[O])N3C1=CC(=C4C=CN(C=C4)C)C=C3 |  |  |  |  | 1 | 1
additional_7746 | [O-2].[O-2].[O-2].[O-2].[O-2].[O-2].[O-2].[Re].[Re] |  |  |  |  | 1 | 1
additional_7747 | CCCCCCCCCCOC1=CC=C(C=C1)[NH-] |  |  |  |  | 1 | 1
additional_7748 | [CH-]=CCC1=CC=CC=C1.C1CCCC1.C1=CC=C(C=C1)P(C2=CC=CC=C2)C3=CC=CC=C3.[N-]=O.[Re] |  |  |  |  | 1 | 1
additional_7749 | CC1=CC=CC=C1N=P(/C=C(\C2=CC=CC=C2)/[N-]C3=CC=CC=C3P(C4=CC=CC=C4)C5=CC=CC=C5)(C(C)C)C(C)C |  |  |  |  | 1 | 1
additional_7750 | CCCCCCCCCC(C)O |  |  |  |  | 1 | 1
additional_7751 | CCOC(=O)C(=C(C)[O-])C=NC1=CC=CC=C1N=CC(=C(C)[O-])C(=O)OCC |  |  |  |  | 1 | 1
additional_7752 | Cc1cccc(C)c1 |  |  |  |  | 1 | 1
additional_7753 | ClC(Cl)C(c1ccc(Cl)cc1)c2ccc(Cl)cc2 |  |  |  |  | 1 | 1
additional_7754 | O=c2[nH]c1CCCc1c(=O)n2C3CCCCC3 |  |  |  |  | 1 | 1
additional_7755 | CC=CC(C)CC |  |  |  |  | 1 | 1
additional_7756 | COC1=CC(=C(C=C1)C(=O)/C(=C(/C2=CC3=NSN=C3C=C2)\C(=O)[O-])/CC4=CC(=C(C(=C4)OC)OC)OC)F |  |  |  |  | 1 | 1
additional_7757 | N#CC([Mg])C[Mg] |  |  |  |  | 1 | 1
additional_7758 | C1=CC=C(C=C1)C(C(=O)O)[NH3+] |  |  |  |  | 1 | 1
additional_7759 | C(C(F)F)O |  |  |  |  | 1 | 1
additional_7760 | CC(=C)C(=O)OCCCS(=O)(=O)[N-]S(=O)(=O)C(F)(F)F |  |  |  |  | 1 | 1
additional_7761 | [N-]=O.[Y+3] |  |  |  |  | 1 | 1
additional_7762 | CC(C)C(C)(C)C |  |  |  |  | 1 | 1
additional_7763 | c1ccc(cc1)C(=O)Oc2cccc(c2)OC(=O)c3ccccc3 |  |  |  |  | 1 | 1
additional_7764 | CC1=CC=C(C=C1)S(=O)(=O)[N-]N=C2CC(C2)[Si](C)(C)C |  |  |  |  | 1 | 1
additional_7765 | CC[C@]12CCCC([C@@]13[C@@](OC2)(OO3)C4=CC(=CC=C4)[O-])(C)C |  |  |  |  | 1 | 1
additional_7766 | C1=CC(=CC=C1Br)[I+]NS(=O)(=O)C(F)(F)F |  |  |  |  | 1 | 1
additional_7767 | C1=C(C(=CC(=C1[S-])[S-])[S-])[S-] |  |  |  |  | 1 | 1
additional_7768 | CC1C(C(C(C1C)C)C)C.C#[C-].C1=CC=C(C=C1)P(C2=CC=CC=C2)C3=CC=CC=C3.[N-]=O.[Re] |  |  |  |  | 1 | 1
additional_7769 | c1ccc(cc1)Nc2ccccc2N |  |  |  |  | 1 | 1
additional_7770 | C[Si]1(C)O[Si](C)(C)O[Si](C)(C)O1 |  |  |  |  | 1 | 1
additional_7771 | CCCCCCCCCCOC[C@H](CO[P+](O)([O-])OCC[N+](C)(C)C)OCCCCCCCC |  |  |  |  | 1 | 1
additional_7772 | B(C1=CC=C(C=C1)C(=O)O)(O)O |  |  |  |  | 1 | 1
additional_7773 | C(N(C[P+](O)([O-])[O-])C[P+]([O-])([O-])[O-])[P+](O)(O)[O-] |  |  |  |  | 1 | 1
additional_7774 | CCCCCCCCCCCCCC/C=C\CCOC[C@H](COP(=O)(O)OCC[N+](C)(C)C)O |  |  |  |  | 1 | 1
additional_7775 | CCSCCCC |  |  |  |  | 1 | 1
additional_7776 | CCCCCC[N+]1=C(C2=C3C1=CC=CC3=C(C=C2)C(=O)O)C=C4C(=C(C4=O)C5=CC=C(C=C5)N(CCCC)CCCC)[O-] |  |  |  |  | 1 | 1
additional_7777 | CC(C)(C)[N-]C(C)(C)C |  |  |  |  | 1 | 1
additional_7778 | CCCCCCCCCCCCCCCCOC[C@@H](CO[P+](O)([O-])OCC[N+](C)(C)C)OC(=O)[C@H](C)CCCCCCCCCCC |  |  |  |  | 1 | 1
additional_7779 | C(#N)C(=C1C(=C(C1=C(C#N)C#N)[O-])[O-])C#N |  |  |  |  | 1 | 1
additional_7780 | c1ccc2c(c1)nco2 |  |  |  |  | 1 | 1
additional_7781 | C[CH2-].C[CH2-].CC1=[C-]CC=C1.[N-]=O.[W] |  |  |  |  | 1 | 1
additional_7782 | C(=O)=[Co].[N-]=O |  |  |  |  | 1 | 1
additional_7783 | C[C@]12CC[C@H]3[C@H]([C@@H]1CCC2=O)CC=C4[C@@]3(CC[C@@H](C4)OS(=O)(=O)[O-])C |  |  |  |  | 1 | 1
additional_7784 | C1=CC=C2C(=C1)C=CC(=N2)C(=NC(=O)C3=CC=CC=N3)[O-] |  |  |  |  | 1 | 1
additional_7785 | CC(COP(=O)(O)OC1=CC=C(C=C1)[N+](=O)[O-])O |  |  |  |  | 1 | 1
additional_7786 | Clc1cc(C#N)cc(Cl)c1 |  |  |  |  | 1 | 1
additional_7787 | COP(=O)(CP(=O)(OC)OC)[O-] |  |  |  |  | 1 | 1
additional_7788 | FC(F)(F)C(F)(F)F |  |  |  |  | 1 | 1
additional_7789 | CCCCCCCCCCCCCCCCCCCCCCCC(=O)OC[C@H](COP(=O)(O)OCC[N+](C)(C)C)O |  |  |  |  | 1 | 1
additional_7790 | C1=CC=C(C=C1)C[C@@H](C(=O)SCC(=O)[O-])NC(=O)C2=CC=CC=C2 |  |  |  |  | 1 | 1
additional_7791 | CCCCCCC1=CC=C(C=C1)[NH-] |  |  |  |  | 1 | 1
additional_7792 | CC(C[N+](C)(C)NC(=O)C1=CC=CC=C1)[O-] |  |  |  |  | 1 | 1
additional_7793 | CCCCCCCCCCCCCCCCCCCCCCCC |  |  |  |  | 1 | 1
additional_7794 | C1=NN=NN1CC(=O)[O-] |  |  |  |  | 1 | 1
additional_7795 | CCC1(CCC(=O)NC1=O)c2ccccc2 |  |  |  |  | 1 | 1
additional_7796 | C(CC(C(F)(F)F)(F)F)COS(=O)(=O)[O-] |  |  |  |  | 1 | 1
additional_7797 | c1ccc2Oc3ccccc3Oc2c1 |  |  |  |  | 1 | 1
additional_7798 | CCCCCCCCCCCCCCCCCCOC[C@H](CO[P+](O)([O-])OCC[N+](C)(C)C)OC(=O)CCCCCCCCC/C=C\CCCCCC |  |  |  |  | 1 | 1
additional_7799 | C1=NC2=C(C(=N1)N)N=CN2[C@H]3[C@@H]([C@@H]([C@H](O3)C(=O)[O-])O)O |  |  |  |  | 1 | 1
additional_7800 | c1cc(c(cc1C(=O)O)O)[N+](=O)[O-] |  |  |  |  | 1 | 1
additional_7801 | CC1=NC=NC1=CN[C@@H](CC2=CC=CC=C2)C(=O)[O-] |  |  |  |  | 1 | 1
additional_7802 | CC(=O)Nc1cc(NS(=O)(=O)C(F)(F)F)c(C)cc1C |  |  |  |  | 1 | 1
additional_7803 | COc1nc(NC(C)C)nc(NC(C)C)n1 |  |  |  |  | 1 | 1
additional_7804 | CN=C=S |  |  |  |  | 1 | 1
additional_7805 | CCC(C(=O)[O-])C1(CCCCC1)O |  |  |  |  | 1 | 1
additional_7806 | C1[C@@H]([C@H]([C@@H]([S+]1C[C@H]([C@H](C[OH2+])OS(=O)(=O)[O-])O)CO)O)O |  |  |  |  | 1 | 1
additional_7807 | CNC1=C(C(=C(C=C1)C2=C3C=C(C(=O)C=C3OC4=CC(=C(C=C42)F)[O-])F)C(=O)O)N |  |  |  |  | 1 | 1
additional_7808 | C(=NC#N)N=C=[N-] |  |  |  |  | 1 | 1
additional_7809 | CCCCCCCCCCCCCCCCCC(=O)O[C@H](COC(=O)CCCCCCCCCCCCC)COP(=O)(O)OCC[N+](C)(C)C |  |  |  |  | 1 | 1
additional_7810 | CC(C)C[C@@H](C(=O)[O-])NC(=O)P(=O)(C(CC(C)C)[NH3+])O |  |  |  |  | 1 | 1
additional_7811 | CC(C)(CO)CO |  |  |  |  | 1 | 1
additional_7812 | Oc1ccc(cc1)c2ccc(O)cc2 |  |  |  |  | 1 | 1
additional_7813 | c1cc2c(c(c1)[N+](=O)[O-])C(=O)NC2=O |  |  |  |  | 1 | 1
additional_7814 | CCO/N=C(\C1=CSC(=N1)N)/C(=O)N[C@H]2[C@@H]3N(C2=O)C(=C(CS3)CN4C=C[N+]5=C4C=CC(=C5)C#N)C(=O)[O-] |  |  |  |  | 1 | 1
additional_7815 | C=CCC(C(=O)O)C(=O)O |  |  |  |  | 1 | 1
additional_7816 | [Mg]C(CCCCC(OCCCCCCCCCCO[Mg])=O)=O |  |  |  |  | 1 | 1
additional_7817 | O=C1NC(=O)NC(=O)C1(CCCC)CC |  |  |  |  | 1 | 1
additional_7818 | C1[CH-]C2=C3C4=C1C=CC5=C4C6=C(C=C5)C=CC(=C36)C=C2 |  |  |  |  | 1 | 1
additional_7819 | CCCCCCCCCCCCCCCCOCC(C)(COCCCCCCCCCCCCCCCC)COP(=O)(O)OCC[N+](CC)(CC)CC |  |  |  |  | 1 | 1
additional_7820 | COC1=C(C(=CC(=C1)Br)C=NCC(CN=CC2=CC(=CC(=C2[O-])OC)Br)O)[O-] |  |  |  |  | 1 | 1
additional_7821 | C1CCC(CC1)P(C2CCCCC2)C3=CC=CC=C3[N-]C4=CC=CC=C4P(C5CCCCC5)C6CCCCC6 |  |  |  |  | 1 | 1
additional_7822 | C(C[Se][SeH])[Se-] |  |  |  |  | 1 | 1
additional_7823 | [Mg]NCC1=CC=CC(CNC(CCCCCCCCC([Mg])=O)=O)=C1 |  |  |  |  | 1 | 1
additional_7824 | C=COCC |  |  |  |  | 1 | 1
additional_7825 | CN(C)C1=CC2=C(C=C1)C(=C3C=CC(=[N+](C)C)C=C3O2)C4=C(C=CC(=C4)C(=O)ON5C(=O)CCC5=O)C(=O)O |  |  |  |  | 1 | 1
additional_7826 | Cc1cncnc1 |  |  |  |  | 1 | 1
additional_7827 | CC1(C2=CC=CC=C2N(C13C=CC4=CC(=CC(=C4O3)COCCOC)[N+](=O)[O-])CCCC(=O)O)C |  |  |  |  | 1 | 1
additional_7828 | CN(C)c1ccc(cc1)[N+](=O)[O-] |  |  |  |  | 1 | 1
additional_7829 | CC1=C([N+](=O)C2=C(N1[O-])C=CC(=C2)Cl)C(=O)OC |  |  |  |  | 1 | 1
additional_7830 | CC(C)(C)OC(=O)NC1=CC=C(C=C1)CC2=CC=CC=[N+]2NC(=O)C3=CC=CC=C3 |  |  |  |  | 1 | 1
additional_7831 | C1=C(C=C(C(=C1[OH2+])[N+](=O)[O-])[N+](=O)[O-])S(=O)(=O)O |  |  |  |  | 1 | 1
additional_7832 | CC(C)(C)C1=CC(=CC(=C1[O-])C(C)(C)C)N=C2C=C(C(=O)C(=C2)Cl)Cl |  |  |  |  | 1 | 1
additional_7833 | CCCCCCCCCCCCCCCC(=O)OC[C@H](CO[P+](O)([O-])OCC[N+](C)(C)C)OC(=O)CCCCCCC/C=C/C=O |  |  |  |  | 1 | 1
additional_7834 | CCCCC1=CC=C(C=C1)S(=O)(=O)[NH-] |  |  |  |  | 1 | 1
additional_7835 | C1=CC=C(C(=C1)C=O)C(=O)[O-] |  |  |  |  | 1 | 1
additional_7836 | CC(C)CCCC |  |  |  |  | 1 | 1
additional_7837 | CCCCCCCCCCCCCCCCCC(CO[P+](O)([O-])OCCC[N+](C)(C)C)OC(=O)C |  |  |  |  | 1 | 1
additional_7838 | [Mg]/C=C(C[Mg])/Cl |  |  |  |  | 1 | 1
additional_7839 | Cc1ccc(nc1)N |  |  |  |  | 1 | 1
additional_7840 | CC(C)OC(=O)C(O)(c1ccc(Br)cc1)c2ccc(Br)cc2 |  |  |  |  | 1 | 1
additional_7841 | C#CN(CC1=CC2=C(C=C1)NC(=NC2=O)N)C3=CC=C(C=C3)C(=O)NC(CCC=O)C(=O)[O-] |  |  |  |  | 1 | 1
additional_7842 | CCCCCC[N+]1=C(C(C2=CC=CC=C21)(C)C)C=C3C(=C(C3=O)C4=C(C=C(N4)C)C)C5=C(NN(C5=O)C6=CC=CC=C6)C |  |  |  |  | 1 | 1
additional_7843 | Fc1ccccc1O |  |  |  |  | 1 | 1
additional_7844 | C(#N)C(C#N)C(=C=[N-])C#N |  |  |  |  | 1 | 1
additional_7845 | CC(C)(C)[N-][Si]C1C=CC2=CC=CC=C12 |  |  |  |  | 1 | 1
additional_7846 | C1=CC=C(C(=C1)C2=C3C=CC(=O)C=C3NC4=C2C=CC(=C4)[O-])C(=O)O |  |  |  |  | 1 | 1
additional_7847 | C1C=CC=C2C1=C(C3=CC=CC=C3C2=O)[O-] |  |  |  |  | 1 | 1
additional_7848 | CSCCC(C(=O)[O-])N |  |  |  |  | 1 | 1
additional_7849 | Cc1cccc(N)c1 |  |  |  |  | 1 | 1
additional_7850 | CCCCCCCCC(C)C |  |  |  |  | 1 | 1
additional_7851 | CC1=CCCC(C1/C=C/C(C)OS(=O)(=O)[O-])(C)C |  |  |  |  | 1 | 1
additional_7852 | CC(C)(C(=NCCN=C(C(C)(C)S)[O-])[O-])S |  |  |  |  | 1 | 1
additional_7853 | C1[C@@H]2[C@H]([C@H]([C@@H](O2)N3C=NC4=C3NC(=NC4=O)N)O)OP(=O)(O1)[O-] |  |  |  |  | 1 | 1
additional_7854 | c1cc(cc(c1)O)CC(=O)O |  |  |  |  | 1 | 1
additional_7855 | C1CC1 |  |  |  |  | 1 | 1
additional_7856 | CCCCCCCCCCCCCCCCCCCC(=O)OC[C@@H](COP(=O)(O)OCC[N+](C)(C)C)OC(=O)CCCCCCCCCCCCCCCCCCC |  |  |  |  | 1 | 1
additional_7857 | CCNc1nc(NC(C)(C)C)nc(OC)n1 |  |  |  |  | 1 | 1
additional_7858 | C[C@@H](C(=O)[O-])NC(=O)[C@H](CC1=CC=CC=C1)CC(=O)NO |  |  |  |  | 1 | 1
additional_7859 | CC1=NC(=NC(=N1)OC)NC(=NS(=O)(=O)C2=C(C=CC(=C2)I)C(=O)OC)[O-] |  |  |  |  | 1 | 1
additional_7860 | c1ccc(cc1)OCC(COc2ccccc2)O |  |  |  |  | 1 | 1
additional_7861 | Fc1c(F)c(F)c(F)c(O)c1F |  |  |  |  | 1 | 1
additional_7862 | CC(C)(C)CC(CC(=O)O)C[NH3+] |  |  |  |  | 1 | 1
additional_7863 | CCCCCCCCCCCCC/C=C/[C@H]([C@H](COP(=O)([O-])[O-])[NH3+])O |  |  |  |  | 1 | 1
additional_7864 | CN1C=[N+](C2=C1C(=O)N=C(N2)N)[C@H]3[C@@H]([C@@H]([C@H](O3)COP(=O)([O-])[O-])O)O |  |  |  |  | 1 | 1
additional_7865 | CC1=CC=C(C=C1)S(=O)(=O)N[N+]2=C(C=CC=C2C)C |  |  |  |  | 1 | 1
additional_7866 | CCCCCCCCCCCCCCCC(=O)N(C)[C@@H](CO[P+](O)([O-])OCC[N+](C)(C)C)[C@@H](/C=C/CCCCCCCCCCCCC)OC |  |  |  |  | 1 | 1
additional_7867 | C([C@@H](C(=O)[O-])N)SSC[C@@H](C(=O)[O-])N |  |  |  |  | 1 | 1
additional_7868 | O=C([Mg])OC1=CC=C(C(C(C)C)C2=CC=C(O[Mg])C=C2)C=C1 |  |  |  |  | 1 | 1
additional_7869 | CCCCCCOC(=S)[S-] |  |  |  |  | 1 | 1
additional_7870 | CC(=O)c1cccs1 |  |  |  |  | 1 | 1
additional_7871 | C(CI)C(=O)O |  |  |  |  | 1 | 1
additional_7872 | C1=CC(=CC(=C1)[N+](=O)[O-])C(=O)O |  |  |  |  | 1 | 1
additional_7873 | [C-]#N.[C-]#N.[C-]#N.[C-]#N.[C-]#N.[N-]=O.O.O.O.[Na+].[Na+].[Fe+4] |  |  |  |  | 1 | 1
additional_7874 | [Mg]/C=C/C[Mg].[Mg]/C=C\C[Mg] |  |  |  |  | 1 | 1
additional_7875 | CCCCCCCCCCCCCCCCCC(=O)OC[C@H](COP(=O)(O)OCC[N+](C)(C)C)OC(=O)CCCC/C=C/O |  |  |  |  | 1 | 1
additional_7876 | [OH-].[O-2].[P-3].[Mo] |  |  |  |  | 1 | 1
additional_7877 | CN(C)CCCCC[Si](C)(C)[O-] |  |  |  |  | 1 | 1
additional_7878 | CC(=CCOP(=O)([O-])OC1[C@@H]([C@H]([C@@H]([C@H](O1)CO)O)O)O)C |  |  |  |  | 1 | 1
additional_7879 | [N-]=O.[OH-].[OH-].[OH-].[Ru+4] |  |  |  |  | 1 | 1
additional_7880 | CC(C)(C)OO |  |  |  |  | 1 | 1
additional_7881 | Nc1ccc(cc1)S(=O)(=O)c2ccc(N)cc2 |  |  |  |  | 1 | 1
additional_7882 | CCCCCCCCCCCCCCCC[N+](C)(C)CC(=O)N(C)CC(=O)O |  |  |  |  | 1 | 1
additional_7883 | c1ccc2c(c1)-c3ccccc3C2Br |  |  |  |  | 1 | 1
additional_7884 | C(C(C[S-])OP(Cl)Cl)[S-] |  |  |  |  | 1 | 1
additional_7885 | CC(C)C(=O)NC1=NC2=C(C(=N1)[O-])N=CN2[C@H]3C[C@@H]([C@H](O3)CO[P+](O)(OC[C@@H](C4=CC=CC=C4)OC)[S-])O |  |  |  |  | 1 | 1
additional_7886 | CC#C[C-]=C1C=C1 |  |  |  |  | 1 | 1
additional_7887 | COC(C1=CC=CC=N1)(C2=CC=CC(=N2)C(=O)C3=CC=CC=N3)[O-] |  |  |  |  | 1 | 1
additional_7888 | CCC(=O)N |  |  |  |  | 1 | 1
additional_7889 | CCCCCC(=O)/C=C/[C@H]1[C@@H](CC(=O)[C@@H]1CCCCCCC(=O)[O-])O |  |  |  |  | 1 | 1
additional_7890 | N#CCCC#N |  |  |  |  | 1 | 1
additional_7891 | Cc2ccccc2Cc1ccccc1 |  |  |  |  | 1 | 1
additional_7892 | CNc1ccc(Cl)cc1C(=O)c2ccccc2 |  |  |  |  | 1 | 1
additional_7893 | CC(C)COC(=O)C(C)C |  |  |  |  | 1 | 1
additional_7894 | C1=CC(=CC=C1N)[NH-] |  |  |  |  | 1 | 1
additional_7895 | C1[C@H](N1)[NH-] |  |  |  |  | 1 | 1
additional_7896 | CO/N=C(\C1=CSC(=N1)N)/C(=O)N[C@H]2[C@@H]3N(C2=O)C(=C(CS3)CN4C=C[N+]5=C4C=CC(=N5)SC)C(=O)[O-] |  |  |  |  | 1 | 1
additional_7897 | CCCCCCN1C2=C(C=C(C=C2)I)C(C1=CC3=C(C(=CC4=[N+](C5=C(C4(C)C)C=C(C=C5)I)CCCCCC)C3=O)[O-])(C)C |  |  |  |  | 1 | 1
additional_7898 | C(=O)/C(=C(\C(=O)[O-])/Cl)/C(Cl)Cl |  |  |  |  | 1 | 1
additional_7899 | O=C([Mg])CCCCCCCCCN[Mg] |  |  |  |  | 1 | 1
additional_7900 | C1=CC=C(C=C1)CC2=C(N3C=C(N=C(C3=N2)CC4=CC=CC=C4)C5=CC=C(C=C5)O)OS(=O)(=O)[O-] |  |  |  |  | 1 | 1
additional_7901 | c1ccc2c(c1)c3cccc4cccc2c34 |  |  |  |  | 1 | 1
additional_7902 | C(CC[NH3+])C[C@@H](C(=O)O)[NH3+] |  |  |  |  | 1 | 1
additional_7903 | c1ccc(cc1)OC(=O)N |  |  |  |  | 1 | 1
additional_7904 | ClC=C |  |  |  |  | 1 | 1
additional_7905 | S=C=Nc2cccc1ccccc12 |  |  |  |  | 1 | 1
additional_7906 | CC1=C(CC(=[N+]([O-])[O-])C=C1[N+](=O)[O-])[N+](=O)[O-] |  |  |  |  | 1 | 1
additional_7907 | C1=C[N+](=CC=[NH+]1)CCCS(=O)(=O)[O-] |  |  |  |  | 1 | 1
additional_7908 | CC34CC(O)C1(F)C(CCC2=CC(=O)CCC12C)C3CCC4(O)C(=O)CO |  |  |  |  | 1 | 1
additional_7909 | C1C[C@H]([NH+](C1)C2=CC=CCC2)C(=O)O |  |  |  |  | 1 | 1
additional_7910 | CCCCCCCCCCCCCCCC(=O)O |  |  |  |  | 1 | 1
additional_7911 | C1=CC=C(C=C1)/C=C/C2=CC=CC=C2 |  |  |  |  | 1 | 1
additional_7912 | C1CC([CH-]1)C2CC[CH+]2 |  |  |  |  | 1 | 1
additional_7913 | C1=CC=C2C(=C1)C(=O)NN=C2[O-] |  |  |  |  | 1 | 1
additional_7914 | C1(=O)C(CC)(CC(=C)C)C(=O)NC(=S)N1 |  |  |  |  | 1 | 1
additional_7915 | C1C(C1(F)F)(C(=O)O)[NH3+] |  |  |  |  | 1 | 1
additional_7916 | CCCCCCCCCCCCCCCC(=O)OC[C@H](COP(=O)(O)OCCN=C(CCS)[O-])OC(=O)CCCCCCC[C@@H]1C[C@H]1CCCCCCCC |  |  |  |  | 1 | 1
additional_7917 | CC(C)OP(=O)(O)[O-] |  |  |  |  | 1 | 1
additional_7918 | Clc1cc(ccc1OC)NC(=O)N(C)C |  |  |  |  | 1 | 1
additional_7919 | C1(=C(NN=C1[N+](=O)[O-])[N+](=O)[O-])N[N+](=O)O |  |  |  |  | 1 | 1
additional_7920 | COC1=C2C(=C(C=C1)C(=O)N=C3C(=CN(C=C3Cl)O)Cl)C=CC(=N2)C(F)(F)F |  |  |  |  | 1 | 1
additional_7921 | C=CC(=O)/C=C(/C=NC1=CC=C(C=C1)[O-])\F |  |  |  |  | 1 | 1
additional_7922 | C1[C@H](O[C@H]([C@@H]1F)[N+]2=CNC3=C2N=CN=C3N)CNS(=O)(=O)N=C(C4=CC=CC=C4[O-])[O-] |  |  |  |  | 1 | 1
additional_7923 | B(c1ccccc1)(O)O |  |  |  |  | 1 | 1
additional_7924 | CC1=NC(=C(N1CC2=CC(=C(C=C2)OC)[N+](=O)[O-])[S-])[N+](=O)[O-] |  |  |  |  | 1 | 1
additional_7925 | CN2C(=O)CN=C(c1ccccc1)c3cc(ccc23)N(=O)=O |  |  |  |  | 1 | 1
additional_7926 | c1ccc(cc1)C2CCCCC2=O |  |  |  |  | 1 | 1
additional_7927 | CCSC(=O)N(CC)C1CCCCC1 |  |  |  |  | 1 | 1
additional_7928 | CC(=C)C(=O)OC1=CC=C(C=C1)N=NC2=CC(=C(C=C2)C(=O)O)[O-] |  |  |  |  | 1 | 1
additional_7929 | C1=CC=C2C(=C1)C(C3=CC=CC=C32)CO[PH+]([O-])[S-] |  |  |  |  | 1 | 1
additional_7930 | C1=CC(=C(C=C1S(=O)(=O)O)C(=O)[O-])[O-] |  |  |  |  | 1 | 1
additional_7931 | CCCCCCCBr |  |  |  |  | 1 | 1
additional_7932 | CCCOS(=O)(=O)[O-] |  |  |  |  | 1 | 1
additional_7933 | OCC(CO)(CO)CO |  |  |  |  | 1 | 1
additional_7934 | C1=CC=C(C=C1)NC2=N[N+](=C(S2)C3=CC=C(C=C3)[N+](=O)[O-])C4=CC=CC=C4 |  |  |  |  | 1 | 1
additional_7935 | CCCCCN(CCCCC)CCC[Si](C)(C)[O-] |  |  |  |  | 1 | 1
additional_7936 | CN(C)C(=O)Nc2ccc(Oc1ccc(Cl)cc1)cc2 |  |  |  |  | 1 | 1
additional_7937 | O=C(O)C(S)C(S)C(O)=O |  |  |  |  | 1 | 1
additional_7938 | CC1=[N+]2C=CC=CC2=CN1CC3=C(N4[C@@H]([C@@H](C4=O)NC(=O)/C(=N/OC)/C5=CSC(=N5)N)SC3)C(=O)[O-] |  |  |  |  | 1 | 1
additional_7939 | C1=CC(=C(C#N)C#N)C=CC1C(=C=[N-])C#N |  |  |  |  | 1 | 1
additional_7940 | CCC(=O)OC(Cc1ccccc1)(C(C)CN(C)C)c2ccccc2 |  |  |  |  | 1 | 1
additional_7941 | C1CCCc2nnnn2C1 |  |  |  |  | 1 | 1
additional_7942 | CCCCCCOC(=O)C(C(C(=O)OCCCCCC)S(=O)(=O)[O-])C(=O)OCCCCCC |  |  |  |  | 1 | 1
additional_7943 | C1=CC2=CC3=C(C=C2C(=C1)C(=O)[O-])C(=CC=C3)C(=O)[O-] |  |  |  |  | 1 | 1
additional_7944 | C1=CC2=C(C=C1O)C(=CN2)CC(=O)[O-] |  |  |  |  | 1 | 1
additional_7945 | c1ccc2c(c1)c(c[nH]2)C#N |  |  |  |  | 1 | 1
additional_7946 | OS(=O)[O-] |  |  |  |  | 1 | 1
additional_7947 | CCCCCCCCCCCCC=C |  |  |  |  | 1 | 1
additional_7948 | [Mg]CCCS[Mg] |  |  |  |  | 1 | 1
additional_7949 | C1=CC=C(C=C1)C2=NN=C(C=C2)N[N+]3=CC=CC=C3 |  |  |  |  | 1 | 1
additional_7950 | [O-][N+](=O)c1ccccc1 |  |  |  |  | 1 | 1
additional_7951 | CNc1ccccc1C(=O)OC |  |  |  |  | 1 | 1
additional_7952 | CCCN(CCC)CCC[Si](C)(C)[O-] |  |  |  |  | 1 | 1
additional_7953 | c1ccc(cc1)C(C(=O)c2ccccc2)Cl |  |  |  |  | 1 | 1
additional_7954 | C1=CC=C2C3=C4C(=CC2=C1)C=CC5=C4C(=CC=C5)C=C3 |  |  |  |  | 1 | 1
additional_7955 | C[Si](C)(C)O[P+](C1=CC(=C(C=C1)[O-])[O-])([O-])O[Si](C)(C)C |  |  |  |  | 1 | 1
additional_7956 | O=N(=O)c1cc(cc(c1)N(=O)=O)N(=O)=O |  |  |  |  | 1 | 1
additional_7957 | CC(C)C(C(=O)[O-])NC(=O)C1=CC=CC=C1Cl |  |  |  |  | 1 | 1
additional_7958 | O=C1NC(=O)NC(=O)C1(C(C)C)C(C)C |  |  |  |  | 1 | 1
additional_7959 | CCCCCCCCCCCCCCCCO[C@H](COC(=O)CCCCCCC/C=C/C/C=C/C/C=C/CC)CO[P+](O)([O-])OCC[N+](C)(C)C |  |  |  |  | 1 | 1
additional_7960 | FC(F)(F)c1ccccc1 |  |  |  |  | 1 | 1
additional_7961 | O=c1[nH]cnc2[nH]ncc12 |  |  |  |  | 1 | 1
additional_7962 | CC(=O)C(C)=O |  |  |  |  | 1 | 1
additional_7963 | CC2(C)C(=C)C1CCC2C1 |  |  |  |  | 1 | 1
additional_7964 | CC(=O)CCl |  |  |  |  | 1 | 1
additional_7965 | CCN(CCOCC#C)C1=CC=C(C=C1)C2=C(C(=C3C=CC(=[N+](CC)CCOCC#C)C=C3)C2=O)[O-] |  |  |  |  | 1 | 1
additional_7966 | C1=CC2=C(C(=C1)[N+](=O)[O-])C(=O)C3=C(C2=O)C=CC=C3S(=O)(=O)[O-] |  |  |  |  | 1 | 1
additional_7967 | O=C1CC2CC(OCCC)CCC2(C)C2CCC3(C)C(CCC3OCCC)C12 |  |  |  |  | 1 | 1
additional_7968 | CCCCCCCCCCCCCCCC(=O)OC[C@@H](CO[P+](O)([O-])OCC[N+](C)(C)C)OC(=O)CCCC(=O)/C=C/C=O |  |  |  |  | 1 | 1
additional_7969 | C1C(=C(N2[C@H](S1)[C@@H](C2=O)NC(=O)/C(=N/OCCCl)/C3=CSC(=N3)N)C(=O)[O-])CN4C=C[N+]5=C4C=CC(=C5)C#N |  |  |  |  | 1 | 1
additional_7970 | CC(=O)[C@H]1CC[C@@H]2[C@@]1(CC=C3[C@H]2C[C@@H]([C@@H]4[C@@]3(CC[C@@H](C4)OS(=O)(=O)[O-])C)O)C |  |  |  |  | 1 | 1
additional_7971 | CC(C)[Si](C(C)C)(C(C)C)[N-]CC1=CC=CC=C1 |  |  |  |  | 1 | 1
additional_7972 | CCCCCCCCCCC(C(=O)O)[N+]1=CC=CC=C1 |  |  |  |  | 1 | 1
additional_7973 | c1ccc2c(c1)CC=C2 |  |  |  |  | 1 | 1
additional_7974 | c1c4ccccc4cc3c1ccc2ccccc23 |  |  |  |  | 1 | 1
additional_7975 | C1(CCC1)C |  |  |  |  | 1 | 1
additional_7976 | O=S(=O)(Cl)c1ccccc1 |  |  |  |  | 1 | 1
additional_7977 | c1c(cc(c(c1Cl)Cl)Cl)[N+](=O)[O-] |  |  |  |  | 1 | 1
additional_7978 | C1=CC=C(C=C1)C(=O)NCC(=O)SCC(=O)[O-] |  |  |  |  | 1 | 1
additional_7979 | CCCOC(C)C |  |  |  |  | 1 | 1
additional_7980 | CCCCNCCC(=O)[O-] |  |  |  |  | 1 | 1
additional_7981 | C1CNCCNC1 |  |  |  |  | 1 | 1
additional_7982 | [N-]=O.[N-]=O.[Ni+2] |  |  |  |  | 1 | 1
additional_7983 | CC(=O)Nc1nnc(s1)S(N)(=O)=O |  |  |  |  | 1 | 1
additional_7984 | CC(C)(Cl)Cl |  |  |  |  | 1 | 1
additional_7985 | CCCCCCCCCCCCCCCC(=O)OC[C@H](CO[P+](O)([O-])OCC[N+](C)(C)C)OC(=O)CCCC(/C=C/C=C/C=C/C(C/C=C/CCCCC)O)O |  |  |  |  | 1 | 1
additional_7986 | CCO[Si](OCC)(OCC)OCC |  |  |  |  | 1 | 1
additional_7987 | [Mg]OC(COC1=CC=CC=C1)C[Mg] |  |  |  |  | 1 | 1
additional_7988 | C/C(=N/N=C(C1=CC=C(C=C1)C(C)(C)C)[O-])/C(=O)[O-] |  |  |  |  | 1 | 1
additional_7989 | C1=CC=C(C=C1)[NH2+][O-] |  |  |  |  | 1 | 1
additional_7990 | CC(C)C1=CC=C(C=C1)/C(=C\C[C@@H](C(=O)[O-])N)/C2=C(C=C(C=C2)F)F |  |  |  |  | 1 | 1
additional_7991 | C1COC(=N1)N=C(C2=CC=CC=C2)[O-] |  |  |  |  | 1 | 1
additional_7992 | CC(C)C1=C(C(=CC=C1)C(C)C)[N-]/C=C(\C=NC2=C(C=CC=C2C(C)C)C(C)C)/C3=CC(=CC(=C3)C(F)(F)F)C(F)(F)F |  |  |  |  | 1 | 1
additional_7993 | [CH3-].CC1=[C-]C(C(=C1C)C)(C)C.[N-]=O.[N-]=O.[W] |  |  |  |  | 1 | 1
additional_7994 | CC(C[PH+](C1=CC=CC=C1)C2=CC=CC=C2)[PH+](C3=CC=CC=C3)C4=CC=CC=C4.CC(C)(C)[N+]#[C-].[N-]=O.[Co+2] |  |  |  |  | 1 | 1
additional_7995 | C1=CC=C2C=C3C=C(C=CC3=CC2=C1)S(=O)(=O)[O-] |  |  |  |  | 1 | 1
additional_7996 | C1=CC(=C(C=C1/C=C\C(=O)O)O)[O-] |  |  |  |  | 1 | 1
additional_7997 | C1=CC=C2C(=C1)N=C(O2)SCCCS(=O)(=O)[O-] |  |  |  |  | 1 | 1
additional_7998 | C1CCC/C(=C(\CC1)/[Se-])/[Se-] |  |  |  |  | 1 | 1
additional_7999 | O=S(=O)(OCC)OCC |  |  |  |  | 1 | 1
additional_8000 | [N-]=O.[N-]=O.[O-]S(=O)(=O)[O-].[O-]S(=O)(=O)[O-].[O-]S(=O)(=O)[O-].[Ru+4].[Ru+4] |  |  |  |  | 1 | 1
additional_8001 | CS(=[NH+]C(=O)OCC1=CC=CC=C1)C2=CC=CC=C2 |  |  |  |  | 1 | 1
additional_8002 | C1=CC=C(C=C1)CC(=O)NCC(=O)[O-] |  |  |  |  | 1 | 1
additional_8003 | O=C3C=Cc2cccc1cccc3c12 |  |  |  |  | 1 | 1
additional_8004 | C1=CC=C(C=C1)NCCCOS(=O)(=O)[O-] |  |  |  |  | 1 | 1
additional_8005 | CC1=CC=C(C=C1)S(=O)(=O)N[N+]2=CC=C(C=C2)C3OCCO3 |  |  |  |  | 1 | 1
additional_8006 | CC(=O)NC1=CC=C(C=C1)S(=O)(=O)NC(=O)C[N+](C)(C)C |  |  |  |  | 1 | 1
additional_8007 | CC1=C(C=CC=C1NC2=C(C=CC=N2)C(=O)[O-])C(F)(F)F |  |  |  |  | 1 | 1
additional_8008 | C1=CC=C(C=C1)CC#C[S-] |  |  |  |  | 1 | 1
additional_8009 | CC1C=CC2=C([N-]1)C(=CC=C2)O.C1CC2CCC([N-]C2C(C1)O)Cl.[N-]=O.Cl[Ru+3] |  |  |  |  | 1 | 1
additional_8010 | ClC(Cl)C(c1ccc(Cl)cc1)c2ccccc2Cl |  |  |  |  | 1 | 1
additional_8011 | C1[C-]2C=C[CH]C=C2C3=CC=CN31 |  |  |  |  | 1 | 1
additional_8012 | c1ccc(cc1)c2ccccc2c3ccccc3 |  |  |  |  | 1 | 1
additional_8013 | CC1=CC(=C(C(=C1)C)C(=O)[O-])C |  |  |  |  | 1 | 1
additional_8014 | CN2C(=C(O)c1ccccc1S2(=O)=O)C(=O)Nc3ccccn3 |  |  |  |  | 1 | 1
additional_8015 | C[C@H](CCC[C@H](C)C(=O)[O-])[C@H]1CC[C@@H]2[C@@]1(CC[C@H]3C2=CC[C@@H]4[C@@]3(CCC(=O)C4)C)C |  |  |  |  | 1 | 1
additional_8016 | CC(=O)NCP(=O)(O)[O-] |  |  |  |  | 1 | 1
additional_8017 | C(=C=P)[PH-] |  |  |  |  | 1 | 1
additional_8018 | CC(C)CC1(CC=C)C(=O)NC(=O)NC1=O |  |  |  |  | 1 | 1
additional_8019 | CCC(CC)C(C)(C)C |  |  |  |  | 1 | 1
additional_8020 | c1cc(ncc1C(=O)N)N |  |  |  |  | 1 | 1
additional_8021 | CCC/C=CC |  |  |  |  | 1 | 1
additional_8022 | O=C(O)C2=CN(CC)c1nc(C)ccc1C2=O |  |  |  |  | 1 | 1
additional_8023 | CC1CC[N+](CC1)(C)CC(=O)O |  |  |  |  | 1 | 1
additional_8024 | CC[C@](C(=O)C)(C(=O)[O-])O |  |  |  |  | 1 | 1
additional_8025 | CC(C)P(/C=C(\C1=CC=CC=C1)/[N-]C2=CC=CC=C2P(C3=CC=CC=C3)C4=CC=CC=C4)C(C)C |  |  |  |  | 1 | 1
additional_8026 | Cc1ncnc2nccnc12 |  |  |  |  | 1 | 1
additional_8027 | C1=CC=C(C=C1)CP(=O)(O)O |  |  |  |  | 1 | 1
additional_8028 | NNc1ccccc1 |  |  |  |  | 1 | 1
additional_8029 | CCOC(=O)C1=CC=C(C=C1)N |  |  |  |  | 1 | 1
additional_8030 | CCCCCCCCCCCCCCCC(=O)OC[C@H](COP(=O)([O-])OCCN)OC(=O)CCC/C=C\C/C=C\C/C=C\C/C=C\CCCCC |  |  |  |  | 1 | 1
additional_8031 | Cc1cc(c(c(c1NC(=O)CN(CC(=O)O)CC(=O)O)C)Br)C |  |  |  |  | 1 | 1
additional_8032 | C1=CC=C2C(=C1)C=CC(=C2N=NC3=CC=C(C=C3)N=NC4=CC=C(C=C4)S(=O)(=O)O)[O-] |  |  |  |  | 1 | 1
additional_8033 | CC(=O)OC3(C)CCC4C2CCC1=CC(=O)CCC1(C)C2CCC34C |  |  |  |  | 1 | 1
additional_8034 | C1=CC=NC(=C1)C(=O)[O-] |  |  |  |  | 1 | 1
additional_8035 | O=[N+]([O-])c1cc(Br)ccc1 |  |  |  |  | 1 | 1
additional_8036 | Clc1cc(Cl)ccc1OCC(=O)O |  |  |  |  | 1 | 1
additional_8037 | CCCCCCCCCCCCCCCC(=O)OC[C@H](COP(=O)(O)OCC[N+](C)(C)C)OC(=O)CCCCCC1=C2C=CC3=CC=CC4=C3C2=C(C=C4)C=C1 |  |  |  |  | 1 | 1
additional_8038 | c1cc(cc(c1)S(=O)(=O)Cl)[N+](=O)[O-] |  |  |  |  | 1 | 1
additional_8039 | [C-]#N.[C-]#N.[C-]#N.[C-]#N.[C-]#N.[N-]=O.[Fe+6] |  |  |  |  | 1 | 1
additional_8040 | c1ccc(c(c1)c2ccccc2Br)Br |  |  |  |  | 1 | 1
additional_8041 | CC(C)Cl |  |  |  |  | 1 | 1
additional_8042 | Clc1ccccc1Cl |  |  |  |  | 1 | 1
additional_8043 | C1=CC(=CC2=C(C=C(C=C21)S(=O)(=O)O)[O-])N |  |  |  |  | 1 | 1
additional_8044 | C1=C(C=C(N=C1C(=O)O)C(=O)O)[N+](=O)[O-] |  |  |  |  | 1 | 1
additional_8045 | C(CN1C(=NC(=N1)[N+](=O)[O-])N[N+](=O)O)N2C(=NC(=N2)[N+](=O)[O-])N[N+](=O)O |  |  |  |  | 1 | 1
additional_8046 | Cc1ccccc1C(=O)N |  |  |  |  | 1 | 1
additional_8047 | C1=CC(=CC(=C1)Br)C(=O)O |  |  |  |  | 1 | 1
additional_8048 | Cc1ccccn1 |  |  |  |  | 1 | 1
additional_8049 | C1=CC(=CC=C1[N+](=O)[O-])[O-] |  |  |  |  | 1 | 1
additional_8050 | CC(C)(C)C1=CC(=C(C(=C1)C(C)(C)C)[O-])CN(C)[C@H]2CCCC[C@@H]2N=CC3=CC(=CC(=C3[O-])C(C)(C)C)C(C)(C)C |  |  |  |  | 1 | 1
additional_8051 | C[S-].C[S-].[CH-]1[CH-][CH-][CH-][CH-]1.[CH-]1C=CC=C1.[N-]=O.[N-]=O.[Cr+6].[Cr+6] |  |  |  |  | 1 | 1
additional_8052 | Cc1c(c(c(c(c1F)F)F)F)F |  |  |  |  | 1 | 1
additional_8053 | [C-]#N.[C-]#N.[N-]=O.[Fe+3] |  |  |  |  | 1 | 1
additional_8054 | C1=CC=C(C(=C1)C=NCCCN)[O-] |  |  |  |  | 1 | 1
additional_8055 | C(=O)NN |  |  |  |  | 1 | 1
additional_8056 | CC(C)[N-]CCN(C)CC[N-]C(C)C |  |  |  |  | 1 | 1
additional_8057 | O.O.O.[OH-].[Mn] |  |  |  |  | 1 | 1
additional_8058 | CC1=CC(=C(C=C1)NN=C2C(=NN(C2=O)C3=NC(=CC(=N3)[O-])C)C)C |  |  |  |  | 1 | 1
additional_8059 | CCCCCCCCCCCCCCCCCCOC[C@H](COP(=O)(O)OCC[N+](C)(C)C)OC(=O)CCCCCCC/C=C\CCCCCCCC |  |  |  |  | 1 | 1
additional_8060 | CC(=O)Nc1ccccc1 |  |  |  |  | 1 | 1
additional_8061 | CC(C)C1=C(C(=CC=C1)C(C)C)NC(=C)/C=C(\C)/[N-]C2=C(C=CC=C2C(C)C)C(C)C |  |  |  |  | 1 | 1
additional_8062 | COc1cc(cc(OC)c1C=O)OC |  |  |  |  | 1 | 1
additional_8063 | [C-]#N.[C-]#N.[C-]#N.[C-]#N.[C-]#N.[N-]=O.[Na+].[Na+].[Na+].[Na+].[Fe+3] |  |  |  |  | 1 | 1
additional_8064 | CCCCCCCCCCCCCCCCCCCCCC[N+](C)(C)CC(=O)O |  |  |  |  | 1 | 1
additional_8065 | CC34CCC1C(CCC2=CC(=O)CCC12C)C3CCC4=O |  |  |  |  | 1 | 1
additional_8066 | CC1(C(=[N+](C2=C1C3=CC=CC=C3C=C2)C)C=CC=C4C(C5=C(N4CCCCCC(=O)O)C=CC6=CC=CC=C65)(C)C)C |  |  |  |  | 1 | 1
additional_8067 | CCCCCCC#C |  |  |  |  | 1 | 1
additional_8068 | CC(C)(C)OC(=NCCCN1C=C[N+](=C1)CC(O)(P(=O)(O)O)P(=O)(O)[O-])[O-] |  |  |  |  | 1 | 1
additional_8069 | [B-]1(C([N+](=C(O1)OC(C)(C)C)CC2=CC=CC=C2)C(=O)OC)(C(C)(C)C)C(C)(C)C |  |  |  |  | 1 | 1
additional_8070 | CCCCCC1CCCCC1 |  |  |  |  | 1 | 1
additional_8071 | C1=CC=C(C(=C1)C2=C3C=CC(=O)C=C3OC4=C2C=CC(=C4C=O)[O-])C(=O)O |  |  |  |  | 1 | 1
additional_8072 | c1cc2cccc3c2c(c1)C(=O)C3=O |  |  |  |  | 1 | 1
additional_8073 | CCCCC(=O)N |  |  |  |  | 1 | 1
additional_8074 | C1=C(C(=O)NC(=O)N1)C(=O)[O-] |  |  |  |  | 1 | 1
additional_8075 | CN(C)C(=O)NC1CCCCCCC1 |  |  |  |  | 1 | 1
additional_8076 | C[C@@]12CCCC([C@@]13[C@@](OC2)(OO3)C4=CC(=CC=C4)[O-])(C)C |  |  |  |  | 1 | 1
additional_8077 | CC1([C@@H](N[C@H](S1)[C@H](C2=CC=CC=C2)C(=NCC(=O)[O-])[O-])C(=O)O)C |  |  |  |  | 1 | 1
additional_8078 | [C-]#N.[C-]#N.[C-]#N.[C-]#N.[C-]#N.C1CN2CN(CN1CN(C2)CCN)CCN.[N-]=O.[Cr+6].[Cu] |  |  |  |  | 1 | 1
additional_8079 | [H-] |  |  |  |  | 1 | 1
additional_8080 | c1(OC)ccc(CC=C)cc1 |  |  |  |  | 1 | 1
additional_8081 | C[N+]1(CCN(CC1)C2=C3C=CC=CC3=NC4=C(N2)C=C(C=C4)Cl)NC(=O)CCCCC5=CC=CC=C5 |  |  |  |  | 1 | 1
additional_8082 | CC(=O)CCC |  |  |  |  | 1 | 1
additional_8083 | [C-]#CC1=CC=CC=C1.C1CCCC1.C1=CC=C(C=C1)P(C2=CC=CC=C2)C3=CC=CC=C3.[N-]=O.[Re] |  |  |  |  | 1 | 1
additional_8084 | CCN1C=C[N+](=C1CS(=O)[O-])C |  |  |  |  | 1 | 1
additional_8085 | CC[O-] |  |  |  |  | 1 | 1
additional_8086 | C(#CCl)C(=O)[O-] |  |  |  |  | 1 | 1
additional_8087 | C1=CC2=C3C(=CC(=C2C(=C1)S(=O)(=O)N)[N+](=O)[O-])NC(=O)C(=N3)[O-] |  |  |  |  | 1 | 1
additional_8088 | CC1=C(C(=C(C1[Si](C)(C)[N-]C2=CC=C(C=C2)C=C)C)C)C |  |  |  |  | 1 | 1
additional_8089 | O=C(N)c1ccc(Cl)cc1 |  |  |  |  | 1 | 1
additional_8090 | C1=CC(=[N+](O)[O-])C=CC1=CCC2=CC=C(C=C2)[N+](=O)[O-] |  |  |  |  | 1 | 1
additional_8091 | CN[O-] |  |  |  |  | 1 | 1
additional_8092 | CO/N=C(\C1=CSC(=N1)N)/C(=O)N[C@H]2[C@@H]3N(C2=O)C(=C(CS3)CN4C=C5C=CC=C[N+]5=C4)C(=O)[O-] |  |  |  |  | 1 | 1
additional_8093 | Brc2cccc1ccccc12 |  |  |  |  | 1 | 1
additional_8094 | C[C@H](C1=CC=CC=C1)N=CC2=CC3=CC=CC=C3C=C2[O-] |  |  |  |  | 1 | 1
additional_8095 | CC1=CC(=O)CC(C1(/C=C/C(=C\C(=O)[O-])/C)O)(C)C |  |  |  |  | 1 | 1
additional_8096 | CCCCCCN(CCCC(=O)O)C1=C2C=CC=C3C2=C(C=C1)C(=O)N(C3=O)CCCN=C(N)N |  |  |  |  | 1 | 1
additional_8097 | CCOC(=O)C1=CC=C(C=C1)O |  |  |  |  | 1 | 1
additional_8098 | COc1cc(cc(OC)c1)OC |  |  |  |  | 1 | 1
additional_8099 | O=C2NC(=O)C1(CCCC1)C(=O)N2 |  |  |  |  | 1 | 1
additional_8100 | CC(=O)NC1=CC=C(C=C1)S(=O)(=O)[O-] |  |  |  |  | 1 | 1
additional_8101 | C1=CC=C(C(=C1)C2=C3C=C(C(=O)C=C3OC4=CC(=C(C=C42)Cl)[O-])Cl)C(=O)O |  |  |  |  | 1 | 1
additional_8102 | S=C(Nc1ccccc1)Nc2ccccc2 |  |  |  |  | 1 | 1
additional_8103 | CCCCCCCC(=O)[O-] |  |  |  |  | 1 | 1
additional_8104 | O=Cc1cc(O)ccc1O |  |  |  |  | 1 | 1
additional_8105 | CCCCCCCCCCCCCCCOC[C@H](COP(=O)(O)OCC[N+](C)(C)C)O |  |  |  |  | 1 | 1
additional_8106 | CC1(C2=CC=CC=C2[N+](=C1C=CC=CC=C3C(C4=CC=CC=C4N3CCCCCC(=O)O)(C)C)C)C |  |  |  |  | 1 | 1
additional_8107 | CCCCC(CC)COC(=O)c1ccccc1C(=O)OCC(CC)CCCC |  |  |  |  | 1 | 1
additional_8108 | C/C=C/C=C/C(=O)CCCCCCCCCC(=O)OC[C@H](CO[P+](O)([O-])OCC[N+](C)(C)C)OC(=O)CCCCCCCCCC(=O)/C=C/C=C/C |  |  |  |  | 1 | 1
additional_8109 | CCCCCCCCCCCCCCCCCCBr |  |  |  |  | 1 | 1
additional_8110 | C1C2=CC=CC=C2C3=CC4=CC=CC=C4C=C31 |  |  |  |  | 1 | 1
additional_8111 | O=C1N(COC(=O)CCCCCCC)C(=O)C(N1)(c2ccccc2)c3ccccc3 |  |  |  |  | 1 | 1
additional_8112 | CC(=O)SC1=CC=C(C=C1)C(=O)[O-] |  |  |  |  | 1 | 1
additional_8113 | CCCCCCCCCCCCCCCC(=O)OC[C@H](COP(=O)(O)OCC[N+](C)(C)C)OC(=O)CCCCCCCCCCCN=[N+]=[N-] |  |  |  |  | 1 | 1
additional_8114 | COC1=CC=C(C=C1)COC2=CC=C(C=C2)[O-] |  |  |  |  | 1 | 1
additional_8115 | CC(C)c1cc(cc(c1)C(C)C)C(C)C |  |  |  |  | 1 | 1
additional_8116 | CS(=O)(=O)[N-]S(=O)(=O)C1=C(C=CC(=C1)OC2=CC=C(C=C2)C(=O)C3=CC=CC=C3)O |  |  |  |  | 1 | 1
additional_8117 | COC1=CC(=C(C=C1)C=NCCN=CC2=C(C=C(C=C2)OC)[O-])[O-] |  |  |  |  | 1 | 1
additional_8118 | C1=CC=C2C(=C1)N=C(S2)SCCCS(=O)(=O)[O-] |  |  |  |  | 1 | 1
additional_8119 | Clc1cc(Cl)c(Cl)c(Cl)c1 |  |  |  |  | 1 | 1
additional_8120 | CC(=O)N[C@@H]1[C@H]([C@H]([C@H](O[C@H]1O)CO)O)O[C@H]2[C@@H]([C@H]([C@@H]([C@H](O2)C(=O)[O-])O)O)O |  |  |  |  | 1 | 1
additional_8121 | CCOC2Oc1ccc(OS(C)(=O)=O)cc1C2(C)C |  |  |  |  | 1 | 1
additional_8122 | C=1=C(C(=C([C](C1F)F)F)F)F.C=1=C(C(=C([C](C1F)F)F)F)F.C=1=C(C(=C([C](C1F)F)F)F)F.[Al].[Br-] |  |  |  |  | 1 | 1
additional_8123 | C[N+]1(CCCC1)CCCCCCN2C=CC=C[C-]2NC3=CC=CC=[N+]3CCCCCC[N+]4(CCCC4)C |  |  |  |  | 1 | 1
additional_8124 | CC1(COC2(C1(OO2)C(C)(C)C)C3=CC(=C(C=C3)C4=NC5=CC=CC=C5N4C6=CC=CC=C6)[O-])C |  |  |  |  | 1 | 1
additional_8125 | C(C(C(F)(F)S(=O)(=O)[N-]S(=O)(=O)C(C(C(F)F)(F)F)(F)F)(F)F)(F)F |  |  |  |  | 1 | 1
additional_8126 | CNC(=O)Oc1cccc2ccccc12 |  |  |  |  | 1 | 1
additional_8127 | C(=N)(C(Cl)(Cl)Cl)[N-]C(=N)C(Cl)(Cl)Cl |  |  |  |  | 1 | 1
additional_8128 | CCOP(=O)(C1(CCCC1)C(=O)[O-])OCC.[NH4+] |  |  |  |  | 1 | 1
additional_8129 | CC1=C2[C@@H](C[C@@](N2[CH]C=C1)(C(=O)[O-])O)O |  |  |  |  | 1 | 1
additional_8130 | c1cc(ccc1C(=O)Cl)C(=O)Cl |  |  |  |  | 1 | 1
additional_8131 | C1=CC2=C3C(=C1)C=CC4=C(C=CC(=C43)C=C2)CC(=O)[O-] |  |  |  |  | 1 | 1
additional_8132 | Cc1ccco1 |  |  |  |  | 1 | 1
additional_8133 | C1=C[N+](=CC=N1)NS(=O)(=O)C(C(OC(C(F)(F)I)(F)F)(F)F)(F)F |  |  |  |  | 1 | 1
additional_8134 | CCCCCCCCCCCCCCCC[N+]1(CCSCC1)CC.[N-]=O |  |  |  |  | 1 | 1
additional_8135 | CCOC1=NC2=CC=CC(=C2N1CC3=CC=C(C=C3)C4=CC=CC=C4C5=NOC(=N5)[O-])C(=O)OCC6=C(OC(=O)O6)C |  |  |  |  | 1 | 1
additional_8136 | c1ccc(cc1)c2ccccc2CO |  |  |  |  | 1 | 1
additional_8137 | C[N+](C)(C)CCOP(=O)(O)OCCCCCCCCOC1=CC=C(C=C1)N=NC2=CC=C(C=C2)[N+](=O)[O-] |  |  |  |  | 1 | 1
additional_8138 | c1cc(sc1C(=O)O)C(=O)O |  |  |  |  | 1 | 1
additional_8139 | CC(C)SC(C)C |  |  |  |  | 1 | 1
additional_8140 | CCC(CC)O[C@@H]1C=C(C[C@@H]([C@H]1NC(=O)C)N)P(=O)(O)OCCCCCCN=[N+]=[N-] |  |  |  |  | 1 | 1
additional_8141 | CCCCOC([Mg])C[Mg] |  |  |  |  | 1 | 1
additional_8142 | C1=CC(=CC=C1N=NC2=CC=C(C=C2)[N+](=O)[O-])N(O)O |  |  |  |  | 1 | 1
additional_8143 | CCCCN |  |  |  |  | 1 | 1
additional_8144 | O2c1ccc(N)cc1N(C)C(=O)c3cc(C)ccc23 |  |  |  |  | 1 | 1
additional_8145 | COC1=C(C=CC(=C1)/C=C/C(=O)NCC(=O)[O-])O |  |  |  |  | 1 | 1
additional_8146 | CCc1nc(N)nc(N)c1c2ccc(Cl)cc2 |  |  |  |  | 1 | 1
additional_8147 | Cc1c[nH]cn1 |  |  |  |  | 1 | 1
additional_8148 | C1=CC(=CC=C1Cl)[I+]NS(=O)(=O)C(F)(F)F |  |  |  |  | 1 | 1
additional_8149 | CC#CC |  |  |  |  | 1 | 1
additional_8150 | Clc1ccc(OC)c(Cl)c1Cl |  |  |  |  | 1 | 1
additional_8151 | CC34CCC1C(=CCc2cc(O)ccc12)C3CCC4=O |  |  |  |  | 1 | 1
additional_8152 | Clc1ccc(cc1)C(=O)OC |  |  |  |  | 1 | 1
additional_8153 | CC(C[Mg])([Mg])C(OCC)=O |  |  |  |  | 1 | 1
additional_8154 | Nc1cccc2ccccc12 |  |  |  |  | 1 | 1
additional_8155 | OC(C(=O)c1ccccc1)c2ccccc2 |  |  |  |  | 1 | 1
additional_8156 | CCCCCCCCCCCCCCCC(=O)OC[C@H](COP(=O)(O)OCC[N+](C)(C)C)OC(=O)CCCCCCCCCCCNC(=O)CC1=CC=CC2=CC=CC=C21 |  |  |  |  | 1 | 1
additional_8157 | CCCCCC1=CN=C(C=C1)C2=CC=CC=N2.[N-]=O.[N-]=O.Br[W]Br |  |  |  |  | 1 | 1
additional_8158 | O=C(Cc1ccccc1)Cc2ccccc2 |  |  |  |  | 1 | 1
additional_8159 | CCCCCCCC(C)O |  |  |  |  | 1 | 1
additional_8160 | CC1=CC(=NN1[Si](C)([N-]C2=C(C=CC=C2C(C)C)C(C)C)N3C(=CC(=N3)C)C)C |  |  |  |  | 1 | 1
additional_8161 | CCCCCCCCCCCCCCCCC#C |  |  |  |  | 1 | 1
additional_8162 | [CH-]1C=CC=C1.[N-]=O.[Co+2] |  |  |  |  | 1 | 1
additional_8163 | CC1=C(C(=CC=C1)C)[N+]#[C-].CC1=C(C(=CC=C1)C)[N+]#[C-].CC1=C(C(=CC=C1)C)[N+]#[C-].[N-]=O.[Co] |  |  |  |  | 1 | 1
additional_8164 | CN(C)P1(=C([P+](C1)(N(C)C)N(C)C)C(=S)S)N(C)C |  |  |  |  | 1 | 1
additional_8165 | C1=CC(=C(C(=C1)[N+](=O)[O-])[O-])C=NC2=CC(=C(C=C2N)N)N=CC3=C(C(=CC=C3)[N+](=O)[O-])[O-] |  |  |  |  | 1 | 1
additional_8166 | CCCC[N+]1=C(C(C2=CC=CC=C21)(C)C)C=C3C(=C(C3=O)C=C4C(C5=C(N4CCCC(F)(F)F)C=CC(=C5)C(=O)O)(C)C)[O-] |  |  |  |  | 1 | 1
additional_8167 | CCCCCCCCCCCCCCCC(=O)OC[C@H](CO[P+](O)([O-])OCC[N+](C)(C)C)OC(=O)CCCCCCCC(/C=C/C=O)O |  |  |  |  | 1 | 1
additional_8168 | CCCCCCCCC(=O)OC[C@H](COP(=O)(O)OCC[N+](C)(C)C)OC(=O)CCCCCCCC |  |  |  |  | 1 | 1
additional_8169 | COCC1C(CC(O1)N2C=C(C(=NC2=O)[O-])C3=CC=CC=C3)OP(=O)(C)O |  |  |  |  | 1 | 1
additional_8170 | CS(=O)(=S)[O-] |  |  |  |  | 1 | 1
additional_8171 | C/C=C/C=O |  |  |  |  | 1 | 1
additional_8172 | C1=CC=C(C(=C1)C(=NS(=O)(=O)NC[C@@H]2[C@H]([C@H]([C@@H](O2)[N+]3=CNC4=C3N=CN=C4N)F)O)[O-])[O-] |  |  |  |  | 1 | 1
additional_8173 | [Mg]OCCCCCCCCCCOC(CCCCCCCCC([Mg])=O)=O |  |  |  |  | 1 | 1
additional_8174 | CC1C(=O)C(=C(O1)C)OS(=O)(=O)[O-] |  |  |  |  | 1 | 1
additional_8175 | CC(C)(C)[N-]C1=CC=CC2=C1N=CC=C2 |  |  |  |  | 1 | 1
additional_8176 | Cn1ccc(=O)[nH]c1=O |  |  |  |  | 1 | 1
additional_8177 | CC(C)(C)[NH-].CC(C)(C)[NH-].[N-]=O.[N-]=O.[N-]=O.[N-]=O.[SH-].[SH-].[Fe].[Fe].[Fe+3].[Fe+3] |  |  |  |  | 1 | 1
additional_8178 | C1=CC(=O)NC=C1C(=O)[O-] |  |  |  |  | 1 | 1
additional_8179 | CC(C)(C)[N-]C(C1=CC=CC=C1)C(C(=O)O)[N-]C(C)(C)C |  |  |  |  | 1 | 1
additional_8180 | C1=CC=C(C=C1)CN2C(=O)/C(=C\C3=CC=C(C=C3)C(=O)[O-])/SC2=S |  |  |  |  | 1 | 1
additional_8181 | C1=CC=C2C(=C1)C=CC=N2.C1=CC=C2C(=C1)C=CC=N2.[N-]=O.[N-]=O.F[W]F |  |  |  |  | 1 | 1
additional_8182 | c1cc(c(cc1Cl)Cl)CO |  |  |  |  | 1 | 1
additional_8183 | C1(=NN=C(N1N)NN=O)N |  |  |  |  | 1 | 1
additional_8184 | [CH-]1C=CC=C1.C(=O)=[V].[N-]=O.[N-]=O |  |  |  |  | 1 | 1
additional_8185 | c1ccc(Cl)cc1C(c2ccc(Cl)cc2)(O)C(=O)OC(C)C |  |  |  |  | 1 | 1
additional_8186 | O=[N+]([O-])c1cc(C=O)ccc1 |  |  |  |  | 1 | 1
additional_8187 | [CH-]1C=CC=C1.[CH-]1C=CC=C1.[N-]=O.[N-]=O.[Fe].[Fe+5] |  |  |  |  | 1 | 1
additional_8188 | C=C[NH-] |  |  |  |  | 1 | 1
additional_8189 | COc1ccc(Cl)cc1 |  |  |  |  | 1 | 1
additional_8190 | CC(C)(C)C1=C(C(=CC(=C1)N2C=CC(=NC2=O)[O-])C3=CC4=C(C=C3)C=C(C=C4)NS(=O)(=O)C)OC |  |  |  |  | 1 | 1
additional_8191 | CC(CCCC(=O)[O-])C=O |  |  |  |  | 1 | 1
additional_8192 | C(=O)(OC(Cl)(Cl)Cl)OC(Cl)(Cl)Cl |  |  |  |  | 1 | 1
additional_8193 | CCCCCCCCCCCCCCCC(=O)OC[C@H](COP(=O)(O)OCC[N+](C)(C)C)OC(=O)CCC(=O)O |  |  |  |  | 1 | 1
additional_8194 | O=C2NC(=O)C1(CC1)C(=O)N2 |  |  |  |  | 1 | 1
additional_8195 | CC1=CC=C(C=C1)C#CC2=CN=C(C=C2)N[N+]3=CC=CC=C3 |  |  |  |  | 1 | 1
additional_8196 | SCc1ccc(Cl)cc1 |  |  |  |  | 1 | 1
additional_8197 | Cc1cc(c2ccccc2n1)N |  |  |  |  | 1 | 1
additional_8198 | CCCC(C)O |  |  |  |  | 1 | 1
additional_8199 | CN(C)C(=O)N(C)C |  |  |  |  | 1 | 1
additional_8200 | C(CCCCCC(=O)[O-])CCCCCO[P+](OCCCCCCCCCCCC(=O)[O-])([S-])[S-] |  |  |  |  | 1 | 1
additional_8201 | CC1=CC=CC=N1.CC1=CC=CC=N1.[N-]=O.[N-]=O.Br[W]Br |  |  |  |  | 1 | 1
additional_8202 | FC(F)(F)c1ccc(C=O)cc1 |  |  |  |  | 1 | 1
additional_8203 | c1ccc2c(c1)c(c[nH]2)CCC(=O)O |  |  |  |  | 1 | 1
additional_8204 | C1[C@H]([C@@H]([C@H]([S+]1C[C@H]([C@H](CO)OS(=O)(=O)[O-])O)CO)O)[NH3+] |  |  |  |  | 1 | 1
additional_8205 | C(C(F)(F)P(=O)(C(C(F)(F)F)(F)F)[N-]P(=O)(C(C(F)(F)F)(F)F)C(C(F)(F)F)(F)F)(F)(F)F |  |  |  |  | 1 | 1
additional_8206 | Cc1cccc2c1Cc3ccccc32 |  |  |  |  | 1 | 1
additional_8207 | CC(COP(=O)([O-])OC1=CC=CC(=C1)OC)O |  |  |  |  | 1 | 1
additional_8208 | C(C(C(C(F)(F)S(=O)(=O)[O-])(F)F)(F)F)(C(C(F)(F)F)(F)F)(F)F |  |  |  |  | 1 | 1
additional_8209 | CC(C)(C)C[C@H](CC(=O)[O-])N |  |  |  |  | 1 | 1
additional_8210 | [C-]#[O+].C1[CH][CH][CH]C1=O.[CH]1[CH][CH][CH][CH]1.[N-]=O.F[P-](F)(F)(F)(F)F.[Mo+2] |  |  |  |  | 1 | 1
additional_8211 | CCCCCCCO |  |  |  |  | 1 | 1
additional_8212 | O=S(=O)(NC1CCCCC1)c2ccc(C)cc2 |  |  |  |  | 1 | 1
additional_8213 | CN1CC=C(CC1)c2ccccc2 |  |  |  |  | 1 | 1
additional_8214 | CC(=C)C(=[OH+])OCC[N+](C)(C)CCOS(=O)(=O)[O-] |  |  |  |  | 1 | 1
additional_8215 | O=C(CCC)OCCCCC |  |  |  |  | 1 | 1
additional_8216 | CCC(=O)N(C1CCN(CC1)CCc2ccccc2)c3ccccc3 |  |  |  |  | 1 | 1
additional_8217 | CC1=C(C(=CC=C1)C)[N-]C(C)(C)C |  |  |  |  | 1 | 1
additional_8218 | C1CCN(CC1)N=NC2=CC=C(C3=CC=CC=C32)S(=O)(=O)[O-] |  |  |  |  | 1 | 1
additional_8219 | O[C@@H]([C@H](C)NC)c1ccccc1 |  |  |  |  | 1 | 1
additional_8220 | C[C@H]([C@@H](C(=O)[O-])N)O |  |  |  |  | 1 | 1
additional_8221 | CCCCCCCCCCC/C=C\CCCOC[C@H](COP(=O)(O)OCC[N+](C)(C)C)O |  |  |  |  | 1 | 1
additional_8222 | C[Si](C)(C)[N-]CCC[N-][Si](C)(C)C |  |  |  |  | 1 | 1
additional_8223 | C/C(=N/N=C(C1=CC=C(C=C1)C(F)(F)F)[O-])/C(=O)[O-] |  |  |  |  | 1 | 1
additional_8224 | C1=CC=C(C(=C1)S)S(=O)[O-] |  |  |  |  | 1 | 1
additional_8225 | CC(C)C1=CC(=C(N1/C=C/[C@H](C[C@H](CC(=O)[O-])O)O)C2=CC=C(C=C2)F)C3=CC(=CC=C3)Cl |  |  |  |  | 1 | 1
additional_8226 | COc1ccc2nc(N)sc2c1 |  |  |  |  | 1 | 1
additional_8227 | CCCCCCCCCCCCCCCC(=O)OC[C@H](COP(=O)(O)OCCN=C(CCSSC1=CC=CC=N1)[O-])OC(=O)CCCCCCCCCCCCCCC |  |  |  |  | 1 | 1
additional_8228 | CC(C)NCC(O)COc1ccccc1CC=C |  |  |  |  | 1 | 1
additional_8229 | CC(C)(C)C(=O)NC(=O)/C=C(/C1=CC=CC=C1)\C(=O)[O-] |  |  |  |  | 1 | 1
additional_8230 | [BH2-]1[PH2+][BH2-][PH2+]1 |  |  |  |  | 1 | 1
additional_8231 | CC(CBr)Br |  |  |  |  | 1 | 1
additional_8232 | Fc1cc(F)ccc1[N+](=O)[O-] |  |  |  |  | 1 | 1
additional_8233 | [BH-](N1C(=CC(=N1)C(C)C)C(C)C)(N2C(=CC(=N2)C(C)C)C(C)C)N3C(=CC(=N3)C(C)C)C(C)C |  |  |  |  | 1 | 1
additional_8234 | CC(C)CC1=CC=C(C=C1)C(C)C(=O)O |  |  |  |  | 1 | 1
additional_8235 | CCCCC1=C(SC(=C1CCCC)C2=CC=C(S2)C(=O)[O-])C3=CC=C(S3)C4=CC=CC=C4 |  |  |  |  | 1 | 1
additional_8236 | CCO[P+](CC1=CC(=C(C=C1)[O-])[O-])([O-])OCC |  |  |  |  | 1 | 1
additional_8237 | ClC1(C2(Cl)C3(Cl)C4(Cl)C5(Cl)C1(Cl)C3(Cl)Cl)C5(Cl)C(Cl)(Cl)C24Cl |  |  |  |  | 1 | 1
additional_8238 | C1=CC=C(C=C1)[S-].[N-]=O.[N-]=O.[Fe+3] |  |  |  |  | 1 | 1
additional_8239 | C[N-]C1=CC=CC=CC1=NC |  |  |  |  | 1 | 1
additional_8240 | CCC1=CC2=C(C=C1)C(=O)C3=CC=CC=C3C2=O |  |  |  |  | 1 | 1
additional_8241 | CCCCCCCCC1=CC=C(C=C1)C(=O)OC[C@H](CO[P+](O)([O-])OCC[N+](C)(C)C)OC(=O)C2=CC=C(C=C2)CCCCCCCC |  |  |  |  | 1 | 1
additional_8242 | CC(C)(C)C1=CC2=C(C(=C1)CN(CCN(CCN(CC3=CC(=CC(=C3[S-])CN(CCN(CCN(C2)C)C)C)C(C)(C)C)C)C)C)[S-] |  |  |  |  | 1 | 1
additional_8243 | CN1C2=C(C(=O)N(C1=O)C)N=CN2 |  |  |  |  | 1 | 1
additional_8244 | C1C(C=C(O1)C(=O)[O-])N |  |  |  |  | 1 | 1
additional_8245 | CC1=CC(=C(C(=C1)Br)N(C)/C(=C/C2=CC=CC=C2)/[O-])C |  |  |  |  | 1 | 1
additional_8246 | O=[N+]([O-])c1ccc(cc1)C(=O)OCC |  |  |  |  | 1 | 1
additional_8247 | COc1ccc(cc1)N(=O)=O |  |  |  |  | 1 | 1
additional_8248 | CCCCCCCCCCCCCCCCCC(=O)CCCCCCCCCCCCCCCCC |  |  |  |  | 1 | 1
additional_8249 | C1=CC=C2C(=C1)C(=NC2=O)[O-] |  |  |  |  | 1 | 1
additional_8250 | [Al+3].[Cl-].[Cl-].[Cl-].[Cl-] |  |  |  |  | 1 | 1
additional_8251 | C(CC/C=C\C[C@H](/C=C/C=C/C=C\[C@H](CCCC(=O)[O-])O)O)CCO |  |  |  |  | 1 | 1
additional_8252 | CC[N+](=C1C=CC2=C(C3=CC=CC=C3OC2=C1)C4=C(C=C(C=C4)S(=O)(=O)[NH2+]C5=CC=CC=C5)S(=O)(=O)[O-])CC |  |  |  |  | 1 | 1
additional_8253 | CCCCCCCCCCCCCCCC(=O)OC[C@H](COP(=O)([O-])OC[C@H](CO)O)O |  |  |  |  | 1 | 1
additional_8254 | CCCCCC(=O)OC(=O)CCCCC |  |  |  |  | 1 | 1
additional_8255 | C1=CC=C(C=C1)C2=[N+](N=C(S2)NC3=CC=CC=C3)C4=CC=CC=C4 |  |  |  |  | 1 | 1
additional_8256 | CCC/C=C/CN=S(C1=CC=CC=C1)C2=CC=CC=C2 |  |  |  |  | 1 | 1
additional_8257 | Cc3cc2nc1c(=O)[nH]c(=O)nc1n(CC(O)C(O)C(O)CO)c2cc3C |  |  |  |  | 1 | 1
additional_8258 | CCCCCCCCCCCCCCCCOC[C@H](CO[P+](O)([O-])OCC[N+](C)(C)C)OC(=O)[C@@H](C)CCCCCCCCCCCCC |  |  |  |  | 1 | 1
additional_8259 | CC1(CC)CC1 |  |  |  |  | 1 | 1
additional_8260 | C(CCCO)CCCO |  |  |  |  | 1 | 1
additional_8261 | COc2ccc1[nH]c(nc1c2)S(=O)Cc3ncc(C)c(OC)c3C |  |  |  |  | 1 | 1
additional_8262 | C1=CC(=CC=C1C[C@@H](C(=O)NCC(=O)NCC(=O)O)N)[O-] |  |  |  |  | 1 | 1
additional_8263 | c1ccc(c(c1)Cl)Cl |  |  |  |  | 1 | 1
additional_8264 | c1cc(cc(c1)I)I |  |  |  |  | 1 | 1
additional_8265 | [N-]=O.[N+](=O)([O-])[O-].[N+](=O)([O-])[O-].[N+](=O)([O-])[O-].[Ru+4] |  |  |  |  | 1 | 1
additional_8266 | CCN1C2=C(C=C(C=C2)C(=O)O)C(C1=CC3=C(C(=C4C=CC(=[N+]5C6=CC=CC=C6C7=CC=CC=C75)S4)C3=O)[O-])(C)C |  |  |  |  | 1 | 1
additional_8267 | CCCCCCCCCCCCCCCCCC(=O)OC(COC(=O)CCCCCCCCCCCCCCC)COP(=O)(O)OCC[N+](C)(C)C |  |  |  |  | 1 | 1
additional_8268 | C1=CC=C(C(=C1)C(C(C2=CC=CC=C2[O-])[N-]C3C=CC=C3)[N-]C4C=CC=C4)[O-] |  |  |  |  | 1 | 1
additional_8269 | CCOC(=O)c1ccco1 |  |  |  |  | 1 | 1
additional_8270 | [CH3-].[CH3-].CC1=[C-]CC=C1.[N-]=O.[W] |  |  |  |  | 1 | 1
additional_8271 | CCOC(=O)C1=C[N+]2=CC=CC=C2N1CC3=C(N4[C@@H]([C@@H](C4=O)NC(=O)/C(=N/OC)/C5=CSC(=N5)N)SC3)C(=O)[O-] |  |  |  |  | 1 | 1
additional_8272 | CC(C)[C@@H]1CC[C@@H](C)C[C@H]1O |  |  |  |  | 1 | 1
additional_8273 | CCl |  |  |  |  | 1 | 1
additional_8274 | CNC1=C(C(=C(C=C1)C2C3C=CC(=[N+](C)C)C=C3OC4=C2C=CC(=C4)N(C)C)C(=O)O)N |  |  |  |  | 1 | 1
additional_8275 | CC(=C)c1ccc(cc1)C(=C)C |  |  |  |  | 1 | 1
additional_8276 | CN(C)C1=CC2=C(C=C1)C(C3=C(O2)C=C(C=C3)N(C)C)C4=CC=CC=C4CS(=O)(=O)[O-] |  |  |  |  | 1 | 1
additional_8277 | CCNC(=O)C(=O)NCC |  |  |  |  | 1 | 1
additional_8278 | CCC=1CCCCC=1 |  |  |  |  | 1 | 1
additional_8279 | Oc1ccc(cc1)N(=O)=O |  |  |  |  | 1 | 1
additional_8280 | CN(CCN=CC1=CC=CC=C1[O-])CCN=CC2=CC=CC=C2[O-] |  |  |  |  | 1 | 1
additional_8281 | CCCCCCCCCCC1CCCCC1 |  |  |  |  | 1 | 1
additional_8282 | CC1(C2=C(C=CC(=C2)S(=O)(=O)O)[N+](=C1C=CC=CC=C3C(C4=C(N3CCCCCC(=O)O)C=CC(=C4)S(=O)(=O)O)(C)C)C)C |  |  |  |  | 1 | 1
additional_8283 | C[S+](C)/C=C(/C1=CC=CC=C1)\N=C=[N-] |  |  |  |  | 1 | 1
additional_8284 | CC(=C)C(=O)OCC[NH+](C)CC(=O)O |  |  |  |  | 1 | 1
additional_8285 | C1=CC2C(C=C1)C(=O)C(=O)C=C2S(=O)(=O)[O-] |  |  |  |  | 1 | 1
additional_8286 | CC(=O)Nc1cccc(c1)F |  |  |  |  | 1 | 1
additional_8287 | CC(C)(C)[N-][C@H](C1=CC=CC=C1)[C@@H]([N-]C(C)(C)C)OC(=O)C2=CC=CC=C2 |  |  |  |  | 1 | 1
additional_8288 | CCC(C)C(=O)C |  |  |  |  | 1 | 1
additional_8289 | C[C@@H](C(=C)[Si](C)(C)C1=CC=CC=C1)[C@@](C(C)C)(C(=O)OC)N=C([O-])OC(C)(C)C |  |  |  |  | 1 | 1
additional_8290 | CC1=CC=C(C=C1)N2C(=O)C3=CC=CC4=C3C(=CC(=C4N)S(=O)(=O)[O-])C2=O |  |  |  |  | 1 | 1
additional_8291 | CC(C)C1=CC(=C(N1/C=C/[C@H](C[C@H](CC(=O)[O-])O)O)C2=CC=C(C=C2)F)C3=CC=CC=C3 |  |  |  |  | 1 | 1
additional_8292 | ClC(Cl)(Cl)N(=O)=O |  |  |  |  | 1 | 1
additional_8293 | C1=CC=C(C=C1)[NH-] |  |  |  |  | 1 | 1
additional_8294 | CC1=NCC[N-]CC[N-]CCN=C(C2=CC=CC1=N2)C |  |  |  |  | 1 | 1
additional_8295 | [CH-]1C=CC=C1.C1=CC=C(C=C1)C[CH-]C2=CC=CC=C2.C1=CC=C(C=C1)[PH+](C2=CC=CC=C2)C3=CC=CC=C3.[N-]=O.[Re] |  |  |  |  | 1 | 1
additional_8296 | C1=CC=C(C=C1)C(=S)[S-] |  |  |  |  | 1 | 1
additional_8297 | Oc2ccc1CCCCc1c2 |  |  |  |  | 1 | 1
additional_8298 | Nc1cccc(Cl)c1Cl |  |  |  |  | 1 | 1
additional_8299 | C[C]1[C]([C]([C]([C]1C)C)C)C.[N-]=O.Cl[W]Cl |  |  |  |  | 1 | 1
additional_8300 | CC1(C2=CC=CC=C2[N+](=C1C=C3C(=C(C3=O)C=C4C(C5=C(N4CCCCCC(=O)O)C=CC(=C5)S(=O)(=O)[O-])(C)C)S)C)C |  |  |  |  | 1 | 1
additional_8301 | CCCCCCCCCCCCCCCC(=O)OC[C@H](COP(=O)([O-])OCCN)OC(=O)CC/C=C\C/C=C\C/C=C\C/C=C\C/C=C\C/C=C\CC |  |  |  |  | 1 | 1
additional_8302 | C1=CC=C2C(=C1)C=C(C(=C2CC3=C(C(=CC4=CC=CC=C43)C(=O)O)[O-])[O-])C(=O)O |  |  |  |  | 1 | 1
additional_8303 | c1c(cc(cc1C(=O)Cl)C(=O)Cl)C(=O)Cl |  |  |  |  | 1 | 1
additional_8304 | CC1=CC=C(C=C1)C(=O)O.CC1=CC=C(C=C1)C(=O)O.CC(C)(C)[Si](C[PH+](C)C)(C[PH+](C)C)C[PH+](C)C.[N-]=O.[V] |  |  |  |  | 1 | 1
additional_8305 | [BH-](N1C(=S)N(C(=N1)C)CC)(N2C(=S)N(C(=N2)C)CC)N3C(=S)N(C(=N3)C)CC |  |  |  |  | 1 | 1
additional_8306 | C=CCCC=C |  |  |  |  | 1 | 1
additional_8307 | c1ccc(cc1)c2c(c(=O)c3ccccc3o2)O |  |  |  |  | 1 | 1
additional_8308 | [B-]1C2CCCC1CCC2 |  |  |  |  | 1 | 1
additional_8309 | c1ccc(cc1)c2cnc(o2)c3ccc(cc3)c4ncc(o4)c5ccccc5 |  |  |  |  | 1 | 1
additional_8310 | CNC(=O)Oc1cccc(N=CN(C)C)c1 |  |  |  |  | 1 | 1
additional_8311 | C[C-]=CC#CC#C |  |  |  |  | 1 | 1
additional_8312 | CCCCCCCCCCCCOC1=CC(=CC(=C1OCCCCCCCCCCCC)OCCCCCCCCCCCC)N=NC2=CC=C(C=C2)C(=O)[O-] |  |  |  |  | 1 | 1
additional_8313 | COc3ccc2n(C(=O)c1ccc(Cl)cc1)c(C)c(CC(=O)OCC(O)=O)c2c3 |  |  |  |  | 1 | 1
additional_8314 | Nc2ccc(Cl)cc2C(=O)c1ccccc1 |  |  |  |  | 1 | 1
additional_8315 | CC(C)C(C)C |  |  |  |  | 1 | 1
additional_8316 | Cc2cnc1ccccc12 |  |  |  |  | 1 | 1
additional_8317 | O=C(O)C1CCC(C(=O)O)(C)C1(C)C |  |  |  |  | 1 | 1
additional_8318 | O=C(OCc1ccccc1)c2ccccc2 |  |  |  |  | 1 | 1
additional_8319 | C[N+]1(CCN(CC1)C2=C3C=CC=CC3=NC4=C(N2)C=C(C=C4)Cl)NC(=O)CC5=CC=CC=C5 |  |  |  |  | 1 | 1
additional_8320 | C1=CC(=CC=C1C2=CC(=O)C3=C(C=C(C(=C3O2)[C@H]4[C@@H]([C@H]([C@@H]([C@H](O4)CO)O)O)O)[O-])O)O |  |  |  |  | 1 | 1
additional_8321 | C1=CC(=C2C=C(C=C(C2=C1N)O)S(=O)(=O)[O-])S(=O)(=O)O |  |  |  |  | 1 | 1
additional_8322 | CCC=O |  |  |  |  | 1 | 1
additional_8323 | CC(N)P(=O)(O)O |  |  |  |  | 1 | 1
additional_8324 | Brc1cc(Br)c(O)cc1 |  |  |  |  | 1 | 1
additional_8325 | CCNc1nc(NC(C)C)nc(OC)n1 |  |  |  |  | 1 | 1
additional_8326 | CCCCCCCCCCCCCCCCCC(=O)OC[C@H](COP(=O)(O)OCC[N+](C)(C)C)OC(=O)CCCCCCC/C=C\C=C\[C@H](CCCCC)OO |  |  |  |  | 1 | 1
additional_8327 | C1=CC(=C(C=C1C2=C(C(=O)C3=C(O2)C(=C(C=C3O)O)[O-])O)O)O |  |  |  |  | 1 | 1
additional_8328 | CC(Cl)Cl |  |  |  |  | 1 | 1
additional_8329 | O=[N+]([O-])c1cc(Cl)ccc1Cl |  |  |  |  | 1 | 1
additional_8330 | ClCCC#N |  |  |  |  | 1 | 1
additional_8331 | CCCCC(C)(O)CC |  |  |  |  | 1 | 1
additional_8332 | c1ccc(cc1)COc2ccc3c(c2)cc[nH]3 |  |  |  |  | 1 | 1
additional_8333 | c1ccc2c(c1)OCCOCCOCCOCCO2 |  |  |  |  | 1 | 1
additional_8334 | CC(=O)Nc1ccccc1[N+](=O)[O-] |  |  |  |  | 1 | 1
additional_8335 | C[C@@H](C(=O)[O-])NC(=O)[C@@H](CC1=CC=C(C=C1)C2=CC=CC=C2)CP(=O)([C@@H](C)[NH3+])O |  |  |  |  | 1 | 1
additional_8336 | B(c1ccccc1)(c2ccccc2)OCCN |  |  |  |  | 1 | 1
additional_8337 | Cc1cc(ccc1Cl)N |  |  |  |  | 1 | 1
additional_8338 | CCCCCC(C)(C)O |  |  |  |  | 1 | 1
additional_8339 | Cn1c2ccccc2ccc1=O |  |  |  |  | 1 | 1
additional_8340 | CC=C(/C)C(C)C |  |  |  |  | 1 | 1
additional_8341 | CCCCCCCC#N |  |  |  |  | 1 | 1
additional_8342 | CCC(CC)O[C@@H]1C=C(C[C@@H]([C@H]1N=C(C)[O-])NC(=O)OC(C)(C)C)P(=O)(O)OC |  |  |  |  | 1 | 1
additional_8343 | CCCCS(=O)(=O)NC(Cc2ccc(OCCCCC1CCNCC1)cc2)C(O)=O |  |  |  |  | 1 | 1
additional_8344 | CN(C)C1=CC=C(C=C1)C(C2=CC=C(C=C2)C3=CC(=CC=C3)[O-])(C4=CC=C(C=C4)N(C)C)O |  |  |  |  | 1 | 1
additional_8345 | COC1=CC(=C(C=C1)C=NC2CCCCC2N=CC3=C(C=C(C=C3)OC)[O-])[O-] |  |  |  |  | 1 | 1
additional_8346 | Cc1ccc(C)cc1 |  |  |  |  | 1 | 1
additional_8347 | C=CC(=O)/C(=C/C=NC1=CC=C(C=C1)[O-])/F |  |  |  |  | 1 | 1
additional_8348 | [Mg]OC(CCCCCC)C[Mg] |  |  |  |  | 1 | 1
additional_8349 | C1=CC=[C-]C=C1.C1=CC=C(C=C1)P(C2=CC=CC=C2)C3=CC=CC=C3.[CH]1[CH][CH][CH][CH]1.[N-]=O.[Re] |  |  |  |  | 1 | 1
additional_8350 | C1=CC=C(C=C1)C2=NC(=CN=C2N[N+]3=CC=CC=C3)Br |  |  |  |  | 1 | 1
additional_8351 | CCCCCCCCCCCCC(C(=O)O)[N+]1=CC=CC=C1 |  |  |  |  | 1 | 1
additional_8352 | CC(C)CCCCCCC |  |  |  |  | 1 | 1
additional_8353 | C[O-] |  |  |  |  | 1 | 1
additional_8354 | C=Cc1ccc(cc1)F |  |  |  |  | 1 | 1
additional_8355 | CC(=O)[C@@H]1CC[C@@H]2[C@@]1(CC=C3[C@H]2C[C@@H]([C@@H]4[C@@]3(CC[C@@H](C4)OS(=O)(=O)[O-])C)O)C |  |  |  |  | 1 | 1
additional_8356 | CCN1C=C[N+](=C1)CCCCCC(=O)N=S(=O)(C(F)(F)F)[O-] |  |  |  |  | 1 | 1
additional_8357 | CCCCCCCCCCCCCCCC(=O)O[C@H](COC(=O)CCCCCCCCCC[C@@H]1CCC=C1)CO[P+](O)([O-])OCC[N+](C)(C)C |  |  |  |  | 1 | 1
additional_8358 | CCCCCCCCCCCCCCCC(=O)OC[C@H](COP(=O)(O)OCC[N+](C)(C)C)OC(=O)CCC |  |  |  |  | 1 | 1
additional_8359 | C=CCCCCCCCCCO |  |  |  |  | 1 | 1
additional_8360 | C1=C(C=C(C(=C1Br)OBr)Br)CCC(=O)[O-] |  |  |  |  | 1 | 1
additional_8361 | CCN=C([C@H]1[C@@H](CC2=[N+]1C3=C(C2(C)C)C=C(C=C3)C)C4=C(C=CC(=C4)[N+](=O)[O-])O)[O-] |  |  |  |  | 1 | 1
additional_8362 | CC(C)(C)[P+](C(C)(C)C)([N-][P+](C(C)(C)C)(C(C)(C)C)[S-])[S-] |  |  |  |  | 1 | 1
additional_8363 | O=C(N)c1ccc(O)cc1 |  |  |  |  | 1 | 1
additional_8364 | C1COC2=CC(=[N+]([O-])[O-])C=CC2N1 |  |  |  |  | 1 | 1
additional_8365 | CC(C)Oc1cc(c(Cl)cc1Cl)n2nc(oc2=O)C(C)(C)C |  |  |  |  | 1 | 1
additional_8366 | O=C(c1cc(Cl)ccc1)c2ccccc2 |  |  |  |  | 1 | 1
additional_8367 | CC(C)C1=C(C(=CC=C1)C(C)C)OC(=NS(=O)(=O)OC2=C(C=CC=C2C(C)C)C(C)C)[O-] |  |  |  |  | 1 | 1
additional_8368 | CN1C=[N+](C2=C1C(=O)N=C(N2)N)[C@H]3[C@@H]([C@@H]([C@H](O3)COP(=O)(O)[O-])O)O |  |  |  |  | 1 | 1
additional_8369 | CC1(C(=O)NC(=O)N1CO)C |  |  |  |  | 1 | 1
additional_8370 | CCN(CC)C1=CC=C(C=C1)NC(=S)[S-] |  |  |  |  | 1 | 1
additional_8371 | c1ccc2c(c1)CCO2 |  |  |  |  | 1 | 1
additional_8372 | C[C@@H](C1=CC2=C(C=C1)C=C(C=C2)O)C(=O)[O-] |  |  |  |  | 1 | 1
additional_8373 | C1=CC2=C(C=C1S(=O)(=O)[O-])C(=O)C3=CC(=C(C=C3C2=O)Cl)Cl |  |  |  |  | 1 | 1
additional_8374 | CC(C)(C)[C-]1C=C(C=C(C1O)NC2=CC=CC=C2C(F)(F)F)C(C)(C)C |  |  |  |  | 1 | 1
additional_8375 | [O-][N+](=O)c2ccc(Nc1ccccc1)c(c2)[N+]([O-])=O |  |  |  |  | 1 | 1
additional_8376 | CC(C)(C)NC(=O)[C@H](C[N-]C(C)(C)C)[N-]C(C)(C)C |  |  |  |  | 1 | 1
additional_8377 | CCOC(=O)C1=CC=CC=C1C2=C3C=C(C(=O)C(=C3OC4=C(C(=C(C=C24)Br)[O-])Br)Br)Br.[K+] |  |  |  |  | 1 | 1
additional_8378 | CCCCCCCC[N+](C)(C)CCOP(=O)(O)OCCCCCCCC |  |  |  |  | 1 | 1
additional_8379 | O=C(Nc1ccccc1)C[N+]([O-])=O |  |  |  |  | 1 | 1
additional_8380 | CCCCCC[Si](CCCCCC)(CCCCCC)[O-] |  |  |  |  | 1 | 1
additional_8381 | C1=CC=C2C=C(C=CC2=C1)N/C=C\3/C4=CC=CC=C4C=CC3(C#N)[O-] |  |  |  |  | 1 | 1
additional_8382 | CCCC(=O)OCC |  |  |  |  | 1 | 1
additional_8383 | CC1=CC(=CC(=C1)C2=NC(=CN=C2N[N+]3=CC=CC=C3)C4=CC=CC=C4)C |  |  |  |  | 1 | 1
additional_8384 | C(CC(=O)[O-])C(=O)O |  |  |  |  | 1 | 1
additional_8385 | Cc1ccccc1N |  |  |  |  | 1 | 1
additional_8386 | CCCC(=O)OC |  |  |  |  | 1 | 1
additional_8387 | c1cc(sc1)Cl |  |  |  |  | 1 | 1
additional_8388 | ClC(Cl)(Cl)c1ccccc1 |  |  |  |  | 1 | 1
additional_8389 | CC(C)(C)OC(=O)C1=CC(=C(C=C1)C2=C3C=CC(=O)C=C3OC4=C2C=CC(=C4)[O-])C(=O)O |  |  |  |  | 1 | 1
additional_8390 | CC1([C@@H]2C[C@H]1C3=C([C@H]2C(=O)[O-])N=CC=C3)C |  |  |  |  | 1 | 1
additional_8391 | CCC1(CC)C(=O)CCNC1=O |  |  |  |  | 1 | 1
additional_8392 | CC1=CC=CC=C1N=P(C2=CC=CC=C2)(C3=CC=CC=C3)C4=CC=CC=C4[N-]/C(=C/P(C(C)C)C(C)C)/C5=CC=CC=C5 |  |  |  |  | 1 | 1
additional_8393 | c1ccc2c(c1)-c3ccccc3C2CO |  |  |  |  | 1 | 1
additional_8394 | OC=1C(=O)C(Cl)=C(O)C(=O)C=1Cl |  |  |  |  | 1 | 1
additional_8395 | CC1=CC=C(C=C1)S(=O)(=O)N[S+]2CCCSC2 |  |  |  |  | 1 | 1
additional_8396 | [B-]1(C2=CC=CC=C2C(O1)O)(O)O |  |  |  |  | 1 | 1
additional_8397 | CC(C)P(C[N-]C1=CC=CC=C1N(C2=CC=CC=C2[N-]CP(C(C)C)C(C)C)C3=CC=CC=C3[N-]CP(C(C)C)C(C)C)C(C)C |  |  |  |  | 1 | 1
additional_8398 | N#CC=CC#N |  |  |  |  | 1 | 1
additional_8399 | CC(C)NC(=O)N1CC(=O)N(C1=O)c2cc(Cl)cc(Cl)c2 |  |  |  |  | 1 | 1
additional_8400 | O=C(C)c1ccc(C#N)cc1 |  |  |  |  | 1 | 1
additional_8401 | FC(F)(F)CN2C(=O)CN=C(c1ccccc1)c3cc(Cl)ccc23 |  |  |  |  | 1 | 1
additional_8402 | c1cncnc1N |  |  |  |  | 1 | 1
additional_8403 | CC1CCCC1 |  |  |  |  | 1 | 1
additional_8404 | CCCCCCC(C(=O)[O-])N[C@@H](CCC1=CC=CC=C1)C(=O)N[C@@H](CCCN=C(N)N)C(=O)N[C@@H](CCC(=O)N)C(=O)OC |  |  |  |  | 1 | 1
additional_8405 | Clc1ccccc1c2ccccc2Cl |  |  |  |  | 1 | 1
additional_8406 | CCCCOCN(C(=O)CCl)c1c(CC)cccc1CC |  |  |  |  | 1 | 1
additional_8407 | C1[C@@H]([C@H]([C@@H]([Se+]1C([C@@H]([C@H]([C@@H]([C@@H](C[OH2+])O)O)OS(=O)(=O)[O-])O)O)CO)O)O |  |  |  |  | 1 | 1
additional_8408 | FC(F)(F)c1ccccc1Cl |  |  |  |  | 1 | 1
additional_8409 | [Mg]NC1=CC(NC(C2=CC=CC(C([Mg])=O)=C2)=O)=CC=C1 |  |  |  |  | 1 | 1
additional_8410 | CCCCN1/C(=N/N=NC2=CC=C(C=C2)[N+](=O)[O-])/N(C=N1)NS(=O)(=O)C3=CC=C(C=C3)C |  |  |  |  | 1 | 1
additional_8411 | c1ccc2c(c1)C(=O)c3c(ccc(c3C2=O)N)N |  |  |  |  | 1 | 1
additional_8412 | C[Si](C)(CCN)[O-] |  |  |  |  | 1 | 1
additional_8413 | CC1(C2=CC=CC=C2NC1=CC=C3C=C(C=C(C3=O)[N+](=O)[O-])[N+](=O)[O-])C |  |  |  |  | 1 | 1
additional_8414 | CCCCCC/C=C\CCCCCCCC(=O)OC[C@H](COP(=O)([O-])OCCN)OC(=O)CCCCCCC/C=C\CCCCCC |  |  |  |  | 1 | 1
additional_8415 | CSCS(=O)CC(CO)NC(=O)C=Cc1c(C)[nH]c(=O)[nH]c1=O |  |  |  |  | 1 | 1
additional_8416 | CC(C)(C)[N-]/C=C\[N-]C(C)(C)C |  |  |  |  | 1 | 1
additional_8417 | OCc1ccccc1CO |  |  |  |  | 1 | 1
additional_8418 | C1=CC(=CC=C1C(C[O-])(CCl)C#N)[N+](=O)[O-] |  |  |  |  | 1 | 1
additional_8419 | C1[C@@H]([C@H]([C@@H](O[C@]1(C(=O)[O-])SC2=CC=CC=C2)[C@@H]([C@@H](CO)O)O)N)O |  |  |  |  | 1 | 1
additional_8420 | C1=CC=C(C=C1)C[C@H](C(=O)[O-])NC=C2C=NC=N2 |  |  |  |  | 1 | 1
additional_8421 | OCC(O)COC(=O)c1ccccc1Nc2ccnc3cc(Cl)ccc23 |  |  |  |  | 1 | 1
additional_8422 | O=[N+]([O-])c1cc(Cl)ccc1 |  |  |  |  | 1 | 1
additional_8423 | CCCCCCCCCCCCOP(=O)([O-])OCCCC |  |  |  |  | 1 | 1
additional_8424 | c1ccc(cc1)C(=O)c2cccc(c2)Br |  |  |  |  | 1 | 1
additional_8425 | COc1cc(cc(OC)c1OC)/C=C/C(=O)O[C@@H]3C[C@@H]4CN5CCc2c6ccc(OC)cc6nc2[C@H]5C[C@@H]4[C@@H]([C@H]3OC)C(=O)OC |  |  |  |  | 1 | 1
additional_8426 | CCCCCCCCCCCCCCCCCCCC |  |  |  |  | 1 | 1
additional_8427 | CCCCOP(=O)([O-])OCCC(C(C(C(C(C(F)(F)F)(F)F)(F)F)(F)F)(F)F)(F)F |  |  |  |  | 1 | 1
additional_8428 | [BH-](N1C=CC(=N1)C2=CC=NC=C2)(N3C=CC(=N3)C4=CC=NC=C4)N5C=CC(=N5)C6=CC=NC=C6 |  |  |  |  | 1 | 1
additional_8429 | CCCCCCCCCCCCCCCC/C=C/OC[C@H](CO[P+](O)([O-])OCC[N+](C)(C)C)OC(=O)CCCCCCCCCCCCCCC |  |  |  |  | 1 | 1
additional_8430 | [O-2].[O-2].[O-2].[O-2].[O-2].[O-2].[O-2].[O-2].[O-2].[Al+3].[Al+3].[W].[W] |  |  |  |  | 1 | 1
additional_8431 | C[C-]1C=CC=C1.[N-]=O.[Ni+2] |  |  |  |  | 1 | 1
additional_8432 | CCCCCCCCCCCCCCCC(=O)OC[C@H](COP(=O)(O)OCC[N+](C)(C)C)OC(=O)CCC/C=C\C/C=C\C/C=C\C/C=C(/CCCCC)\OO |  |  |  |  | 1 | 1
additional_8433 | CCCCCCCCCCC1=CC=C(C=C1)[NH-] |  |  |  |  | 1 | 1
additional_8434 | C1=CC=C(C=C1)C2=NC(=C(S2)CC(=O)O)C3=CC=C(C=C3)Cl |  |  |  |  | 1 | 1
additional_8435 | CC=1CCCC=1C |  |  |  |  | 1 | 1
additional_8436 | CC(=C)C(=O)OCC(COC(=O)CCCC(C(=O)NCC(=O)O)NC(=O)CCC(C(=O)O)[NH3+])O |  |  |  |  | 1 | 1
additional_8437 | CCCCC1=NC2=C(C=CC=C2[N-][Si](C)(C)C(C)(C)C)C=C1 |  |  |  |  | 1 | 1
additional_8438 | CCCCCCCCCCCCOP(=O)([O-])OCC(CNCC(=O)[O-])O |  |  |  |  | 1 | 1
additional_8439 | C1CCC(=NO)C1 |  |  |  |  | 1 | 1
additional_8440 | C[Si](C)(C)C=C.C1=CC=C(C=C1)P(C2=CC=CC=C2)C3=CC=CC=C3.[CH]1[CH][CH][CH][CH]1.[N-]=O.[Re] |  |  |  |  | 1 | 1
additional_8441 | C1=CC=C2C(=C1)C(=C3C=CC=CC3=C2C#CC4=CC=C(C=C4)N=C=[N-])C#CC5=CC=C(C=C5)N=C=[N-] |  |  |  |  | 1 | 1
additional_8442 | Clc2c(Cl)c(Cl)c(c1ccccc1)c(Cl)c2Cl |  |  |  |  | 1 | 1
additional_8443 | [N-]=O.[Ru+4].[I-].[I-].[I-] |  |  |  |  | 1 | 1
additional_8444 | O=C(OC(C)(C)C)N[C@H](C(=O)O)C |  |  |  |  | 1 | 1
additional_8445 | COc1cc(ccc1N)[N+](=O)[O-] |  |  |  |  | 1 | 1
additional_8446 | CC(C)(C)C1=CC(=C(C(=C1)C(C)(C)C)[O-])CN(CCC2=CN(C3=CC=CC=C32)C)CC4=CC=CC=N4 |  |  |  |  | 1 | 1
additional_8447 | CC(=CCC1=C2C(=C(C=C1[O-])O)C(=O)C[C@H](O2)C3=C(C=C(C=C3)O)O)C |  |  |  |  | 1 | 1
additional_8448 | O=C(O)CCC(=O)OC |  |  |  |  | 1 | 1
additional_8449 | CC1=CC2=C(C=C1C)N(C3=C([NH2+]2)C(=NC(=O)N3)[O-])C[C@@H]([C@@H]([C@@H](COP(=O)(O)O)O)O)O |  |  |  |  | 1 | 1
additional_8450 | CC1=CC=C(C=C1)N(C2=CC=C(C=C2)C)C3=C(C(=[N+](C4=CC=C(C=C4)C)C5=CC=C(C=C5)C)C3=O)[O-] |  |  |  |  | 1 | 1
additional_8451 | OCC1OC(O)C(O)C(O)C1O |  |  |  |  | 1 | 1
additional_8452 | CC(C)Nc1ccc(cc1)Nc2ccccc2 |  |  |  |  | 1 | 1
additional_8453 | CCCCC=O |  |  |  |  | 1 | 1
additional_8454 | CCCCCCCCCCCCCCCCCC(=O)OC[C@H](COP(=O)([O-])OCCN)OC(=O)CCCCCCCCCCCCCCCCC |  |  |  |  | 1 | 1
additional_8455 | CN(C)C1=CC=CC=C1[N-]C2=CC=CC=C2N(C)C |  |  |  |  | 1 | 1
additional_8456 | C[N-]CCCN=CC1=CC=CC=C1[O-] |  |  |  |  | 1 | 1
additional_8457 | C=Cc1ccccc1Cl |  |  |  |  | 1 | 1
additional_8458 | C(C(=O)[O-])(F)F |  |  |  |  | 1 | 1
additional_8459 | CCOC(=O)[O-] |  |  |  |  | 1 | 1
additional_8460 | CCCCCCCCCCCCCCCO |  |  |  |  | 1 | 1
additional_8461 | CCCCCCCCCCCCCCCCCC(=O)OC[C@H](CO[P+](O)([O-])OCC[N+](C)(C)C)OC(=O)CCC/C=C\C/C=C\C/C=C\C=C/C(=O)CCCCC |  |  |  |  | 1 | 1
additional_8462 | CCN\1C2=C(C3=CC=CC=C3C=C2)C(/C1=C/C4=C(/C(=C/C5=[N+](C6=C(C5(C)C)C7=CC=CC=C7C=C6)CC)/C4=O)O)(C)C |  |  |  |  | 1 | 1
additional_8463 | C1=CC2=N/C(=C/3\NC(=CS3)[O-])/SC2=CC1=O |  |  |  |  | 1 | 1
additional_8464 | Fc1ccc(cc1)C(=O)CCCN2CCC(CC2)n3c(=O)[nH]c4ccccc34 |  |  |  |  | 1 | 1
additional_8465 | CCCCCCO |  |  |  |  | 1 | 1
additional_8466 | CC1(OC(=O)N(C1=O)c2cc(Cl)cc(Cl)c2)C=C |  |  |  |  | 1 | 1
additional_8467 | CC(C)C1=NC(=C(N1/C=C/[C@H](C[C@H](CC(=O)[O-])O)O)C2=CC(=CC(=C2)Cl)Cl)C3=CC=C(C=C3)F |  |  |  |  | 1 | 1
additional_8468 | CCCCCCCCCCCCCCCC(=O)O[C@H](COC(=O)CCCCCCCC)CO[P+](O)([O-])OCC[N+](C)(C)C |  |  |  |  | 1 | 1
additional_8469 | C1=CC(=C(C=C1N2C(=O)C=CC2=O)C(=O)O)C3=C4C=CC(=O)C=C4OC5=C3C=CC(=C5)[O-] |  |  |  |  | 1 | 1
additional_8470 | C1CCN(CC1)C2=CC3=C(C=C2)C(=C4C=CC(=[N+]5CCCCC5)C=C4O3)C6=CC=C(C=C6)CNC7=CC(=C(C=C7)O)CCC(=O)O |  |  |  |  | 1 | 1
additional_8471 | C[C@]12CCC(=O)C=C1CC[C@@H]3[C@@H]2[C@H](C[C@]4([C@H]3CC[C@@]4(C(=O)COP(=O)([O-])[O-])O)C)O |  |  |  |  | 1 | 1
additional_8472 | C[C@@H](C(=O)O)N=C(C)[O-] |  |  |  |  | 1 | 1
additional_8473 | O=Cc1ccco1 |  |  |  |  | 1 | 1
additional_8474 | CCCCOC(=C1C=CC(=N)C=C1)[O-] |  |  |  |  | 1 | 1
additional_8475 | C1CCCCCCCCCCCCCC1 |  |  |  |  | 1 | 1
additional_8476 | Cc1ccc2c(c1)ccc(=O)o2 |  |  |  |  | 1 | 1
additional_8477 | C#CC1(O)CCCCC1 |  |  |  |  | 1 | 1
additional_8478 | CC(C)[NH2+]CC(COC1=CC=C(C=C1)CCC(=O)O)O |  |  |  |  | 1 | 1
additional_8479 | c1ccc(cc1)S(=O)(=O)NN |  |  |  |  | 1 | 1
additional_8480 | C1C=CCC1 |  |  |  |  | 1 | 1
additional_8481 | Oc1cccc2ncccc12 |  |  |  |  | 1 | 1
additional_8482 | [O-2].[O-2].[O-2].[O-2].[O-2].[O-2].[O-2].[Mg+2].[Mg+2].[Ta+5].[Ta+5] |  |  |  |  | 1 | 1
additional_8483 | CCC[C@@H]1C[C@@H]1CC(=O)O[C@H](CC(=O)O)C[N+](C)(C)C |  |  |  |  | 1 | 1
additional_8484 | CCCCCCCC/C=C/CCCCCCCCOC[C@H](COP(=O)(O)OCC[N+](C)(C)C)OCCCCCCCC/C=C/CCCCCCCC |  |  |  |  | 1 | 1
additional_8485 | C1=CC(=CC=C1C(C2=CC=C(C=C2)[O-])(C(F)(F)F)C(F)(F)F)[O-] |  |  |  |  | 1 | 1
additional_8486 | C[Si](C)(C)C1=CC=CC=C1[S-] |  |  |  |  | 1 | 1
additional_8487 | Oc1ccc(Cl)c(O)c1 |  |  |  |  | 1 | 1
additional_8488 | Oc1cc(Cl)ccc1Oc2ccc(Cl)cc2Cl |  |  |  |  | 1 | 1
additional_8489 | CC(C)(C)CC(=O)O |  |  |  |  | 1 | 1
additional_8490 | [CH-]1C=CC=C1.[N-]=O.[N-]=O.N(=O)[O-].[Cr+4] |  |  |  |  | 1 | 1
additional_8491 | C(#N)C(C#N)[N-]C(C#N)C#N |  |  |  |  | 1 | 1
additional_8492 | CC(C)C(C)O |  |  |  |  | 1 | 1
additional_8493 | C1=NC2=C(C(=N1)N)N=CN2[C@H]3[C@@H]([C@@H]([C@H](O3)C[Se](=O)CC[C@@H](C(=O)[O-])N)O)O |  |  |  |  | 1 | 1
additional_8494 | OC(CC(c1ccccc1)c3c(O)c2ccccc2oc3=O)c4ccc(cc4)c5ccc(Br)cc5 |  |  |  |  | 1 | 1
additional_8495 | c1cc(sc1Cl)Cl |  |  |  |  | 1 | 1
additional_8496 | c1ccc(c(c1)/C=C/C(=O)O)C(F)(F)F |  |  |  |  | 1 | 1
additional_8497 | C=Cc1cccc(c1)C(=O)O |  |  |  |  | 1 | 1
additional_8498 | CCCCCCCCCCCCCCCCCC(=O)N[C@@H](COP(=O)(O)OCC[N+](C)(C)C)[C@@H](/C=C/CCCCCCCCCCCCCCC)O |  |  |  |  | 1 | 1
additional_8499 | CCCC(=O)O |  |  |  |  | 1 | 1
additional_8500 | CCCCCCCCCCCCC(=O)[O-] |  |  |  |  | 1 | 1
additional_8501 | n1c3ccccc3nc1c2cscn2 |  |  |  |  | 1 | 1
additional_8502 | Cc1ccc(cc1Br)N |  |  |  |  | 1 | 1
additional_8503 | COc1ccccc1c2ccccc2OC |  |  |  |  | 1 | 1
additional_8504 | CC(C)(C)C1=CC=C(C=C1)S(=O)(=O)N2CCC[C@H]2C(=O)[O-] |  |  |  |  | 1 | 1
additional_8505 | c1ccc2c(c1)ccc(c2C=O)O |  |  |  |  | 1 | 1
additional_8506 | C1=CC2=C(C(=C1)[N+](=O)[O-])C(=O)C3=C(C2=O)C=C(C=C3)S(=O)(=O)[O-] |  |  |  |  | 1 | 1
additional_8507 | [N-]=O.[U] |  |  |  |  | 1 | 1
additional_8508 | c1ccc(cc1)c2ccc(cc2)C=O |  |  |  |  | 1 | 1
additional_8509 | CCCCCCCCCCCCCCCCCO[C@H](COC(=O)C(CCCCC)CCCCCCCCCCCCCCC)CO[P+](O)([O-])OCC[N+](C)(C)C |  |  |  |  | 1 | 1
additional_8510 | CN(C)c1ccc(Br)cc1 |  |  |  |  | 1 | 1
additional_8511 | CCCCCCC1=CC=C(C=C1)CCCCCC(=O)OC[C@H](CO[P+](O)([O-])OCC[N+](C)(C)C)OC(=O)CCCCCC2=CC=C(C=C2)CCCCCC |  |  |  |  | 1 | 1
additional_8512 | COP(=O)(C1=C[C@H]([C@H]([C@@H](C1)O)O)O)[O-] |  |  |  |  | 1 | 1
additional_8513 | c1ccc2c(c1)c(c[nH]2)CO |  |  |  |  | 1 | 1
additional_8514 | CSCC(=O)[O-] |  |  |  |  | 1 | 1
additional_8515 | CC(C[Mg])([Mg])C(OC(C)CC)=O |  |  |  |  | 1 | 1
additional_8516 | C1=CC=C(C=C1)C(C2=CC=CC=C2)(C3=CC=CC=C3)N[C@@H](CC4=CC(=C(C=C4)[O-])O)C(=O)O |  |  |  |  | 1 | 1
additional_8517 | O=C(O)c4ccccc4C=2c3cc(Br)c(O)c(Br)c3OC=1C=2C=C(Br)C(=O)C=1Br |  |  |  |  | 1 | 1
additional_8518 | CCCCCCCCCCCCCCCC(=O)O[C@H](COC(=O)CCC(C)CCCCCCCCCCCC)CO[P+](O)([O-])OCC[N+](C)(C)C |  |  |  |  | 1 | 1
additional_8519 | Fc1c[nH]c(=O)[nH]c1=O |  |  |  |  | 1 | 1
additional_8520 | CC(=CCCC(C)(C=C)OS(=O)(=O)[O-])C |  |  |  |  | 1 | 1
additional_8521 | C(CS(=O)(=O)[O-])NC(=O)[O-] |  |  |  |  | 1 | 1
additional_8522 | CCCCCCCCCCCCCC(=O)OC[C@H](COP(=O)(O)OCC[N+](C)(C)C)OC(=O)CCCCCCCCC(CCCC)F |  |  |  |  | 1 | 1
additional_8523 | [O-2].[O-2].[O-2].[O-2].[O-2].[O-2].[O-2].[Sr+2].[Sr+2].[Ta+5].[Ta+5] |  |  |  |  | 1 | 1
additional_8524 | C1OC1c2ccccc2 |  |  |  |  | 1 | 1
additional_8525 | C([C@H]([C@@H]([C@@H]([C@H](C=O)O)O)O)O)O |  |  |  |  | 1 | 1
additional_8526 | C1CCC(CC1)N2C=C[N+](=C2C(=S)[O-])C3CCCCC3 |  |  |  |  | 1 | 1
additional_8527 | CCOC(=C1C=C(N=N1)[Si](C)(C)C)[O-] |  |  |  |  | 1 | 1
additional_8528 | NC=O |  |  |  |  | 1 | 1
additional_8529 | C1=CC=C(C=C1)C[C@@H]([NH3+])P(=O)(O)[O-] |  |  |  |  | 1 | 1
additional_8530 | C1=CN(C=C(C1=O)[O-])C[C@@H](C(=O)[O-])[NH3+] |  |  |  |  | 1 | 1
additional_8531 | C(CC(CBr)(C#N)Br)C#N |  |  |  |  | 1 | 1
additional_8532 | CC(C)CC(CC(=O)O)C[NH3+] |  |  |  |  | 1 | 1
additional_8533 | CC(Cl)(Cl)Cl |  |  |  |  | 1 | 1
additional_8534 | CCC(C)(C)C |  |  |  |  | 1 | 1
additional_8535 | CCCCC(C(C)CC(=O)NC1=CC=CC=C1Cl)C(=O)[O-] |  |  |  |  | 1 | 1
additional_8536 | C=C(C(=O)O)C(F)(F)F |  |  |  |  | 1 | 1
additional_8537 | CN1C=CC(=CC=C2C=C(C=C(C2=O)Cl)Cl)C=C1 |  |  |  |  | 1 | 1
additional_8538 | c1c(cc(c(c1C(=O)O)O)Br)Br |  |  |  |  | 1 | 1
additional_8539 | C1C[C@@H](NC1)C(=O)[O-] |  |  |  |  | 1 | 1
additional_8540 | C(NC[S-])[S-] |  |  |  |  | 1 | 1
additional_8541 | c1ccc2c(c1)c(c[nH]2)C=O |  |  |  |  | 1 | 1
additional_8542 | Cc1cc(cc(c1)O)C |  |  |  |  | 1 | 1
additional_8543 | C1=CC=C2C(=C1)SC3=CC=CC=C3S2 |  |  |  |  | 1 | 1
additional_8544 | CC(=O)c1ccc(cc1O)O |  |  |  |  | 1 | 1
additional_8545 | CCOC1=C(C=C(C=C1)CN2C(=NC(=C2[S-])[N+](=O)[O-])C)[N+](=O)[O-] |  |  |  |  | 1 | 1
additional_8546 | N#CCc1cccc(c1)CC#N |  |  |  |  | 1 | 1
additional_8547 | c1cc2c(cc1[N+](=O)[O-])C(=O)OC2 |  |  |  |  | 1 | 1
additional_8548 | CC(C1=C(C=CC(=C1)OC)[O-])[O-] |  |  |  |  | 1 | 1
additional_8549 | C1=CC=CC=C(C=CC=CC=CC=C(C=CC=C1)[S-])[S-] |  |  |  |  | 1 | 1
additional_8550 | C1=CC=C2C(=C1)C(=O)C3=C(C2=O)C(=CC=C3)NC(=O)CS(=O)(=O)[O-] |  |  |  |  | 1 | 1
additional_8551 | CCN(CC)CCOC(=C1C=CC(=N)C=C1)[O-] |  |  |  |  | 1 | 1
additional_8552 | CCCCCCCCCCCCCC[N+](C)(C)CCO[P+](O)([O-])OCCCCCCCCCCCC |  |  |  |  | 1 | 1
additional_8553 | COP(=S)(OC)Oc1ccc(cc1Cl)N(=O)=O |  |  |  |  | 1 | 1
additional_8554 | CCCCCCCCCCCCCCCC(=O)OC[C@H](CO[P+](O)([O-])OCC[N+](C)(C)C)OC(=O)CCCCCCCCCCC1(N(CCO1)O)CCCC |  |  |  |  | 1 | 1
additional_8555 | CC1=CC(=NN1C(C(=N[C@@H](C)C2=CC=CC=C2)[O-])N3C(=CC(=N3)C)C)C |  |  |  |  | 1 | 1
additional_8556 | ClC(Cl)C(c1ccc(Cl)cc1)c2ccc(Cl)cc2 |  |  |  |  | 1 | 1
additional_8557 | c1ccc2c(c1)COC2=O |  |  |  |  | 1 | 1
additional_8558 | C[Si](C)(C)C#CN=P1(N=P([N-]P([N-]P(=N1)(F)F)(C(F)(F)F)(C(F)(F)F)F)(F)F)F |  |  |  |  | 1 | 1
additional_8559 | C1=CC=C(C(=C1)CN(CC2=CC=CC=C2[O-])CC3=CC=CC=C3[O-])[O-] |  |  |  |  | 1 | 1
additional_8560 | C1=CC=C2C(=C1)C(=CC(=N2)C3=CC=CC(=N3)C4=NC5=CC=CC=C5C(=C4)C(=O)[O-])C(=O)O |  |  |  |  | 1 | 1
additional_8561 | CCCCCCCCCCCCCCCC(=O)OC[C@H](COP(=O)(O)OCCN=C(COCCOCCOCC(=O)NCCS)[O-])OC(=O)CCCCCCCCCCCCCCC |  |  |  |  | 1 | 1
additional_8562 | COC1=CC=C(C=C1)C2=CN=C(N=C2)N[N+]3=CC=CC=C3 |  |  |  |  | 1 | 1
additional_8563 | CCCCCC1=CC(=C(C(=C1C(=O)O)[O-])[C@@H]2C=C(CC[C@H]2C(=C)C)C)O |  |  |  |  | 1 | 1
additional_8564 | C1=CC(=CC=C1C(F)(F)F)[NH-] |  |  |  |  | 1 | 1
additional_8565 | C1C[C@H]([C@@](C1)(CC(=O)O)[NH3+])[C@H](C2=CC=CO2)O |  |  |  |  | 1 | 1
additional_8566 | CCOP(=S)(OCC)SCSCC |  |  |  |  | 1 | 1
additional_8567 | CCCC[N+]1=CC=C(C=C1)NC(P(=O)(O)O)[P+](O)(O)[O-] |  |  |  |  | 1 | 1
additional_8568 | CC1=C(SC(=[N+]1C)C(C2=CC=CC=C2)[O-])CCCS(=O)(=O)O |  |  |  |  | 1 | 1
additional_8569 | C=C(C1=CC2=C(C=CC=C2Br)OC1=O)C(=C=[N-])C#N |  |  |  |  | 1 | 1
additional_8570 | C/C=C/C=C/C(=O)OCCCCCCCCCCCC(=O)OC[C@H](COP(=O)(O)OCC[N+](C)(C)C)OC(=O)CCCCCCCCCCCOC(=O)/C=C/C=C/C |  |  |  |  | 1 | 1
additional_8571 | CCCCCCCCCCCCO |  |  |  |  | 1 | 1
additional_8572 | C[N+](C)(C)CCO[P+](O)([O-])OC[C@@H](COC(=O)CCCCCCCCCCCCC1CCCCC1)OC(=O)CCCCCCCCCCCCC2CCCCC2 |  |  |  |  | 1 | 1
additional_8573 | COC1=CC=C(C=C1)S(=[NH+]C(=O)OC)C |  |  |  |  | 1 | 1
additional_8574 | C1=CC=C\2C(=C1)C=CC(=O)/C2=N\NC3=C(C=C(C=C3)N=NC4=CC=C(C=C4)S(=O)(=O)[O-])S(=O)(=O)[O-] |  |  |  |  | 1 | 1
additional_8575 | CC(C(=O)O)Oc1ccccc1 |  |  |  |  | 1 | 1
additional_8576 | CC/C=C\C/C=C\C=C\[C@H](CCCCCCCC(=O)[O-])OO |  |  |  |  | 1 | 1
additional_8577 | Cc1ccc(cc1)N(=O)=O |  |  |  |  | 1 | 1
additional_8578 | C[Si](C)(C)[N-]CCN(CC[N-][Si](C)(C)C)CC[N-][Si](C)(C)C |  |  |  |  | 1 | 1
additional_8579 | CCOc1ccc(cc1)OCC |  |  |  |  | 1 | 1
additional_8580 | C1(=NN=NN1[O-])NNC2=NN=NN2[O-] |  |  |  |  | 1 | 1
additional_8581 | CC(C)C1COC(=C2C=CC=C3C2=CC4=CC=CC=C43)[N-]1 |  |  |  |  | 1 | 1
additional_8582 | C(C(CS)C(=O)[O-])S |  |  |  |  | 1 | 1
additional_8583 | CCCCCCCC/C=C/CCCCCCCC(=O)OC[C@H](CO[P+](O)([O-])OCC[As+](C)(C)C)OC(=O)CCCCCCC/C=C/CCCCCCCC |  |  |  |  | 1 | 1
additional_8584 | [C-]#[O+].[C-]#[O+].[CH]1[CH][CH][CH][CH]1.[N-]=O.[Cr+2] |  |  |  |  | 1 | 1
additional_8585 | CCCCCCCCCO |  |  |  |  | 1 | 1
additional_8586 | c1ccc(cc1)C(=O)c2ccc(cc2O)O |  |  |  |  | 1 | 1
additional_8587 | Cc1cccc(n1)N |  |  |  |  | 1 | 1
additional_8588 | C1CCC(CC1)N(C2CCCCC2)C(=S)[S-] |  |  |  |  | 1 | 1
additional_8589 | C[C-]1C(=C(C(=C1C)C)C)C.C[C-]1C(=C(C(=C1C)C)C)C.[N-]=O.[N-]=O.[Co].[Co] |  |  |  |  | 1 | 1
additional_8590 | C(=C(Cl)Cl)(C(Cl)(Cl)Cl)Cl |  |  |  |  | 1 | 1
additional_8591 | C1=CC(=CC=C1C(=O)[O-])Cl |  |  |  |  | 1 | 1
additional_8592 | c1cc2c(cc(c(c2nc1)O)Br)Br |  |  |  |  | 1 | 1
additional_8593 | C#Cc1ccccc1 |  |  |  |  | 1 | 1
additional_8594 | C1=CC=C(C=C1)[C@H]2[C@@H](S2)C(=O)[O-] |  |  |  |  | 1 | 1
additional_8595 | CCN2c1nc(C)cc(C)c1NC(=O)c3cccnc23 |  |  |  |  | 1 | 1
additional_8596 | [O-2].[O-2].[O-2].[O-2].[O-2].[O-2].[O-2].[Ti+4].[Ti+4].[La+3].[La+3] |  |  |  |  | 1 | 1
additional_8597 | ClC([Mg])C[Mg] |  |  |  |  | 1 | 1
additional_8598 | c1cc(oc1C=O)Br |  |  |  |  | 1 | 1
additional_8599 | [B-](CCCCCC)(C1=CC=CC=C1)(C2=CC=CC=C2)C3=CC=CC=C3 |  |  |  |  | 1 | 1
additional_8600 | Clc1ccc(CC#N)cc1 |  |  |  |  | 1 | 1
additional_8601 | C1=CC(=CC(=C1)CCC#N)C(=O)CC(=O)C(=O)[O-] |  |  |  |  | 1 | 1
additional_8602 | Cc1ccc(c(c1)OC)OC |  |  |  |  | 1 | 1
additional_8603 | C=C1[CH-]C[CH+]C=C1 |  |  |  |  | 1 | 1
additional_8604 | CN1c2ccccc2C(=O)C1=O |  |  |  |  | 1 | 1
additional_8605 | CC(C)CCCC(C)CC(=O)OC[C@H](CO[P+](O)([O-])OCC[N+](C)(C)C)OC(=O)CC(C)CCCC(C)C |  |  |  |  | 1 | 1
additional_8606 | CC1=CC(=C(C(=C1)C)N2[CH]N(C(=O)C=C2[O-])C3=C(C=C(C=C3C)C)C)C |  |  |  |  | 1 | 1
additional_8607 | ON=Cc1ccc(o1)N(=O)=O |  |  |  |  | 1 | 1
additional_8608 | NS(=O)(=O)c2cc1c(NCNS1(=O)=O)cc2Cl |  |  |  |  | 1 | 1
additional_8609 | C1=CC2=C(C=C1N(CC(=O)O)CC(=O)O)OC(=O)C=C2COC(=O)CCC(C(=O)O)[NH3+] |  |  |  |  | 1 | 1
additional_8610 | CC(=O)C3(C)CCC4C2C=C(C)C1=CC(=O)CCC1(C)C2CCC34C |  |  |  |  | 1 | 1
additional_8611 | c1cc(cc(c1)[N+](=O)[O-])N=C=O |  |  |  |  | 1 | 1
additional_8612 | C1=CC=C(C=C1)[O-].C1=CC=C(C=C1)[O-].C1=CC=C(C=C1)[O-].C1=CC=C(C=C1)[O-].[Al+3] |  |  |  |  | 1 | 1
additional_8613 | Cc1cccc(C)c1O |  |  |  |  | 1 | 1
additional_8614 | C1=CC(=C2C(=CC=C3C2=C1C4=C5C3=CC=C(C5=C(C=C4)C(=O)[O-])C(=O)[O-])C(=O)[O-])C(=O)[O-] |  |  |  |  | 1 | 1
additional_8615 | C(C[P+](CO)(CO)CO)C(=O)O |  |  |  |  | 1 | 1
additional_8616 | [Mg]C(CCCCCCCC(NCCCCCCCCCCN[Mg])=O)=O |  |  |  |  | 1 | 1
additional_8617 | [Li+].[Li+].[O-2].[O-2].[Mn+2] |  |  |  |  | 1 | 1
additional_8618 | CCCCCCCCCCCCCCCC(=O)OC[C@H](COP(=O)([O-])OC[C@H](CO)O)OC(=O)CCCCCCC/C=C\CCCCCC |  |  |  |  | 1 | 1
additional_8619 | O=[N+]([O-])c1cc(cc(c1)[N+]([O-])=O)C(=O)O |  |  |  |  | 1 | 1
additional_8620 | Brc1cccc(Br)c1 |  |  |  |  | 1 | 1
additional_8621 | COc1ccc2c(c1)c(ccn2)[C@@H]([C@H]3C[C@@H]4CC[N@]3C[C@@H]4C=C)O |  |  |  |  | 1 | 1
additional_8622 | NC(N)=NC#N |  |  |  |  | 1 | 1
additional_8623 | C(=O)(C(=O)[O-])N |  |  |  |  | 1 | 1
additional_8624 | CCCCCCCC(=O)OCC |  |  |  |  | 1 | 1
additional_8625 | CCCCCCCC([NH3+])P(=O)(O)[O-] |  |  |  |  | 1 | 1
additional_8626 | CC(O)(C)c1ccccc1 |  |  |  |  | 1 | 1
additional_8627 | CCOc1ccc(NC(=O)CN)cc1 |  |  |  |  | 1 | 1
additional_8628 | C[N+](C)(C)CCO[P+](O)([O-])OC[C@@H](COC(=O)CCCCCCCCC/C=C/C=C)OC(=O)CCCCCCCCC/C=C/C=C |  |  |  |  | 1 | 1
additional_8629 | O=C(O)C(=Cc1ccccc1)c1ccccc1 |  |  |  |  | 1 | 1
additional_8630 | C1=CC=C(C=C1)/C=C/C2=CN=C(C(=N2)/C=C/C3=CC=CC=C3)N[N+]4=CC=CC=C4 |  |  |  |  | 1 | 1
additional_8631 | Clc1ccc(c(Cl)c1)c2cc(Cl)ccc2Cl |  |  |  |  | 1 | 1
additional_8632 | CCCCCCCCCCCCOP(=O)([O-])OCC(CSCC(C(=O)[O-])N)O |  |  |  |  | 1 | 1
additional_8633 | CCOP(=S)(OCC)Oc1ccc(cc1)S(C)=O |  |  |  |  | 1 | 1
additional_8634 | CCCCCCCC/C=C\CCCCCCCC(=O)OC[C@H](COP(=O)(O)OCC[NH3+])OC(=O)CCCCCCC/C=C\CCCCCCCC |  |  |  |  | 1 | 1
additional_8635 | BrCc1ccc(cc1)CBr |  |  |  |  | 1 | 1
additional_8636 | CC(=O)OC[C@H]([C@H]1[C@@H]([C@H]([C@H](O1)OP(=O)(O)[O-])OC(=O)C)F)OC(=O)C |  |  |  |  | 1 | 1
additional_8637 | CCCCC/C=C\CC(=O)CC/C=C/C=C\[C@@H](CCCC(=O)O)O |  |  |  |  | 1 | 1
additional_8638 | [C-]#N.[C-]#N.[C-]#N.[C-]#N.[C-]#N.C(C(CO[N+](=O)[O-])O[N+](=O)[O-])O[N+](=O)[O-].[N-]=O.[Fe+4] |  |  |  |  | 1 | 1
additional_8639 | CCCC(O)CCC |  |  |  |  | 1 | 1
additional_8640 | Cc1cccc(C)c1[N+](=O)[O-] |  |  |  |  | 1 | 1
additional_8641 | c1ccc(c(c1)CCl)Cl |  |  |  |  | 1 | 1
additional_8642 | COc1cccc(c1)CC(=O)O |  |  |  |  | 1 | 1
additional_8643 | CC(C)NCC(COC1=CC=C(C=C1)CC(=O)N)O |  |  |  |  | 1 | 1
additional_8644 | CC(C)C(C)(C)CCC |  |  |  |  | 1 | 1
additional_8645 | [O-]P1(=O)OP(=O)(OP(=O)(O1)[O-])[O-] |  |  |  |  | 1 | 1
additional_8646 | C1C[C@H](N(C1)P(=O)(C(CC2=CC=CC=C2)NC(=O)C(F)(F)F)[O-])C(=O)N |  |  |  |  | 1 | 1
additional_8647 | CC2=CC(=O)c1ccccc1C2=O |  |  |  |  | 1 | 1
additional_8648 | C1=CC=C(C=C1)C2=CC(=O)C3=CC=CC=C3S2=O |  |  |  |  | 1 | 1
additional_8649 | c1cc(sc1)[N+](=O)[O-] |  |  |  |  | 1 | 1
additional_8650 | CC(C)(c1ccccc1)C(=O)O |  |  |  |  | 1 | 1
additional_8651 | CC(=O)c1ccccc1 |  |  |  |  | 1 | 1
additional_8652 | C1=CC(=CC(=C1)S(=O)(=O)[O-])[N+]#N |  |  |  |  | 1 | 1
additional_8653 | CC1(C2=CC=CC=C2N(C1(/C=C/C3=CC(=[N+](O)[O-])C=CC3=O)C#N)C)C |  |  |  |  | 1 | 1
additional_8654 | [C@@H](C(=O)[O-])(N)[SeH] |  |  |  |  | 1 | 1
additional_8655 | CCC(=O)OCC |  |  |  |  | 1 | 1
additional_8656 | Clc1cccc(Cl)c1Br |  |  |  |  | 1 | 1
additional_8657 | CSCCC(=O)/C(=C/O)/O |  |  |  |  | 1 | 1
additional_8658 | CCCCCCCCCCCCCCCCOCC(C)(COCCCCCCCCCCCCCCCC)COP(=O)([O-])OCCCCCCBr |  |  |  |  | 1 | 1
additional_8659 | CC(=O)OC3CCC4C2CCC1=CC(=O)CCC1(C)C2CCC34C |  |  |  |  | 1 | 1
additional_8660 | CCCCCCCCCCCCCCCC(=O)N[C@@H](CCP(=O)(O)OCC[N+](C)(C)C)[C@@H](/C=C/CCCCCCCCCCCCC)O |  |  |  |  | 1 | 1
additional_8661 | C1(=C(N(N=C1[N+](=O)[O-])N)N[N+](=O)O)[N+](=O)[O-] |  |  |  |  | 1 | 1
additional_8662 | O=C(OCCO[Mg])c1cc(C([Mg])=O)ccc1 |  |  |  |  | 1 | 1
additional_8663 | C1=CC=C(C=C1)C(=CC(=O)C2=C(C(=C(C(=C2F)F)F)F)F)[O-] |  |  |  |  | 1 | 1
additional_8664 | c1cc(ccc1C(=O)c2ccc(cc2)Cl)Cl |  |  |  |  | 1 | 1
additional_8665 | C/C(=N/OC)/C(=O)[O-] |  |  |  |  | 1 | 1
additional_8666 | CC12CC(O)C3C(CCC4=CC(=O)CCC34C)C2CCC1C(=O)CO |  |  |  |  | 1 | 1
additional_8667 | CC(C)N1C(=NN=N1)[S-] |  |  |  |  | 1 | 1
additional_8668 | CC(C)C1=C(C(=CC=C1)C(C)C)N=C2C=C(C3=CC=CC=C3C2=O)[O-] |  |  |  |  | 1 | 1
additional_8669 | C(C(COP(=O)([O-])OCC(COP(=O)([O-])[O-])O)O)O |  |  |  |  | 1 | 1
additional_8670 | [CH-]1C=CC=C1.C(=O)=[Mn]=C=O.[N-]=O |  |  |  |  | 1 | 1
additional_8671 | C1=CC(=CC=C1[N+](=O)[O-])OS(=O)(=O)O |  |  |  |  | 1 | 1
additional_8672 | COP(=S)(OC)[S-] |  |  |  |  | 1 | 1
additional_8673 | C[S-].C[S-].[CH-]1C=CC=C1.[CH-]1C=CC=C1.[N-]=O.[N-]=O.[Cr+6].[Cr+6] |  |  |  |  | 1 | 1
additional_8674 | Cc1ccc(cc1Br)[N+]([O-])=O |  |  |  |  | 1 | 1
additional_8675 | CCCCCCCCCCCCOP(=O)(O)OCC(C[N+](C)(C)C)O |  |  |  |  | 1 | 1
additional_8676 | CC(=O)OC[C@H]([C@H]([C@@H]([C@H](C(=O)[O-])OC(=O)C)OC(=O)C)OC(=O)C)OC(=O)C |  |  |  |  | 1 | 1
additional_8677 | COc1ccc(cc1OC)CC#N |  |  |  |  | 1 | 1
additional_8678 | CCCCCCCCCCCCCC(=O)OC[C@H](COP(=O)(O)OCC[N+](C)(C)C)OC(=O)CCCCCCCCC#CC1=CC2=C(C=C1)C3=CC=CC=C3C2 |  |  |  |  | 1 | 1
additional_8679 | c1cc(c(cc1[N+](=O)[O-])O)O |  |  |  |  | 1 | 1
additional_8680 | Oc1ccccc1O |  |  |  |  | 1 | 1
additional_8681 | CC(C)(Cl)CC |  |  |  |  | 1 | 1
additional_8682 | [O-]S(=O)[O-] |  |  |  |  | 1 | 1
additional_8683 | Cc1c(cccc1N(=O)=O)N(=O)=O |  |  |  |  | 1 | 1
additional_8684 | CC(=C)C(=O)[O-] |  |  |  |  | 1 | 1
additional_8685 | CCC(CC)C(CC(=O)C(=O)[O-])O |  |  |  |  | 1 | 1
additional_8686 | CN(C)c1ccccc1 |  |  |  |  | 1 | 1
additional_8687 | O=S(=O)(OC)OC |  |  |  |  | 1 | 1
additional_8688 | Oc1cccc(O)c1O |  |  |  |  | 1 | 1
additional_8689 | CCCCCC/C=C\CCCCCCCC(=O)OC[C@H](COP(=O)(O)OCC[N+](C)(C)C)OC(=O)CCCCCCC/C=C\C/C=C\CCCCC |  |  |  |  | 1 | 1
additional_8690 | CC(C)(C)N[P+]1([N-][P+]([N-][P+]([N-]1)(NC(C)(C)C)[N-]C(C)(C)C)(NC(C)(C)C)[N-]C(C)(C)C)[N-]C(C)(C)C |  |  |  |  | 1 | 1
additional_8691 | Cc1cc(C)ccc1CC |  |  |  |  | 1 | 1
additional_8692 | CC1(CC)CCCC1 |  |  |  |  | 1 | 1
additional_8693 | CC(CCCCC(=O)[O-])C=O |  |  |  |  | 1 | 1
additional_8694 | c1ccc2c(c1)CCC2 |  |  |  |  | 1 | 1
additional_8695 | O=S(=O)(NC(=O)NCCC)c1ccc(Cl)cc1 |  |  |  |  | 1 | 1
additional_8696 | O=S(=O)(c1ccc(cc1)C)C[N+]#[C-] |  |  |  |  | 1 | 1
additional_8697 | c1ccc(cc1)c2ccc(cc2)c3ccccc3 |  |  |  |  | 1 | 1
additional_8698 | CCCCCCCCCCCCCCCC[N+](C)(C)CCO[P+](O)([O-])OCCCCCCCCCC |  |  |  |  | 1 | 1
additional_8699 | CC(=O)Nc1ccc(cc1)C=O |  |  |  |  | 1 | 1
additional_8700 | [N-]=O.[V].[V].[V].[V].[V].[V].[V].[V].[V] |  |  |  |  | 1 | 1
additional_8701 | CCN(CC)C(=O)Nc1ccc(OCC(O)CNC(C)(C)C)c(c1)C(C)=O |  |  |  |  | 1 | 1
additional_8702 | CC1(C2CCC1(C(=O)C2)C(=O)[O-])C |  |  |  |  | 1 | 1
additional_8703 | Cc2nc1ccccc1c(=O)n2c3ccccc3Cl |  |  |  |  | 1 | 1
additional_8704 | O=C(O)CCCCCCCCCC |  |  |  |  | 1 | 1
additional_8705 | C(C(=O)[O-])N(CC(=O)[O-])C(=S)[S-] |  |  |  |  | 1 | 1
additional_8706 | O=C1CCC2C3CCC4(C)CC5(OCCO5)CCC4(C)C3CCC12C |  |  |  |  | 1 | 1
additional_8707 | N#Cc1ccncc1 |  |  |  |  | 1 | 1
additional_8708 | BrCc1cccc(c1)CBr |  |  |  |  | 1 | 1
additional_8709 | CC(C)CCCCC |  |  |  |  | 1 | 1
additional_8710 | C[N+](C)(C)CCOP(=O)(O)OC[C@@H](COCCCCCCCCCCCCN)O |  |  |  |  | 1 | 1
additional_8711 | [B-](F)(F)(F)F.C1=CC=NC(=C1)C2=NC(=CC=C2)C3=CC=CC=N3.[N-]=O.Cl[Os]Cl |  |  |  |  | 1 | 1
additional_8712 | Cc1ccc(cc1)c2ccc(cc2)C |  |  |  |  | 1 | 1
additional_8713 | C1=CC=C(C=C1)CC2=NC(=CN=C2N=C(CC3=CC=C(C=C3)OS(=O)(=O)[O-])[O-])C4=CC=C(C=C4)OS(=O)(=O)[O-] |  |  |  |  | 1 | 1
additional_8714 | CC(CCC(=O)[O-])C=O |  |  |  |  | 1 | 1
additional_8715 | C[Si](C)(C1=CC=CO1)[N-][Si](C)(C)C2=CC=CO2 |  |  |  |  | 1 | 1
additional_8716 | CCCCCCCCCCCCOP(=O)([O-])OCC(CN(C)CC(=O)[O-])O |  |  |  |  | 1 | 1
additional_8717 | COC(=O)C1=NC=CC=N1 |  |  |  |  | 1 | 1
additional_8718 | CC1=C(N=[N+](N=C1C)N)C |  |  |  |  | 1 | 1
additional_8719 | O=[N+]([O-])c1ccc(Cl)cc1Cl |  |  |  |  | 1 | 1
additional_8720 | CCc1ccc(Cl)cc1 |  |  |  |  | 1 | 1
additional_8721 | O=[N+]([O-])c1ccc(O)cc1 |  |  |  |  | 1 | 1
additional_8722 | CC1=C(C(=O)N([NH+]1C)C2=CC=CC=C2)C3C(C(=NC4=CC=C(C=C4)C5CCCCC5)C3=O)[O-] |  |  |  |  | 1 | 1
additional_8723 | N#CN |  |  |  |  | 1 | 1
additional_8724 | c1cc(ccc1N=C=S)N=C=S |  |  |  |  | 1 | 1
additional_8725 | CCC(=O)OC |  |  |  |  | 1 | 1
additional_8726 | CC1=CC=C(C=C1)N=C([O-])ON=C(C)C |  |  |  |  | 1 | 1
additional_8727 | Nc3ccc(OCCCCCN2C(=O)c1ccccc1C2=O)cc3 |  |  |  |  | 1 | 1
additional_8728 | CCCC(O)CC |  |  |  |  | 1 | 1
additional_8729 | C[N+](C)(C)CC(=O)NS(=O)(=O)C1=CC=C(C=C1)NC(=O)CBr |  |  |  |  | 1 | 1
additional_8730 | C1CC1(C(=O)[O-])O |  |  |  |  | 1 | 1
additional_8731 | Clc1ccccc1N(=O)=O |  |  |  |  | 1 | 1
additional_8732 | C1=C(C=C(C=C1F)F)[O-] |  |  |  |  | 1 | 1
additional_8733 | B(C1=CN=CC=C1)(O)O |  |  |  |  | 1 | 1
additional_8734 | CO[NH+]1[CH-]C=CC(=C1)C2=CC=CC=C2 |  |  |  |  | 1 | 1
additional_8735 | COC1=CC=CC=C1OCC(C2=CC(=C(C=C2)[O-])OC)O |  |  |  |  | 1 | 1
additional_8736 | CCCCCCCCCCCCCCCCCCC |  |  |  |  | 1 | 1
additional_8737 | CC1=CC=C(C=C1)N=C(ON=C(C)C)[S-] |  |  |  |  | 1 | 1
additional_8738 | [O-2].[Tb] |  |  |  |  | 1 | 1
additional_8739 | CC(C)(C)C[C@H](CC(=O)[O-])O |  |  |  |  | 1 | 1
additional_8740 | COC(=O)c1cc(ccc1N)Cl |  |  |  |  | 1 | 1
additional_8741 | c1nncn1N |  |  |  |  | 1 | 1
additional_8742 | CC(C)N(C(C)C)P(N=P(N(C(C)C)C(C)C)(Cl)Cl)Cl |  |  |  |  | 1 | 1
additional_8743 | C1=CC=C(C(=N)C=C1)[NH-] |  |  |  |  | 1 | 1
additional_8744 | CCCCCCCCCCCCCCCCCC(=O)O[C@H](COC(=O)CCCCCCCCCCCCCCC)COP(=O)(O)OCC[N+](C)(C)C |  |  |  |  | 1 | 1
additional_8745 | CCO.[N-]=O.Br[Re](Br)(Br)Br |  |  |  |  | 1 | 1
additional_8746 | c1cc(oc1)C(C(=O)c2ccco2)O |  |  |  |  | 1 | 1
additional_8747 | CCCCCCCCCCCCCCCC(=O)OC[C@H](COP(=O)(O)OCC[N+](C)(C)C)OC(=O)CCCCCCCCC#CC#CCCCCCCCCCC |  |  |  |  | 1 | 1
additional_8748 | C1=CC=C(C(=C1)C[S-])C[S-] |  |  |  |  | 1 | 1
additional_8749 | O=C(O)[C@@H](O)[C@H](O)C(O)=O |  |  |  |  | 1 | 1
additional_8750 | C1[C@@H]2[C@H]([C@H]([C@@H](O2)N3C=NC4=C3N=CN=C4N)O)OP(=O)(O1)[O-].[Na+] |  |  |  |  | 1 | 1
additional_8751 | C[C@@H]1[C@@H]2[C@H](C(=O)N2C(=C1S[C@H]3C[C@H]([N+](C3)(C)C)C(=O)N(C)C)C(=O)O)[C@@H](C)O |  |  |  |  | 1 | 1
additional_8752 | CC(=O)N[C@@H]1C[S+]([C@@H]([C@H]1O)CO)C[C@H]([C@H](CO)OS(=O)(=O)O)O |  |  |  |  | 1 | 1
additional_8753 | C1=CC=C(C=C1)COCC[O-] |  |  |  |  | 1 | 1
additional_8754 | C[N+](C)(C)[C@@H](CC1=CN=C(N1)S(=O)C[C@@H](C(=O)O)[NH3+])C(=O)O |  |  |  |  | 1 | 1
additional_8755 | c1ccc2c(c1)CC(=O)OC2=O |  |  |  |  | 1 | 1
additional_8756 | C[Si](C1=CC=CC=C1)(C2=CC=CC=C2)[N-][Si](C)(C3=CC=CC=C3)C4=CC=CC=C4 |  |  |  |  | 1 | 1
additional_8757 | C[C@@]1([C@H]([C@@H]([C@]1(C)C(=O)[O-])NC(=O)N)C(=O)[O-])NC(=O)N |  |  |  |  | 1 | 1
additional_8758 | CCCCCCCCCCCCCCCCOCC(C)(COCCCCCCCCCCCCCCCC)COP(=O)(O)OCC[N+](C)(C)C |  |  |  |  | 1 | 1
additional_8759 | CCCCCOC1=CC=CC=C1C(=O)NCCC(=O)[O-] |  |  |  |  | 1 | 1
additional_8760 | CCCCCCCCCCCCCCCCCCCCCCCCCCOC[C@H](CO[P+](O)([O-])OCC[N+](C)(C)C)O |  |  |  |  | 1 | 1
additional_8761 | CS(C)(=O)=O |  |  |  |  | 1 | 1
additional_8762 | CCCCCCCCCCCCC |  |  |  |  | 1 | 1
additional_8763 | CCOP(=O)(O)OC1=CC=C(C=C1)[N+](=O)[O-] |  |  |  |  | 1 | 1
additional_8764 | C1=CC=C(C=C1)C(=NCCN(CC2=CC=CC=N2)CC3=CC=CC=N3)[O-].[N-]=O.[O-]Cl(=O)(=O)=O.[Fe+3] |  |  |  |  | 1 | 1
additional_8765 | C=CCCCC |  |  |  |  | 1 | 1
additional_8766 | C[S-].C[S-].[N-]=O.[N-]=O.[N-]=O.[N-]=O.[Fe+2].[Fe+2] |  |  |  |  | 1 | 1
additional_8767 | CCCCCCCCCCCCCCCCCC(CO[P+](O)([O-])OCCCCCC[N+](C)(C)C)OCC |  |  |  |  | 1 | 1
additional_8768 | c1ccc(cc1)/C=C/C(=O)c2ccc(cc2)Cl |  |  |  |  | 1 | 1
additional_8769 | C[C@H]1C=C[C@H]2CCCC[C@@H]2[C@H]1C(=O)C3=C[C@@]4([C@@H](CCN4C3=O)C(=O)[O-])O |  |  |  |  | 1 | 1
additional_8770 | C/C=C/C=C/C(=O)OCCCCCCCCCC(=O)OC[C@H](COP(=O)(O)OCC[N+](C)(C)C)OC(=O)CCCCCCCCCOC(=O)/C=C/C=C/C |  |  |  |  | 1 | 1
additional_8771 | C1=CC=[N+](C=C1)NC2=CC=CC=N2 |  |  |  |  | 1 | 1
additional_8772 | COc1ccc(NC(=O)N(C)C)cc1Cl |  |  |  |  | 1 | 1
additional_8773 | II |  |  |  |  | 1 | 1
additional_8774 | [BH2-](N1C=CN(C1[Se-])C)N2C=CN(C2[Se-])C |  |  |  |  | 1 | 1
additional_8775 | CCCCCCCCCCCCCCCCCCCCCCO |  |  |  |  | 1 | 1
additional_8776 | CN1C=NC2=C1C(=O)N(C(=O)N2C)C |  |  |  |  | 1 | 1
additional_8777 | CC(C)C1=C(C(=CC=C1)C(C)C)[N-]/C=C\[N-]C2=C(C=CC=C2C(C)C)C(C)C |  |  |  |  | 1 | 1
additional_8778 | C[C@]12CC[C@H]3[C@H]([C@@H]1CC[C@@H]2C(=O)CO)CCC4=CC(=O)CC[C@]34C |  |  |  |  | 1 | 1
additional_8779 | c1ccc2c(c1)ccc(=O)o2 |  |  |  |  | 1 | 1
additional_8780 | CC1=CC(=NC(=N1)[Se-])C |  |  |  |  | 1 | 1
additional_8781 | C1=CC(=C(C=C1[N+](=O)[O-])[N+](=O)[O-])SCC(C(=O)O)[NH3+] |  |  |  |  | 1 | 1
additional_8782 | C[C@H](C(=O)[O-])O |  |  |  |  | 1 | 1
additional_8783 | C1=CC=C(C(=C1)/C=C/C(=O)C(=O)[O-])C(=O)[O-] |  |  |  |  | 1 | 1
additional_8784 | C1C[N+]2(CCC1CC2)NS(=O)(=O)C(F)(F)F |  |  |  |  | 1 | 1
additional_8785 | CCOC(=O)[C@H]([C@H](C1=CC=CC=C1)N=[S-](=O)C2=CC=C(C=C2)C)NC(C3=CC=CC=C3)C4=CC=CC=C4 |  |  |  |  | 1 | 1
additional_8786 | CC(C)C1=C(C(=CC=C1)C(C)C)[N-]/C(=C/C(=NC2=C(C=CC=C2C(C)C)C(=C)C)C)/C |  |  |  |  | 1 | 1
additional_8787 | CC1=C(C(=CC=C1)C)[N-][Si](C)(C)C |  |  |  |  | 1 | 1
additional_8788 | C1=CC=C(C(=C1)CN[N]N=[N-])O |  |  |  |  | 1 | 1
additional_8789 | Clc2ccc1oc(=O)[nH]c1c2 |  |  |  |  | 1 | 1
additional_8790 | C1=CN=CC(=C1C2=C(C=NC=C2)[S-])[S-] |  |  |  |  | 1 | 1
additional_8791 | Cc1cc(C)c(Br)c(C)c1 |  |  |  |  | 1 | 1
additional_8792 | C1=CC=C(C(=C1)C(C2=CC=C(C=C2)Cl)C(Cl)(Cl)Cl)Cl |  |  |  |  | 1 | 1
additional_8793 | NC(=O)NC1NC(=O)NC1=O |  |  |  |  | 1 | 1
additional_8794 | C1=CC=C(C(=C1)[S-])SC2=CC=CC=C2[S-] |  |  |  |  | 1 | 1
additional_8795 | [B-]1(N2C3=C(C=C2C=C4[N+]1=CC=C4)C5=C(C3)N6[B-]([N+]7=CC=CC7=CC6=C5)(F)F)(F)F |  |  |  |  | 1 | 1
additional_8796 | O=C(Oc1ccc(C)cc1)c2ccccc2 |  |  |  |  | 1 | 1
additional_8797 | CC1=CC=C(C=C1)S(=O)(=O)[N-]Cl.[Na+] |  |  |  |  | 1 | 1
additional_8798 | CNC |  |  |  |  | 1 | 1
additional_8799 | C[C@H](C(=O)[O-])N |  |  |  |  | 1 | 1
additional_8800 | C1=CC=[N+](C=C1)NC2=NC=C(N=C2C3=CN=CN=C3)Br |  |  |  |  | 1 | 1
additional_8801 | C[C@H]([C@H]([C@H]([C@@H]([C@H]([C@@H](CCCCCC/C=C/Cl)Cl)Cl)Cl)OS(=O)(=O)[O-])Cl)Cl |  |  |  |  | 1 | 1
additional_8802 | CC(C)CCCCCCCCCCC/C=C/C=C/C(=O)OC[C@H](CO[P+](O)([O-])OCC[N+](C)(C)C)OC(=O)/C=C/C=C/CCCCCCCCCCCC(C)C |  |  |  |  | 1 | 1
additional_8803 | c1ccc2c(c1)c3ccccc3c4ccccc24 |  |  |  |  | 1 | 1
additional_8804 | C[C@@H](C#[N+][N-]C1=CC=CC=C1)N(CC=C)CC=C |  |  |  |  | 1 | 1
additional_8805 | c1cc(ccc1C(=O)CCl)Cl |  |  |  |  | 1 | 1
additional_8806 | C[Si](C1=CC=CC=C1)(C2=CC=CC3=CC=CC=C32)[O-] |  |  |  |  | 1 | 1
additional_8807 | CCCCCCCCCCCCCCCC(=O)OC[C@H](CO[P+](O)([O-])OCC[N+](C)(C)C)OC(=O)/C=C/C=C/CCCCCCCOC(=O)C=C |  |  |  |  | 1 | 1
additional_8808 | [O-2].[Sr+2] |  |  |  |  | 1 | 1
additional_8809 | CCCCCCCCCCCCCCCC(=O)OC[C@H](COP(=O)(O)OCC[N+](C)(C)C)OC(=O)CCCCCC/C=C/C/C(=C/C/C=C(/CCCCC)\O)/O |  |  |  |  | 1 | 1
additional_8810 | CC(C)c1ccc(Cl)cc1 |  |  |  |  | 1 | 1
additional_8811 | C1=CC(=C(C(=C1)[P+](O)(O)[O-])[NH3+])O |  |  |  |  | 1 | 1
additional_8812 | CC1=CC2=C(C(=C1)C=NCCN(CCN=CC3=CC(=CC(=C3[O-])C=NCCN(CCN=C2)C)C)C)[O-] |  |  |  |  | 1 | 1
additional_8813 | Cc1ccccc1NC(=O)C |  |  |  |  | 1 | 1
additional_8814 | C1CCC(CC1)C2=CC3=CC=CC=C3C4=C2OP(=O)(OC5=C4C6=CC=CC=C6C=C5C7CCCCC7)[O-] |  |  |  |  | 1 | 1
additional_8815 | CCCCCCCCCCCCCCCC(=O)OC[C@H](CO[P+](O)([O-])O[N+](C)(C)C)OC(=O)CCCCCCCCCCCCCCC |  |  |  |  | 1 | 1
additional_8816 | C(CSCCC(=O)O)C(=O)O |  |  |  |  | 1 | 1
additional_8817 | C1C=C2C=S=CC2=CO1 |  |  |  |  | 1 | 1
additional_8818 | CC(=O)O.[N-]=O.[Ru+] |  |  |  |  | 1 | 1
additional_8819 | CC1=CCCCC1 |  |  |  |  | 1 | 1
additional_8820 | C1=CC=C(C=C1)CNC(=S)NC(CNC(=O)CN2C(=C(NC2=O)CCCN=C(N)N)O)C(=O)[O-] |  |  |  |  | 1 | 1
additional_8821 | CC(C)[N-]C(C)C |  |  |  |  | 1 | 1
additional_8822 | C1COCCOCCS(=N[S+]2CCOCCOCCOCCOCCOCC2)CCOCCOCCO1 |  |  |  |  | 1 | 1
additional_8823 | C(CN(CCNC(=S)[S-])CCN=C([S-])[S-])NC(=S)S |  |  |  |  | 1 | 1
additional_8824 | CCCCCCCCCCCCCCCCCC |  |  |  |  | 1 | 1
additional_8825 | [C-]#[O+].[C-]#[O+].[CH]1[CH][CH][CH][CH]1.[N-]=O.[Mo] |  |  |  |  | 1 | 1
additional_8826 | CCN(CC)C1=CC(=C(C=C1)N=NC2=NN=C(S2)C)[N-]S(=O)(=O)C(F)(F)F |  |  |  |  | 1 | 1
additional_8827 | c1ccc(cc1)Cc2cc(ccc2O)Cl |  |  |  |  | 1 | 1
additional_8828 | Oc2ccccc2c1ccccc1 |  |  |  |  | 1 | 1
additional_8829 | CC(C[Mg])([Mg])C#N |  |  |  |  | 1 | 1
additional_8830 | CCCCCCCCCCCBr |  |  |  |  | 1 | 1
additional_8831 | CC(C)OC(C)C |  |  |  |  | 1 | 1
additional_8832 | CC1=CC(=C(C=C1)[N-]C2=C(C=C(C=C2)C)P(=N)(C(C)C)C(C)C)P(C(C)C)C(C)C |  |  |  |  | 1 | 1
additional_8833 | C=C(C)C#N |  |  |  |  | 1 | 1
additional_8834 | O=C1N(C(=O)N(C(=O)N1C)C)C |  |  |  |  | 1 | 1
additional_8835 | C1=CC(=C(C(=C1[N+](=O)[O-])Cl)Cl)Cl |  |  |  |  | 1 | 1
additional_8836 | CCOC[C@H](COP(=O)(O)OCC[N+](C)(C)C)OC |  |  |  |  | 1 | 1
additional_8837 | Oc1ccc(OC)cc1 |  |  |  |  | 1 | 1
additional_8838 | CC1(CCC[C@@]2([C@]13[C@@](OC2)(OO3)C4=CC(=CC=C4)[O-])CC5=CC=C(C=C5)C6=CC=CC=C6)C |  |  |  |  | 1 | 1
additional_8839 | CCN(CC)CCN(CC1=C(N(N=C1C)C2=CC=CC=C2)[S-])CC3=C(N(N=C3C)C4=CC=CC=C4)[S-] |  |  |  |  | 1 | 1
additional_8840 | Cc1cccc(O)c1 |  |  |  |  | 1 | 1
additional_8841 | C1=CC(=CC=C1N=NC2=C(C=C3C=CC(=CC3=C2)S(=O)(=O)O)[O-])S(=O)(=O)[O-] |  |  |  |  | 1 | 1
additional_8842 | c1ccc2cc(ccc2c1)C=O |  |  |  |  | 1 | 1
additional_8843 | C(C(C(C(C(C(F)(F)S(=O)(=O)[O-])(F)F)(F)F)(F)F)(F)F)(C(C(C(C(F)(F)F)(F)F)(F)F)(F)F)(F)F |  |  |  |  | 1 | 1
additional_8844 | CCCC(=O)NN |  |  |  |  | 1 | 1
additional_8845 | c1cc2c(cc1/C=C/C=C/C(=O)N3CCCCC3)OCO2 |  |  |  |  | 1 | 1
additional_8846 | CCC1=[C-]CC=C1.C=O.C=O.[N-]=O.[W+2] |  |  |  |  | 1 | 1
additional_8847 | CCCCCCCCCCCCCCCCCCCCCCCCCCCCCCCCCCCCCCCCCCCC |  |  |  |  | 1 | 1
additional_8848 | CC(CN=CC1=C(C=C(C=C1)OC)[O-])N=CC2=C(C=C(C=C2)OC)[O-] |  |  |  |  | 1 | 1
additional_8849 | CNc1ccccc1[N+](=O)[O-] |  |  |  |  | 1 | 1
additional_8850 | Cc1ccc(cc1)Cc2ccc(C)cc2 |  |  |  |  | 1 | 1
additional_8851 | CCCCCCCCP(=O)(C1=CC=CC=C1)C(C(=O)N(CC(C)C)CC(C)C)[O-] |  |  |  |  | 1 | 1
additional_8852 | Ic1ccccc1[N+](=O)[O-] |  |  |  |  | 1 | 1
additional_8853 | CC1=C[N+]2=C(C=C1)N(C=C2)CC3=C(N4[C@@H]([C@@H](C4=O)NC(=O)/C(=N/OC)/C5=CSC(=N5)N)SC3)C(=O)[O-] |  |  |  |  | 1 | 1
additional_8854 | CC(C)(C)C1=CC=C(C=C1)[C@@H]2[C@H](C2C(=O)[O-])C3=CC=C(C=C3)C(C)(C)C |  |  |  |  | 1 | 1
additional_8855 | CC(=C)C(=O)OCCCCCCCCCCCC(=O)OC[C@H](CO[P+](O)([O-])OCC[N+](C)(C)C)O |  |  |  |  | 1 | 1
additional_8856 | c1c(cc(c(c1Br)O)Br)C=O |  |  |  |  | 1 | 1
additional_8857 | O=COC([Mg])C[Mg] |  |  |  |  | 1 | 1
additional_8858 | C1CCC=CCC1 |  |  |  |  | 1 | 1
additional_8859 | [S-] |  |  |  |  | 1 | 1
additional_8860 | CC1=CC(=CC=C1)[P+](C2=CC=CC(=C2)C)(C3=CC=CC(=C3)C)C(C(=O)O)O |  |  |  |  | 1 | 1
additional_8861 | CCN(CC)C(=S)[S-] |  |  |  |  | 1 | 1
additional_8862 | CCCCCCCCCCCCCCCC(=O)OC[C@H](COP(=O)([O-])OCCN)OC(=O)CCC1=CC=C(C=C1)/C=C/C=C/C=C/C2=CC=CC=C2 |  |  |  |  | 1 | 1
additional_8863 | C1=CC=C(C(=C1)N=CC2=CC=C(C=C2)Cl)[S-] |  |  |  |  | 1 | 1
additional_8864 | CCCCNC(=O)[O-] |  |  |  |  | 1 | 1
additional_8865 | C1=CC(=CC=C1[C@H]2[C@@H](O2)C(=O)[O-])C(F)(F)F |  |  |  |  | 1 | 1
additional_8866 | CC1=CC=C(C=C1)S(=O)(=O)N[S+](C2=CC=CC=C2)C(C)C |  |  |  |  | 1 | 1
additional_8867 | C1=CC=C(C(=C1)[N-]C2=CC=CC=C2P)P |  |  |  |  | 1 | 1
additional_8868 | Nc1ccccc1O |  |  |  |  | 1 | 1
additional_8869 | C[C@H](C(=O)[O-])[NH2+]CC(=O)[O-] |  |  |  |  | 1 | 1
additional_8870 | CCCCC[C@@H](/C=C/C1=CCC(=O)[C@@H]1CCCCCCC(=O)[O-])O |  |  |  |  | 1 | 1
additional_8871 | C/C=C\C1=CC=CC=C1[N-]S(=O)(=O)C2=CC=C(C=C2)C |  |  |  |  | 1 | 1
additional_8872 | CCN(CC(CS(=O)(=O)[O-])O)C1=CC=C(C=C1)[NH+]=C2C(=[N+](N(C2=O)C3=CC=CC=C3)C)C |  |  |  |  | 1 | 1
additional_8873 | COC1=CC=C(C=C1)C([Mg])C[Mg] |  |  |  |  | 1 | 1
additional_8874 | C1=CC=C(C=C1)C2=NN([N+](=C2C3=CC=CC=C3)N=C4C=CC(=[N+](O)[O-])C=C4)C5=CC=C(C=C5)[N+](=O)[O-] |  |  |  |  | 1 | 1
additional_8875 | C(CCCCCC[S-])CCCCC[S-] |  |  |  |  | 1 | 1
additional_8876 | CC1(C[C@H]2C=C([C@H]3[C@]2(C1)[C@@]4(CO4)C(=O)OC3)C(=O)[O-])C |  |  |  |  | 1 | 1
additional_8877 | c1cc(ccc1CC#N)I |  |  |  |  | 1 | 1
additional_8878 | CC1=C(SC=[N+]1CC2=C[NH+]=C(N=C2N)C)CCO |  |  |  |  | 1 | 1
additional_8879 | C1=CC=NC(=C1)[N-]C2=C(C=CC=C2F)F |  |  |  |  | 1 | 1
additional_8880 | CC(=O)NCCCCCC(=O)O |  |  |  |  | 1 | 1
additional_8881 | C1(=NN=N[N-]1)C2=NN=C(N=N2)C3=NN=N[N-]3 |  |  |  |  | 1 | 1
additional_8882 | Ic1cccc(c1)[N+](=O)[O-] |  |  |  |  | 1 | 1
additional_8883 | O=C(O)[C@H](O)[C@@H](O)C(O)=O |  |  |  |  | 1 | 1
additional_8884 | CCCCCCCCCCCC(O)S(=O)(=O)[O-] |  |  |  |  | 1 | 1
additional_8885 | CCOCC(=O)O |  |  |  |  | 1 | 1
additional_8886 | CCCCCCCCOC[C@H](CP(=O)([O-])OCCN)P(=O)(CCCCCCC)[O-] |  |  |  |  | 1 | 1
additional_8887 | c1cc(c2cccnc2c1)N |  |  |  |  | 1 | 1
additional_8888 | CC(C)(C)C1=CC2=C(C(=C1)CN(CN(CN(CC3=CC(=CC(=C3[S-])CN(CN(CN(C2)C)C)C)C(C)(C)C)C)C)C)[S-] |  |  |  |  | 1 | 1
additional_8889 | CCCCOC(=O)C1=CC(=C(C=C1)[O-])N=CC2=CC(=NC(=N2)C3=CC=CC=C3)C=NC4=C(C=CC(=C4)C(=O)OCCCC)[O-] |  |  |  |  | 1 | 1
additional_8890 | O=Cc1ccc(Cl)cc1Cl |  |  |  |  | 1 | 1
additional_8891 | O=[N+]([O-])c1cc(C=C)ccc1 |  |  |  |  | 1 | 1
additional_8892 | CCC1(CC(C2=C(C3=C(C=C21)C(CC3(CC)CC)(CC)CC)[NH-])(CC)CC)CC |  |  |  |  | 1 | 1
additional_8893 | C(C[N+](=O)[O-])C(=O)[O-] |  |  |  |  | 1 | 1
additional_8894 | CCCCCCCCCCCCCCCCCC(=O)OC[C@H](COP(=O)(O)OCC[N+](C)(C)C)OC(=O)CCC/C=C\C/C=C\C=C\[C@H](C/C=C\CCCCC)O |  |  |  |  | 1 | 1
additional_8895 | COP(=S)(OC)Oc1cc(Cl)c(Cl)cc1Cl |  |  |  |  | 1 | 1
additional_8896 | C[C@H](C(=O)[O-])OC1=CC=C(C=C1)OC2=C(C=C(C=N2)C(F)(F)F)Cl |  |  |  |  | 1 | 1
additional_8897 | CC(C1=CC=CC=C1)(C(=O)O)OC(=O)CN=C(C2=CC=CC=C2)[O-] |  |  |  |  | 1 | 1
additional_8898 | C[C@@H]([C@@H](C(=O)NC(C)(C)C)[N-]C(C)(C)C)[N-]C(C)(C)C |  |  |  |  | 1 | 1
additional_8899 | c1cc(c(cc1[N+](=O)[O-])[N+](=O)[O-])C(=O)O |  |  |  |  | 1 | 1
additional_8900 | CNC(=O)C(C)SCCSP(=O)(OC)(OC) |  |  |  |  | 1 | 1
additional_8901 | CCCCCCCCCCCCCCCCCCS |  |  |  |  | 1 | 1
additional_8902 | O=[N+]([O-])c1ccccc1CO |  |  |  |  | 1 | 1
additional_8903 | c1c(OC)c(OC)C2C(=O)OCC2c1 |  |  |  |  | 1 | 1
additional_8904 | O=C(C)Oc1ccccc1OC(C)=O |  |  |  |  | 1 | 1
additional_8905 | O(C)c1ccc(N=Nc2ccccc2)cc1 |  |  |  |  | 1 | 1
additional_8906 | O=S1(=O)CCN(CN1)CN2CCS(=O)(=O)NC2 |  |  |  |  | 1 | 1
additional_8907 | C(#N)N[N+](=O)O |  |  |  |  | 1 | 1
additional_8908 | c1cc(ccc1N=C=S)F |  |  |  |  | 1 | 1
additional_8909 | CCN2c1ncccc1N(C)C(=S)c3cccnc23 |  |  |  |  | 1 | 1
additional_8910 | B(C1=CC=CC=C1)([O-])OB(C2=CC=CC=C2)[O-] |  |  |  |  | 1 | 1
additional_8911 | O=C(C)c1ccc(O)cc1 |  |  |  |  | 1 | 1
additional_8912 | C1C2=C(C(=O)C(C=C2)S(=O)(=O)[O-])C(=O)C3=CC=CC=C31 |  |  |  |  | 1 | 1
additional_8913 | BrCBr |  |  |  |  | 1 | 1
additional_8914 | [B-](N1C=CC=N1)(N2C=CC=N2)N3C=CC=N3.CN(C)C1=N[C@@H]2CC[C@H]1C[C@H]2C#N.CP(C)C.[N-]=O.[W+2] |  |  |  |  | 1 | 1
additional_8915 | CC(=O)NBr |  |  |  |  | 1 | 1
additional_8916 | C=C(C1=CC=CN1CC2=CC=CC=C2I)[O-] |  |  |  |  | 1 | 1
additional_8917 | NP(=O)(OC)SC |  |  |  |  | 1 | 1
additional_8918 | CCCCCCC[S+](C1=CC=CC=C1)NS(=O)(=O)C2=CC=C(C=C2)C |  |  |  |  | 1 | 1
additional_8919 | C=CCN(CC=C)C(=O)[O-] |  |  |  |  | 1 | 1
additional_8920 | CCCC#C |  |  |  |  | 1 | 1
additional_8921 | CCC(CC)CC |  |  |  |  | 1 | 1
additional_8922 | c1cc(ccc1OCC(=O)O)F |  |  |  |  | 1 | 1
additional_8923 | O=C(C=C1Cc2ccccc21)c1ccccc1 |  |  |  |  | 1 | 1
additional_8924 | C1(=NC(=N[N+]1=O)N(O)O)C2=NC(=N[N+]2=O)N([O-])[O-] |  |  |  |  | 1 | 1
additional_8925 | CC(C)(C)[C-]1C=C(C=C(C1O)NC2=CC=CC=C2)C(C)(C)C |  |  |  |  | 1 | 1
additional_8926 | C1CC(=O)N(C1=O)Cl |  |  |  |  | 1 | 1
additional_8927 | Cc1ccc(O)cc1 |  |  |  |  | 1 | 1
additional_8928 | CS(=O)(=O)c1ccc(cc1)C(O)C(CO)NC(=O)C(Cl)Cl |  |  |  |  | 1 | 1
additional_8929 | C1=CC=C2C(=C1)C=CC3=CC4=C(C=CC5=CC=CC=C54)C=C32 |  |  |  |  | 1 | 1
additional_8930 | O=C1c2ccccc2C(=O)c3ccccc13 |  |  |  |  | 1 | 1
additional_8931 | CCc1ccccn1 |  |  |  |  | 1 | 1
additional_8932 | OC(=O)CCc2nc(c1ccccc1)c(o2)c3ccccc3 |  |  |  |  | 1 | 1
additional_8933 | COc1ccc(c(c1OC)OC)C(=O)O |  |  |  |  | 1 | 1
additional_8934 | [O-2].[O-2].[O-2].[O-2].[O-2].[O-2].[O-2].[Nb+5].[Nb+5].[Ba+2].[Ba+2] |  |  |  |  | 1 | 1
additional_8935 | CC(C)N(C[S-])C[S-] |  |  |  |  | 1 | 1
additional_8936 | CC(=N[C@@H](CC1=CC2=CC=CC=C2C=C1)C(=O)O)[O-] |  |  |  |  | 1 | 1
additional_8937 | C1=CC2=C(C=C1S(=O)(=O)[O-])C(=O)C3=C(C2=O)C(=C(C=C3)Cl)[N+](=O)[O-] |  |  |  |  | 1 | 1
additional_8938 | CCCCCCCCOS(=O)(=O)[O-] |  |  |  |  | 1 | 1
additional_8939 | Cc1cccc(c1)c2ccccc2 |  |  |  |  | 1 | 1
additional_8940 | Nc2cccc1ccccc12 |  |  |  |  | 1 | 1
additional_8941 | C1=CC=C(C=C1)NC2=C(C=C(C=C2)[N+](=O)[O-])C(=O)[O-] |  |  |  |  | 1 | 1
additional_8942 | CC(C)C1=C(C(=C(N1/C=C/[C@H](C[C@H](CC(=O)[O-])O)O)C2=CC=C(C=C2)F)C3=CC=C(C=C3)F)Br |  |  |  |  | 1 | 1
additional_8943 | C(O)S(=O)[O-] |  |  |  |  | 1 | 1
additional_8944 | C1=CC=C(C=C1)N/N=C/2\C(=CC3=CC(=CC(=C3C2=O)NC4=NC(=NC(=N4)Cl)Cl)S(=O)(=O)[O-])S(=O)(=O)[O-] |  |  |  |  | 1 | 1
additional_8945 | Brc1cc(/C=C/C(=O)O)ccc1 |  |  |  |  | 1 | 1
additional_8946 | CCNC1=N[N+](=NO1)C2=CC=CC=C2 |  |  |  |  | 1 | 1
additional_8947 | [N-]=O.N(=O)[O-].N(=O)[O-].N(=O)[O-].N(=O)[O-].O.[K+].[Ru+] |  |  |  |  | 1 | 1
additional_8948 | c1ccc2c(c1)CCC2O |  |  |  |  | 1 | 1
additional_8949 | CC(=O)NC1=CC(=C(C=C1)C(=O)O)[O-] |  |  |  |  | 1 | 1
additional_8950 | c1ccc2c(c1)ccc(n2)Cl |  |  |  |  | 1 | 1
additional_8951 | C[N+](C)(C)CCO[P+](O)([O-])OC[C@@H](COC(=O)CCCCCCCCCCCC1=CC=CC=C1)OC(=O)CCCCCCCCCCCC2=CC=CC=C2 |  |  |  |  | 1 | 1
additional_8952 | C1=CC(C=C1)S(=O)(=O)[N-]S(=O)(=O)C(F)(F)F |  |  |  |  | 1 | 1
additional_8953 | CCNc1ccc(cc1)[N+]([O-])=O |  |  |  |  | 1 | 1
additional_8954 | [Si-] |  |  |  |  | 1 | 1
additional_8955 | C1=CC=C(C(=C1)[N-]C2=C(C(=C(C(=C2F)F)F)F)F)[N-]C3=C(C(=C(C(=C3F)F)F)F)F |  |  |  |  | 1 | 1
additional_8956 | CC(=O)OCC1=C(N2[C@@H]([C@@H](C2=O)NC(=O)CCC[C@H](C(=O)[O-])[NH3+])SC1)C(=O)[O-] |  |  |  |  | 1 | 1
additional_8957 | C1=CC=C(C(=C1)CC2=CC=CC=C2[S-])[S-] |  |  |  |  | 1 | 1
additional_8958 | C1=CC=C(C=C1)CC(C(=O)[O-])N |  |  |  |  | 1 | 1
additional_8959 | CCN2c1ncccc1N(C)C(=O)c3cccnc23 |  |  |  |  | 1 | 1
additional_8960 | C1[CH-]C=CC2=CC=CC=C21 |  |  |  |  | 1 | 1
additional_8961 | CC(C)(C)CO |  |  |  |  | 1 | 1
additional_8962 | [CH3-].C=O.C=O.C1C=CC=[C-]1.[N-]=O.[W] |  |  |  |  | 1 | 1
additional_8963 | COC(C(C[Mg])([Mg])C)=O |  |  |  |  | 1 | 1
additional_8964 | COC(=O)P(=O)([O-])OC1=CC=CC=C1 |  |  |  |  | 1 | 1
additional_8965 | CC(=O)SCC(=O)[O-] |  |  |  |  | 1 | 1
additional_8966 | Cc1ccc(CO)cc1 |  |  |  |  | 1 | 1
additional_8967 | ClCCCl |  |  |  |  | 1 | 1
additional_8968 | C1=CC(=CC=C1/C=C/C(=O)[O-])C(F)(F)F |  |  |  |  | 1 | 1
additional_8969 | CCCCCCCCCCCCOCC(C[N+](C)(C)CCOP(=O)(O)O)[O-] |  |  |  |  | 1 | 1
additional_8970 | C1=C(C(=C(C(=C1Cl)Cl)Cl)Cl)Cl |  |  |  |  | 1 | 1
additional_8971 | Ic1ccccc1 |  |  |  |  | 1 | 1
additional_8972 | CCCCCCCCCCCCCCCC(=O)O[C@H](COC(=O)C[C@@H](C)CCCCCCCCCCCCC)CO[P+](O)([O-])OCC[N+](C)(C)C |  |  |  |  | 1 | 1
additional_8973 | N([N+](=O)O)F |  |  |  |  | 1 | 1
additional_8974 | Cc1cc(c(n1c2ccccc2)C)C=O |  |  |  |  | 1 | 1
additional_8975 | O=C1NC(=O)C(N1)(c2ccccc2)c3ccccc3 |  |  |  |  | 1 | 1
additional_8976 | C[Si](C)(C)[N-]N([Si](C)(C)C)[Si](C)(C)C |  |  |  |  | 1 | 1
additional_8977 | O=[N+]([O-])c1cc(CO)ccc1 |  |  |  |  | 1 | 1
additional_8978 | CCCCCCCCCCCCCCCCCO[C@H](COC(=O)C(CC)CCCCCCCCCCCCCCC)CO[P+](O)([O-])OCC[N+](C)(C)C |  |  |  |  | 1 | 1
additional_8979 | c1cc(ccc1C(=O)CBr)Cl |  |  |  |  | 1 | 1
additional_8980 | C[Si](C)(C)[N-][Si](C)(C)C |  |  |  |  | 1 | 1
additional_8981 | C(=S)(C(=S)[O-])[O-] |  |  |  |  | 1 | 1
additional_8982 | c1cc(ccc1CCC(=O)O)O |  |  |  |  | 1 | 1
additional_8983 | Cc1ccc(c(c1)O)[N+](=O)[O-] |  |  |  |  | 1 | 1
additional_8984 | CCCCCC[C-]1C=CC=C1.[N-]=O.[Ni+2] |  |  |  |  | 1 | 1
additional_8985 | CCCCCCCCCCCCC#CC#CCCCCCCCCC(=O)OC[C@H](COP(=O)(O)OCC[N+](C)(C)C)OC(=O)CCCCCCCCC#CC#CCCCCCCCCCCCC |  |  |  |  | 1 | 1
additional_8986 | [CH-]1C=CC=CC1[N+](=O)[O-] |  |  |  |  | 1 | 1
additional_8987 | CC(C)C[C@@H](C(=O)O)NC(=O)[C@H](CC1=CC=C(C=C1)[O-])N |  |  |  |  | 1 | 1
additional_8988 | C1=C[C-](C=CC1[O-])O |  |  |  |  | 1 | 1
additional_8989 | CC(C)(CNCCN)[S-] |  |  |  |  | 1 | 1
additional_8990 | FC(C[Mg])([Mg])F |  |  |  |  | 1 | 1
additional_8991 | OC(=O)c1ccccc1C=O |  |  |  |  | 1 | 1
additional_8992 | CCCCCCCCCCCCCCCC(=O)OC[C@H](COP(=O)([O-])OCCN)O |  |  |  |  | 1 | 1
additional_8993 | C1=CC=CC=C(C=CC=CC=CC=CC(=CC=C1)[S-])[S-] |  |  |  |  | 1 | 1
additional_8994 | C1=CC=C2C(=C1)C(=O)C3=C(C2=O)C(=C(C(=C3N)O)S(=O)(=O)[O-])O |  |  |  |  | 1 | 1
additional_8995 | C[C@@H](C1=CC=C(C=C1)C2=CC=CC=C2)C(=O)[O-] |  |  |  |  | 1 | 1
additional_8996 | CC1=CC=C(C=C1)N[C@@H](C(C)C)C(=O)[O-] |  |  |  |  | 1 | 1
additional_8997 | CC(=O)OC3(CCC4C2C=C(C)C1=CC(=O)CCC1(C)C2CCC34C)C(C)=O |  |  |  |  | 1 | 1
additional_8998 | C=CC(=O)/C(=C(/C=NC1=CC=C(C=C1)[O-])\F)/F |  |  |  |  | 1 | 1
additional_8999 | CC1=CC(=C(C=C1)[O-])[O-] |  |  |  |  | 1 | 1
additional_9000 | Oc1ccccc1C(=O)OC |  |  |  |  | 1 | 1
additional_9001 | CCCC[N-]/N=C\C1=C(C=CC=C1C2=C(C=C(C=C2C)C)C)C3=C(C=C(C=C3C)C)C |  |  |  |  | 1 | 1
additional_9002 | CC(C)C1CCC(C)CC1=O |  |  |  |  | 1 | 1
additional_9003 | c1cc2c(cc1C(=O)O)OCO2 |  |  |  |  | 1 | 1
additional_9004 | Oc1cc(O)ccc1CCCCCC |  |  |  |  | 1 | 1
additional_9005 | C1=CC=C(C=C1)[C@@H]2[C@H](O2)C(=O)[O-] |  |  |  |  | 1 | 1
additional_9006 | COc2cnc1ncncc1n2 |  |  |  |  | 1 | 1
additional_9007 | CCOc1ccc2ccccc2c1C=O |  |  |  |  | 1 | 1
additional_9008 | C1=CC=C(C=C1)CN(CCC(=O)[O-])C(=S)[S-] |  |  |  |  | 1 | 1
additional_9009 | CN1CCC(C1)CN3c2ccccc2Sc4ccccc34 |  |  |  |  | 1 | 1
additional_9010 | C1=CC=C2C(=C1)C(=N)C=C(O2)/C(=C/[O-])/C=O |  |  |  |  | 1 | 1
additional_9011 | CC1CCC(C)C1C |  |  |  |  | 1 | 1
additional_9012 | C[C@]12CC[C@H]3[C@H]([C@@H]1CC[C@@H]2O)CCC4=C3C=CC(=C4)O |  |  |  |  | 1 | 1
additional_9013 | O=NN1CN2CN(C1)CN(C2)N=O |  |  |  |  | 1 | 1
additional_9014 | CCCOC=O |  |  |  |  | 1 | 1
additional_9015 | CCCCCC(=O)O |  |  |  |  | 1 | 1
additional_9016 | c1ccc(cc1)C(=O)/C=N/O |  |  |  |  | 1 | 1
additional_9017 | [Mg]OCC(C)(C)COC(CCCCCCCCC([Mg])=O)=O |  |  |  |  | 1 | 1
additional_9018 | CCCCCCCCCCCCCCCC(=O)O[C@H](COC(=O)CC/C=C\C/C=C\C/C=C\C/C=C\C/C=C\C/C=C\CC)COP(=O)(O)OCC[N+](C)(C)C |  |  |  |  | 1 | 1
additional_9019 | Cc1cc2c(cc1C)nc[nH]2 |  |  |  |  | 1 | 1
additional_9020 | O=Cc1c2c(ccc1OC)cccc2 |  |  |  |  | 1 | 1
additional_9021 | CCCCCCCCCCCCCCCCOCC(C)(COCCCCCCCCCCCCCCCC)COP(=O)([O-])OCCBr |  |  |  |  | 1 | 1
additional_9022 | ClC(C[Mg])([Mg])Cl |  |  |  |  | 1 | 1
additional_9023 | CNS(=O)(=O)Cc2ccc1[nH]cc(CCN(C)C)c1c2 |  |  |  |  | 1 | 1
additional_9024 | C1=CC(=CC(=C1)O)CN[N]N=[N-] |  |  |  |  | 1 | 1
additional_9025 | C=CC(=O)/C=C(/C=NC1=CC=C(C=C1)[O-])\I |  |  |  |  | 1 | 1
additional_9026 | CCOC(=O)/C(=C(/[O-])\C)/C=N[C@H]1[C@@H](CCCC1)N=C/C(=C(\[O-])/C)/C(=O)OCC |  |  |  |  | 1 | 1
additional_9027 | Cc1cc(ccc1SC)OP(=S)(OC)OC |  |  |  |  | 1 | 1
additional_9028 | CCCCN1/C(=N/N=NC2=CC=C(C=C2)[N+](=O)[O-])/N(C=N1)NS(=O)(=O)C3=CC=C(C=C3)[N+](=O)[O-] |  |  |  |  | 1 | 1
additional_9029 | CC(CC(=O)O)CC(=O)O |  |  |  |  | 1 | 1
additional_9030 | [O-]S(=O)(=O)Cl |  |  |  |  | 1 | 1
additional_9031 | C[N+](C)(C)CCOP(=O)(O)OCCCCCCCCCCCC(C(C(C(C(C(C(C(F)(F)F)(F)F)(F)F)(F)F)(F)F)(F)F)(F)F)(F)F |  |  |  |  | 1 | 1
additional_9032 | CC(C[Mg])([Mg])C(OC(C)(C)C)=O |  |  |  |  | 1 | 1
additional_9033 | C[C-]1CC=CC=C1 |  |  |  |  | 1 | 1
additional_9034 | CCCCCCOC(=O)P(=O)([O-])OC1=CC=CC=C1 |  |  |  |  | 1 | 1
additional_9035 | CN(C)C(=O)Nc1ccc(C)c(Cl)c1 |  |  |  |  | 1 | 1
additional_9036 | CCCCCCCC |  |  |  |  | 1 | 1
additional_9037 | CC(C)(C)C1=CC(=C(C(=C1)C(C)(C)C)[PH-])C(C)(C)C.CC(C)(C)[Si](C)C(C)(C)C.CC(C)(C)[Si](C)C(C)(C)C.[GeH] |  |  |  |  | 1 | 1
additional_9038 | CC1=CC2=CN(C=[N+]2C=C1)CC3=C(N4[C@@H]([C@@H](C4=O)NC(=O)/C(=N/OC)/C5=CSC(=N5)N)SC3)C(=O)[O-] |  |  |  |  | 1 | 1
additional_9039 | CN(C)C |  |  |  |  | 1 | 1
additional_9040 | C[C@H](CI)[N-]CC1=CC=CC=C1 |  |  |  |  | 1 | 1
additional_9041 | N#Cc2ccccc2c1ccccc1 |  |  |  |  | 1 | 1
additional_9042 | CCCCCCCCCCCCCCCC(=O)O[C@H](COC(=O)CCCCCCCCCCCCCNC(=O)CCC1=CC=C(C=C1)O)CO[P+](O)([O-])OCC[N+](C)(C)C |  |  |  |  | 1 | 1
additional_9043 | CCCCCCCCCC1=CC=C(C=C1)OCC(COCC=C)OCCOCCOCCOCCOCCOCCOCCOCCOCCOCCOS(=O)(=O)[O-] |  |  |  |  | 1 | 1
additional_9044 | C=CCN |  |  |  |  | 1 | 1
additional_9045 | C(=O)O |  |  |  |  | 1 | 1
additional_9046 | C(=O)(O)[O-] |  |  |  |  | 1 | 1
additional_9047 | C1=CC(=C(C=C1[O-])F)/C=C/C(=O)O |  |  |  |  | 1 | 1
additional_9048 | C(F)(F)(F)[Se](=O)[O-] |  |  |  |  | 1 | 1
additional_9049 | Cc1ccc(cc1)S(=O)(=O)NC(=O)NCCCC |  |  |  |  | 1 | 1
additional_9050 | C1=CC=C(C(=C1)S(=O)[O-])S(=O)[O-] |  |  |  |  | 1 | 1
additional_9051 | CCOCCC |  |  |  |  | 1 | 1
additional_9052 | CCCCCC(O)CC |  |  |  |  | 1 | 1
additional_9053 | C1=CC=C2C(=C1)C=C3C=CC(=CC3=C2OCC(=O)O)OCC(=NN)[O-] |  |  |  |  | 1 | 1
additional_9054 | C(=O)=[Mn].[N-]=O.[N-]=O.[N-]=O |  |  |  |  | 1 | 1
additional_9055 | c1(c(c(c(c(c1Cl)Cl)Cl)Cl)Cl)N |  |  |  |  | 1 | 1
additional_9056 | CN(C)C1=CC(=NC=C1)C(=O)[O-] |  |  |  |  | 1 | 1
additional_9057 | C1=CC(=CC(=C1)Cl)C(=O)[O-] |  |  |  |  | 1 | 1
additional_9058 | COc1ccc(cc1)C(=O)c2ccccc2 |  |  |  |  | 1 | 1
additional_9059 | CC(C)(CN1CCCN(CCC1)CC(C)(C)S(=O)[O-])S(=O)[O-] |  |  |  |  | 1 | 1
additional_9060 | O=S(c1ccccc1)c2ccccc2 |  |  |  |  | 1 | 1
additional_9061 | COC(=O)C1=CC=C(C=C1)C(=O)[O-] |  |  |  |  | 1 | 1
additional_9062 | CCCCCCCCCCCCCC(=O)O[C@@H]1[C@H](O[C@H]([C@@H]1OC(=O)CCCCCCCCCCCCC)OC)COP(=O)(O)OCC[N+](C)(C)C |  |  |  |  | 1 | 1
additional_9063 | O=C(O[Mg])C(C)(C)C[Mg] |  |  |  |  | 1 | 1
additional_9064 | CN(C)C1=CC=CC2=C1C=CC=C2S(=O)(=O)N[C@H](C3=CC=CC=C3)C(=O)[O-] |  |  |  |  | 1 | 1
additional_9065 | CC(=C)C(=O)OCC[N+](C)(C)CCO[P+](O)([O-])OCCC(C(C(C(C(C(F)(F)F)(F)F)(F)F)(F)F)(F)F)(F)F |  |  |  |  | 1 | 1
additional_9066 | C1=CC(=CC=C1OC(=O)CCCC(=O)[O-])Br |  |  |  |  | 1 | 1
additional_9067 | C1=CC=C(C(=C1)C[S-])[S-] |  |  |  |  | 1 | 1
additional_9068 | CCC#N |  |  |  |  | 1 | 1
additional_9069 | O=C1c3c(O)c(OC)c(O)cc3OC(=C1)c2ccc(OC)cc2 |  |  |  |  | 1 | 1
additional_9070 | CC(=O)N(C1=CC=C(C=C1)C2=CC=CC=C2)OS(=O)(=O)[O-] |  |  |  |  | 1 | 1
additional_9071 | c1cc2cccc3c2c(c1)C(=O)OC3=O |  |  |  |  | 1 | 1
additional_9072 | CCCCCCCCCCCCCCCCCCCCCCCCCCC |  |  |  |  | 1 | 1
additional_9073 | Cc1ccc(cc1[N+](=O)[O-])F |  |  |  |  | 1 | 1
additional_9074 | c1ccc(cc1)Nc2ccccc2C(=O)O |  |  |  |  | 1 | 1
additional_9075 | COC(=O)N[C@@H](C[P+](C1=CC=CC=C1)(C2=CC=CC=C2)C3=CC=CC=C3)C(=O)O |  |  |  |  | 1 | 1
additional_9076 | c1ccc2c(c1)cccc2CO |  |  |  |  | 1 | 1
additional_9077 | CC1([C@H]2CC[C@@H]1C(C2C(=O)C(C(C(F)(F)F)(F)F)(F)F)[O-])C |  |  |  |  | 1 | 1
additional_9078 | [C-]#[O+].[C-]#[O+].[C-]#[O+].[N-]=O.[Fe] |  |  |  |  | 1 | 1
additional_9079 | CCOC1=CC=C(C=C1)NC2=C(C(=NC3=C(C=C(C=C3)[N+](=O)[O-])C)C2=O)O |  |  |  |  | 1 | 1
additional_9080 | [O-2].[O-2].[O-2].[O-2].[O-2].[O-2].[O-2].[Ti+4].[Ti+4].[Nd+3].[Nd+3] |  |  |  |  | 1 | 1
additional_9081 | N(Nc1ccccc1)c2ccccc2 |  |  |  |  | 1 | 1
additional_9082 | O=Cc1ccc(O)cc1O |  |  |  |  | 1 | 1
additional_9083 | CSC1=CC=CC=C1[S-] |  |  |  |  | 1 | 1
additional_9084 | CC1=C2C=CC=C[N+]2=CN1CC3=C(N4[C@@H]([C@@H](C4=O)NC(=O)/C(=N/OC)/C5=CSC(=N5)N)SC3)C(=O)[O-] |  |  |  |  | 1 | 1
additional_9085 | CCCCN(CCCC)CCC[Si](C)(C)[O-] |  |  |  |  | 1 | 1
additional_9086 | C1=CC(=CC=C1C(=N)[N-]C(=N)C2=CC=C(C=C2)C(F)(F)F)C(F)(F)F |  |  |  |  | 1 | 1
additional_9087 | Cc1ccc(cc1)c2ccccc2 |  |  |  |  | 1 | 1
additional_9088 | Nc1ccccc1Cl |  |  |  |  | 1 | 1
additional_9089 | CCC(=O)CCCC |  |  |  |  | 1 | 1
additional_9090 | CCCCCCCCCCCCOC1=CC(=CC(=C1OCCCCCCCCCCCC)OCCCCCCCCCCCC)C(=O)NCCNC(=O)C2=C(C3=C(C=CC=N3)C=C2)[O-] |  |  |  |  | 1 | 1
additional_9091 | C1=CC=C2C(=C1)C(=O)C3=C(S2)C=CC(=C3)C(=O)[O-] |  |  |  |  | 1 | 1
additional_9092 | CC(C)(C)OC(=O)NC[C@@H]1CN(C[C@@H](O1)N2C=CC(=NC2=O)[O-])CC(=O)O |  |  |  |  | 1 | 1
additional_9093 | CC1=NC2=CC=CC=C2C=C1.CC1=NC2=CC=CC=C2C=C1.[N-]=O.[N-]=O.Cl[Mo]Cl |  |  |  |  | 1 | 1
additional_9094 | CC1=C(C(=O)N([NH+]1C)C2=CC=CC=C2)C3C(C(=NC4=CC=CC=C4O)C3=O)[O-] |  |  |  |  | 1 | 1
additional_9095 | C1=CC(=CC(=C1)[N+]#N)C(=O)[O-] |  |  |  |  | 1 | 1
additional_9096 | CO/N=C(\C1=C(SC(=N1)N)Cl)/C(=O)N[C@H]2[C@@H]3N(C2=O)C(=C(CS3)CN4C=C[N+]5=C4C=CC=N5)C(=O)[O-] |  |  |  |  | 1 | 1
additional_9097 | Oc1ccc(C=O)cc1 |  |  |  |  | 1 | 1
additional_9098 | O=C1C=CC(=O)O1 |  |  |  |  | 1 | 1
additional_9099 | CCCCCCCCCC/C=C\CCCCCC(=O)OC[C@H](COP(=O)(O)OCC[N+](C)(C)C)OC(=O)CCCCC/C=C\CCCCCCCCCC |  |  |  |  | 1 | 1
additional_9100 | C1=CC(=C(C=C1[C@@H]2[C@H](C(=O)C3=C(O2)C=C(C=C3[O-])O)O)O)O |  |  |  |  | 1 | 1
additional_9101 | C1[C@@H]([C@H]([C@@H]([S+]1C([C@@H]([C@H]([C@@H]([C@@H](C[OH2+])O)O)OS(=O)(=O)[O-])O)O)CO)O)O |  |  |  |  | 1 | 1
additional_9102 | C([C@@H]([C@@H](CO)O)O)C(=O)C(=O)[O-] |  |  |  |  | 1 | 1
additional_9103 | Clc1cc2c(cc1Cl)C(=O)OC2=O |  |  |  |  | 1 | 1
additional_9104 | CCC(OC([Mg])C[Mg])C |  |  |  |  | 1 | 1
additional_9105 | CCCCCCCCCCCCCCCCOP(=O)(O)[O-] |  |  |  |  | 1 | 1
additional_9106 | CCCCCCCCCCCCC=O |  |  |  |  | 1 | 1
additional_9107 | CCC1=C([N+](=O)C2=CC=CC=C2N1[O-])C(=O)OCC |  |  |  |  | 1 | 1
additional_9108 | CC(C)O[P+](N=C(N1CCOCCOCCN(CCOCCOCC1)C(=N[P+](OC(C)C)(OC(C)C)[S-])[S-])[S-])(OC(C)C)[S-] |  |  |  |  | 1 | 1
additional_9109 | CC1=C(C(=CC=C1)C)[N-]C2=CC=CC=C2C=NC3=C(C=CC=C3C(C)C)C(C)C |  |  |  |  | 1 | 1
additional_9110 | CC34CCC1C(CCc2cc(O)ccc12)C3CC(O)C4O |  |  |  |  | 1 | 1
additional_9111 | CC1(C(=O)NC(=O)O1)C |  |  |  |  | 1 | 1
additional_9112 | CCSC |  |  |  |  | 1 | 1
additional_9113 | CCCCOC(=O)C=C |  |  |  |  | 1 | 1
additional_9114 | C=CC=CC |  |  |  |  | 1 | 1
additional_9115 | CN1C=C(N(C1=S)C)C[C@@H](C(=O)O)[N+](C)(C)C |  |  |  |  | 1 | 1
additional_9116 | CCCCCCC[C@H]([C@H](CNP(=O)(O)OCCBr)N=C(CCCCC)[O-])OCC1=CC=CC=C1 |  |  |  |  | 1 | 1
additional_9117 | Nc1nc(O)nc2nc[nH]c12 |  |  |  |  | 1 | 1
additional_9118 | Oc1ccc(cc1OC)C(C)=O |  |  |  |  | 1 | 1
additional_9119 | NS(=O)(=O)c3cc2c(NC(Cc1ccccc1)NS2(=O)=O)cc3C(F)(F)F |  |  |  |  | 1 | 1
additional_9120 | C(CCC(=O)O)CCBr |  |  |  |  | 1 | 1
additional_9121 | COC1=CC=C(C=C1)C2=[N+](N=C(S2)NC3=CC=CC=C3)C4=CC=CC=C4 |  |  |  |  | 1 | 1
additional_9122 | CC(C)(C)c1ccc(cc1)O |  |  |  |  | 1 | 1
additional_9123 | CC1(C2CCC1(C(C2[O-])[O])C)C |  |  |  |  | 1 | 1
additional_9124 | [B-](N1C=CC=N1)(N2C=CC=N2)N3C=CC=N3.CN1C=CN=C1.C1C[CH][CH]C=C1.[N-]=O.[Mo+2] |  |  |  |  | 1 | 1
additional_9125 | CC(C)C(CC(=O)[O-])(CC(=O)OC1=CC=C(C=C1)Br)C(C)C |  |  |  |  | 1 | 1
additional_9126 | COc1cc(ccc1OC)C(=O)OC |  |  |  |  | 1 | 1
additional_9127 | CCOc1ccccc1C(=O)O |  |  |  |  | 1 | 1
additional_9128 | Oc2cc(O)c1C(=O)CC(Oc1c2)c3ccc(O)c(O)c3 |  |  |  |  | 1 | 1
additional_9129 | CC(C)C(CC)C(C)C |  |  |  |  | 1 | 1
additional_9130 | C(=O)(C(=O)[O-])NC(=O)C(=O)[O-] |  |  |  |  | 1 | 1
additional_9131 | C1=CC2=C(C=CC3=C2C(=C1)C(=O)N(C3=O)CCCN=C(N)N)NCCCC(=O)O |  |  |  |  | 1 | 1
additional_9132 | c1ccc2c(c1)CCc3ccccc3N2 |  |  |  |  | 1 | 1
additional_9133 | c1cc(ccc1CC#N)C(F)(F)F |  |  |  |  | 1 | 1
additional_9134 | C[C@H](C1=CC=CC=C1)N=CC2=CC=CC=C2[O-] |  |  |  |  | 1 | 1
additional_9135 | CCOP(=S)(NC(C)C)Oc1ccccc1C(=O)OC(C)C |  |  |  |  | 1 | 1
additional_9136 | COC(=O)c1ccc(cc1)C=O |  |  |  |  | 1 | 1
additional_9137 | C#CC1=CC(=CC(=N1)C#C)C(=O)[O-] |  |  |  |  | 1 | 1
additional_9138 | CCCCCCCC/C=C/CCCCCCCCOC[C@H](COP(=O)([O-])OC)OCCCCCCCC/C=C/CCCCCCCC |  |  |  |  | 1 | 1
additional_9139 | C(=O)=[Fe+].[N-]=O |  |  |  |  | 1 | 1
additional_9140 | CCCCCC/C=C\CCCCCCCCCCCC(=O)OC[C@H](COP(=O)(O)OCC[N+](C)(C)C)O |  |  |  |  | 1 | 1
additional_9141 | COCOC |  |  |  |  | 1 | 1
additional_9142 | CCCCCCCCCCCCCCCC[C@@H](C(=O)[O-])O |  |  |  |  | 1 | 1
additional_9143 | CC[C@@H](C1=CC=CC=C1)C(=O)[O-] |  |  |  |  | 1 | 1
additional_9144 | CCCCCCCCCCCCCCCC(=O)O[C@H](COC(=O)CCCCCCCCCCC1CCCC1)CO[P+](O)([O-])OCC[N+](C)(C)C |  |  |  |  | 1 | 1
additional_9145 | C1=CC=[C-]C=C1.[NH2-].[N-]=O.O.[Ce+3] |  |  |  |  | 1 | 1
additional_9146 | CC(C)(N1C=CC=N1)[O-] |  |  |  |  | 1 | 1
additional_9147 | C1COCCN1CCN |  |  |  |  | 1 | 1
additional_9148 | Cc1c(c(c(c(c1C)C)CCl)C)C |  |  |  |  | 1 | 1
additional_9149 | CC(C)C(C(=O)[O-])NS(=O)(=O)C1=CC=CC2=C1C=CC=C2N(C)C |  |  |  |  | 1 | 1
additional_9150 | CCC[N-][Si](C)(C)N(CCC)[Si](C)(C)[O-] |  |  |  |  | 1 | 1
additional_9151 | CCOC(=O)C1=NC2=CC=CC=C2S1 |  |  |  |  | 1 | 1
additional_9152 | C1=CC=[N+](C=C1)NC2=NC=C(C=C2)C#CC3=CC(=CC=C3)N |  |  |  |  | 1 | 1
additional_9153 | C1(C(=C(C(=O)C(=C1Cl)Cl)Cl)Cl)[O-] |  |  |  |  | 1 | 1
additional_9154 | CCCCN(CCCC)C1=CC=C(C=C1)C2=C(C(=C3C=CC(=[N+](C)CCSCCSCCSCCN(C)C4=CC=CC=C4)C=C3)C2=O)[O-] |  |  |  |  | 1 | 1
additional_9155 | C(CO)N=C(C(=NCCO)[S-])[S-] |  |  |  |  | 1 | 1
additional_9156 | CC(C)C[C@@H](C(=O)O)[NH3+] |  |  |  |  | 1 | 1
additional_9157 | CCCCCC/C=C\CCCCCCCC(=O)O[C@H](COC(=O)CCCCCCC(=O)O)COP(=O)(O)OCC[N+](C)(C)C |  |  |  |  | 1 | 1
additional_9158 | c1c(Br)ccc2ccccc12 |  |  |  |  | 1 | 1
additional_9159 | CC1=C(C(=C(C(=C1C[N+]2=CC=C(C=C2)C(=O)O)C)C[N+]3=CC=C(C=C3)C(=O)O)C)C[N+]4=CC=C(C=C4)C(=O)O |  |  |  |  | 1 | 1
additional_9160 | Clc1cccc(Cl)c1 |  |  |  |  | 1 | 1
additional_9161 | C1CC1CCl |  |  |  |  | 1 | 1
additional_9162 | CCCCCCCCCCCO[P+](O)([O-])OCC[N+](C)(C)CCCCCCCCCC |  |  |  |  | 1 | 1
additional_9163 | CCCCCCC1CC1CCCCCCCCCC(=O)OC[C@H](COP(=O)(O)OCC[N+](C)(C)C)O |  |  |  |  | 1 | 1
additional_9164 | CN2C(=O)CN=C(c1ccccc1)c3cc(Cl)ccc23 |  |  |  |  | 1 | 1
additional_9165 | CCCCCCCCCCCCCC[N+](C)(C)CC(=O)N(C)CC(=O)O |  |  |  |  | 1 | 1
additional_9166 | CN(C)C(=O)Oc1cc(C)nn1c2ccccc2 |  |  |  |  | 1 | 1
additional_9167 | NCCCCCO |  |  |  |  | 1 | 1
additional_9168 | CCCCCCCCCCC#CC#CCCCCCCCCC(=O)OC[C@@H](COP(=O)(O)OCC[N+](C)(C)C)OC(=O)CCCCCCCCC#CC#CCCCCCCCCCC |  |  |  |  | 1 | 1
additional_9169 | CC(C)(C)OC(=O)N[C@@H](C1=CC=CC=C1)C(=O)[O-] |  |  |  |  | 1 | 1
additional_9170 | CCN(CC)C1C=CC(=C2C(=C(C2=O)C3=CC=C(C=C3)N(CC)CC)O)C=C1 |  |  |  |  | 1 | 1
additional_9171 | CCCC(C)CO |  |  |  |  | 1 | 1
additional_9172 | c1ccccc1NC(=O)c2c(O)cccc2 |  |  |  |  | 1 | 1
additional_9173 | CCC1(C2=CC=CC=C2C3=C1C=C(C=C3)S(=O)(=O)[O-])P(C4CCCCC4)C5CCCCC5 |  |  |  |  | 1 | 1
additional_9174 | C(C[O-])N(CC[O-])CC[O-] |  |  |  |  | 1 | 1
additional_9175 | C([C@@H](C1=C(C(=O)C(=O)O1)[O-])O)O |  |  |  |  | 1 | 1
additional_9176 | CC1=C(C=CC(=C1)O[P+](O)([O-])OCC(C)O)[N+](=O)[O-] |  |  |  |  | 1 | 1
additional_9177 | c1cc(oc1)C(=O)O |  |  |  |  | 1 | 1
additional_9178 | CC(C)(C)C1=CC(=C2C(=C1)CC3=CC(=CC(=C3OP(=O)(O2)[O-])C(C)(C)C)C(C)(C)C)C(C)(C)C |  |  |  |  | 1 | 1
additional_9179 | CC1(C2=CC=CC=C2N3C1=CC(=CC=CC=C4C(=O)N(C(=O)N(C4=O)C)C)C=C3)C |  |  |  |  | 1 | 1
additional_9180 | c1ccc(cc1)CCCC(=O)O |  |  |  |  | 1 | 1
additional_9181 | CC1=C(C(=CC=C1)C)[N-]/C=C(\C=NC2=C(C=CC=C2C)C)/C3=CC(=CC(=C3)C(F)(F)F)C(F)(F)F |  |  |  |  | 1 | 1
additional_9182 | CC(C)(C)C1=CC(=CC(=C1)NC2=CC(=CC(=C2O)C(C)(C)C)C(C)(C)C)C(C)(C)C |  |  |  |  | 1 | 1
additional_9183 | C(CCl)O |  |  |  |  | 1 | 1
additional_9184 | COc1ccc(N)cc1Cl |  |  |  |  | 1 | 1
additional_9185 | C[C-]1[C-]([C-]([C-]([C-]1C)C)C)C.C[C-]1C(=C(C(=C1C)C)C)C.[CH-]=O.[N-]=O.[Co].[Co] |  |  |  |  | 1 | 1
additional_9186 | CCCCCCCC/C=C\CCCCCCCC(=O)OC[C@@H](COP(=O)([O-])OCCNC(=O)C1=CC=C(C=C1)C=C)OC(=O)CCCCCCC/C=C\CCCCCCCC |  |  |  |  | 1 | 1
additional_9187 | CCCCCCCCCCCCCCCCOCCOCCOCCOCCOCCOCCOCCOCCOCCOCCOS(=O)(=O)[O-] |  |  |  |  | 1 | 1
additional_9188 | Cc1cc2ccccc2nc1 |  |  |  |  | 1 | 1
additional_9189 | CCCCCCCCCC#CC#CCCCCCCCCC(=O)OC[C@H](CO[P+](O)([O-])OCC[N+](C)(C)C)OC(=O)CCCCCCCCC#CC#CCCCCCCCCC |  |  |  |  | 1 | 1
additional_9190 | CCCCO[P+](O)(OC[C@@H]1[C@H](C[C@@H](O1)N2C=CC(=NC2=O)N=C(C3=CC=CC=C3)[O-])O)[S-] |  |  |  |  | 1 | 1
additional_9191 | C1=CC=NC(=C1)[N-]C2=NC3=C(C=C2)C=CC(=N3)[N-]C4=CC=CC=N4 |  |  |  |  | 1 | 1
additional_9192 | Cc1ccc(C)c(C)c1 |  |  |  |  | 1 | 1
additional_9193 | C(/C=CCO)O |  |  |  |  | 1 | 1
additional_9194 | C1CS(=O)CCN1C2=CC(=O)C3=C(O2)C(=CC=C3)C4=CC=CC=C4 |  |  |  |  | 1 | 1
additional_9195 | Cc1ccc(cc1)N=C=S |  |  |  |  | 1 | 1
additional_9196 | CCSC(=O)N(CC(C)C)CC(C)C |  |  |  |  | 1 | 1
additional_9197 | C1SC(=S)NC1(=O) |  |  |  |  | 1 | 1
additional_9198 | CCCC[Sn](CCCC)CCCC.CCCC[Sn](CCCC)CCCC.[C-]#N.[C-]#N.[C-]#N.[C-]#N.[C-]#N.[N-]=O.[Fe+6] |  |  |  |  | 1 | 1
additional_9199 | Cc1cccc(c1)C(C)C |  |  |  |  | 1 | 1
additional_9200 | CCCCCCCCCCCCCCCC[C@@H]1[C@H](OCCO1)CO[P+](O)([O-])OCC[N+](C)(C)C |  |  |  |  | 1 | 1
additional_9201 | CCCCCCC=C |  |  |  |  | 1 | 1
additional_9202 | C1=CC(=C=[N-])C=CC1Cl |  |  |  |  | 1 | 1
additional_9203 | CCCCSCCCC |  |  |  |  | 1 | 1
additional_9204 | CC(=O)CCCC(=O)O |  |  |  |  | 1 | 1
additional_9205 | CC1=C(C(=CC=C1)CN(CC2=CC=CC(=C2[O-])C)CC3=CC=CC(=C3[O-])C)[O-] |  |  |  |  | 1 | 1
additional_9206 | C1=CSC(=C1)C(=O)OC(C[S-])C[S-] |  |  |  |  | 1 | 1
additional_9207 | CC#N.[N-]=O.Br[Re](Br)(Br)Br |  |  |  |  | 1 | 1
additional_9208 | CCCCCCCCCCCCCCCCC(=O)[O-] |  |  |  |  | 1 | 1
additional_9209 | OCCCCCCCCCCO |  |  |  |  | 1 | 1
additional_9210 | CC1=C(SC(N1C)C(=O)C2=CC=CC=C2)CCCS(=O)(=O)[O-] |  |  |  |  | 1 | 1
additional_9211 | C[Si](C)(C)C#C[Si](C)(C)C |  |  |  |  | 1 | 1
additional_9212 | C1=CC(=[N+](O)[O-])C=CC1=C=CC2=CC=C(C=C2)[N+](=O)[O-] |  |  |  |  | 1 | 1
additional_9213 | C(CC(=O)[O-])CN |  |  |  |  | 1 | 1
additional_9214 | C1=CC=C(C(=C1)C=NCCN=CC2=CC=CC=C2[O-])[O-] |  |  |  |  | 1 | 1
additional_9215 | c1cc2cccnc2c(c1)N |  |  |  |  | 1 | 1
additional_9216 | C(#N)N=C(N)[O-] |  |  |  |  | 1 | 1
additional_9217 | C[S+](C)CCCC(=O)O |  |  |  |  | 1 | 1
additional_9218 | CC1=CC(=C(C(=C1)CN(CC2=CC(=CC(=C2[O-])C)C)CC3=CC(=CC(=C3[O-])C)C)[O-])C |  |  |  |  | 1 | 1
additional_9219 | CCC(C)(C)O |  |  |  |  | 1 | 1
additional_9220 | O=C(CCCCC(=O)OCC)OCC |  |  |  |  | 1 | 1
additional_9221 | CCC([Mg])C[Mg] |  |  |  |  | 1 | 1
additional_9222 | c1ccc(cc1)COC(=O)CCC(=O)OCc2ccccc2 |  |  |  |  | 1 | 1
additional_9223 | CCCCN1C2=C(C=C(C=C2)C(=O)O)C(C1=CC3=C(C(=CC4=[N+](C5=CC=CC=C5C4(C)C)CCCC)C3=O)[O-])(C)C |  |  |  |  | 1 | 1
additional_9224 | CCC(=O)C |  |  |  |  | 1 | 1
additional_9225 | c1cc2cnccc2c(c1)[N+](=O)[O-] |  |  |  |  | 1 | 1
additional_9226 | c1cc(sc1)C(=O)N |  |  |  |  | 1 | 1
additional_9227 | C=CC(=O)/C=C(/C=NC1=CC=C(C=C1)[O-])\Br |  |  |  |  | 1 | 1
additional_9228 | C1CC(N(C1)C(=O)C2=CC=CC=C2Cl)C(=O)[O-] |  |  |  |  | 1 | 1
additional_9229 | COc1ccc(cc1C(=O)NCCc2ccc(cc2)S(=O)(=O)NC(=O)NC3CCCCC3)Cl |  |  |  |  | 1 | 1
additional_9230 | c1cc(ccc1C#N)c2ccc(cc2)C#N |  |  |  |  | 1 | 1
additional_9231 | Nc1ccc(Cl)cc1OC |  |  |  |  | 1 | 1
additional_9232 | CCN=C([C@@H]1[C@@H](CC2=[N+]1C3=CC=CC=C3C2(C)C)C4=C(C=CC(=C4)[N+](=O)[O-])O)[O-] |  |  |  |  | 1 | 1
additional_9233 | CN1C(=C(C(=O)N(C1=O)C)C(=C2C(=O)N(C(=O)N(C2=O)C)C)[N+]3=CC=CC=C3)[O-] |  |  |  |  | 1 | 1
additional_9234 | CC(C)N1CCC=[N+](C1C(=O)O)C(C)C |  |  |  |  | 1 | 1
additional_9235 | CCOC(=O)C1=CN=CS1 |  |  |  |  | 1 | 1
additional_9236 | [B-]1(C([N+](=C(O1)C)CC2=CC=CC=C2)C(=O)OC)(C(C)(C)C)C(C)(C)C |  |  |  |  | 1 | 1
additional_9237 | CC1=CC(=C(C(=C1)C)N2CC[N+](=C2C(=S)[S-])C3=C(C=C(C=C3C)C)C)C |  |  |  |  | 1 | 1
additional_9238 | CCCOC1=CC=C(C=C1)C(=O)NCCCCCC(=O)[O-] |  |  |  |  | 1 | 1
additional_9239 | C1=CC=C(C=C1)C(C(C(=O)[O-])NC=O)O |  |  |  |  | 1 | 1
additional_9240 | CCCCCCCCCCCCCCCCCCCCOC[C@H](CO[P+](O)([O-])OCC[N+](C)(C)C)OCC[C@@H](C)CCC[C@H](C)CCC[C@H](C)CCCC(C)C |  |  |  |  | 1 | 1
additional_9241 | CCC#CC |  |  |  |  | 1 | 1
additional_9242 | CC(C)(C)C(C(C)(C)C)[NH-] |  |  |  |  | 1 | 1
additional_9243 | C1=CC(=C[N+](=C1)[O-])N |  |  |  |  | 1 | 1
additional_9244 | c1ccc-2c(c1)Cc3c2ccc(c3)Br |  |  |  |  | 1 | 1
additional_9245 | CC/C=C\C/C=C\C=C\[C@@H](CCCCCCCC(=O)[O-])OO |  |  |  |  | 1 | 1
additional_9246 | C1C2CC3CC1CC(C2)(C3)C(=O)[O-] |  |  |  |  | 1 | 1
additional_9247 | C/C(=C/C(=O)O)/C(=O)O |  |  |  |  | 1 | 1
additional_9248 | c1cc(ccc1C(=O)NN)Br |  |  |  |  | 1 | 1
additional_9249 | C1CCOCC1 |  |  |  |  | 1 | 1
additional_9250 | Clc1c(cccc1Cl)[N+]([O-])=O |  |  |  |  | 1 | 1
additional_9251 | C1=CC(=CC=C1N)S(=O)(=O)[N-]C2=NC=CS2 |  |  |  |  | 1 | 1
additional_9252 | CC(COP(=O)([O-])OCCF)O |  |  |  |  | 1 | 1
additional_9253 | CC(=O)c1cccc(c1)Br |  |  |  |  | 1 | 1
additional_9254 | c2cc1c(ccnc1c3nccc(c23)c4ccccc4)c5ccccc5 |  |  |  |  | 1 | 1
additional_9255 | C([C@@H]1[C@H]([C@@H]([C@H]([C@H](O1)[C@H]2[C@@H]([C@H](C(O[C@@H]2OC(=O)[O-])O)O)O)O)O)O)O |  |  |  |  | 1 | 1
additional_9256 | CCCOP(=S)(OCCC)SCC(=O)N1CCCCC1C |  |  |  |  | 1 | 1
additional_9257 | CC1=CC(=NS(=O)(=O)[O-])C(=CC1=NS(=O)(=O)[O-])Cl |  |  |  |  | 1 | 1
additional_9258 | c1ccc2c(c1)ccc(=O)[nH]2 |  |  |  |  | 1 | 1
additional_9259 | C1[C@H]([C@@H]([C@H]([Se+]1C([C@@H]([C@H]([C@@H]([C@@H](C[OH2+])O)O)OS(=O)(=O)[O-])O)O)CO)O)O |  |  |  |  | 1 | 1
additional_9260 | CCNC(=S)P(=N[P+](C1=CC=CC=C1)(C2=CC=CC=C2)C(=S)NCC)(C3=CC=CC=C3)C4=CC=CC=C4 |  |  |  |  | 1 | 1
additional_9261 | CC1(CCC[C@]2([C@]13[C@@](OC2)(OO3)C4=CC(=CC=C4)[O-])CC5=CC=CC=C5)C |  |  |  |  | 1 | 1
additional_9262 | CC1(O)CCC(CC1)C(C)(C)O |  |  |  |  | 1 | 1
additional_9263 | C1=CC(=CN=C1)C(=O)NCCCCCC(=O)[O-] |  |  |  |  | 1 | 1
additional_9264 | CCCC#CC |  |  |  |  | 1 | 1
additional_9265 | [Mg]C(CCCCCCC(NCCCCCCCCN[Mg])=O)=O |  |  |  |  | 1 | 1
additional_9266 | CC1=C(C(=CC=C1)C)C2=CC=C/C(=C(/C)\[N-]C3=C(C=CC=C3C(C)C)C(C)C)/[N-]2 |  |  |  |  | 1 | 1
additional_9267 | CC(=O)NS(=O)(=O)C1=CC=C(C=C1)N |  |  |  |  | 1 | 1
additional_9268 | C1=CC(=CC(=C1)Br)[S-] |  |  |  |  | 1 | 1
additional_9269 | C=CC(CC)CC |  |  |  |  | 1 | 1
additional_9270 | C1=CC2=C(C(=C1)[O-])C(=C(C=C2)C=NCCCN=CC3=C(C4=C(C=CC=C4[O-])C=C3)[O-])[O-] |  |  |  |  | 1 | 1
additional_9271 | c1ccc2c(c1)ccs2 |  |  |  |  | 1 | 1
additional_9272 | C1=CC(=CC=C1C#N)[I+]NS(=O)(=O)C(F)(F)F |  |  |  |  | 1 | 1
additional_9273 | c1c(cc(c(c1F)C(=O)O)F)F |  |  |  |  | 1 | 1
additional_9274 | C1Cc2ccccc2C1 |  |  |  |  | 1 | 1
additional_9275 | CSCC[C@@H](C(=O)O)[NH] |  |  |  |  | 1 | 1
additional_9276 | CCc1cccc(C)c1C |  |  |  |  | 1 | 1
additional_9277 | CCOC(=O)C(C(=O)OCC)NC(=O)C |  |  |  |  | 1 | 1
additional_9278 | O=C(O)CCCCCCCCCCC |  |  |  |  | 1 | 1
additional_9279 | CC(C(=O)O)N=C(C)[O-] |  |  |  |  | 1 | 1
additional_9280 | [Mg]CC([Mg])OC(C(F)(F)F)=O |  |  |  |  | 1 | 1
additional_9281 | CCc1ccccc1C |  |  |  |  | 1 | 1
additional_9282 | C1=CC(=CC=C1CNC(C[O-])(C[O-])C[O-])C(=O)O |  |  |  |  | 1 | 1
additional_9283 | [B-](F)(F)(F)F.C1CCCC1.C1C=CC=N1.C1=CC=C(C=C1)P(C2=CC=CC=C2)C3=CC=CC=C3.[N-]=O.[Re] |  |  |  |  | 1 | 1
additional_9284 | ClC(=C(Cl)C(=C(Cl)Cl)Cl)Cl |  |  |  |  | 1 | 1
additional_9285 | Cc1ccc(cc-2c(ccc12)C)C(C)C |  |  |  |  | 1 | 1
additional_9286 | C1=CC2=C3C(=C1)C=CC4=C3C(=CC(=C4)CCCC(=NCCC(=O)O)[O-])C=C2 |  |  |  |  | 1 | 1
additional_9287 | C[C@@H]1CC(=O)C=C([C@]12C(=O)c3c(cc(c(c3O2)Cl)OC)OC)OC |  |  |  |  | 1 | 1
additional_9288 | CC1=CC(=C(C=C1)N=NC2=C3C=CC(=CC3=CC(=C2[O-])S(=O)(=O)O)S(=O)(=O)[O-])C |  |  |  |  | 1 | 1
additional_9289 | CCCCCCOCCO |  |  |  |  | 1 | 1
additional_9290 | CN1C2=CC=CC=C2N=C1C(CC(=O)[O-])C3=NC4=CC=CC=C4N3C |  |  |  |  | 1 | 1
additional_9291 | CCCCCC(=O)OC[C@H](CO[P+](O)([O-])OCC[N+](C)(C)C)OC(=O)CCCCCC1=CC=C(C2=NON=C12)[N+](=O)[O-] |  |  |  |  | 1 | 1
additional_9292 | CC(C(=O)[O-])[NH2+]C(C)C(=O)[O-] |  |  |  |  | 1 | 1
additional_9293 | C1[C@H]([C@@H]([C@@H](C[C@]1(C(=O)[O-])O)OC(=O)/C=C/C2=CC(=C(C=C2)O)O)O)O |  |  |  |  | 1 | 1
additional_9294 | OCCCC=C |  |  |  |  | 1 | 1
additional_9295 | COc1ccccc1OC(=O)c2ccccc2 |  |  |  |  | 1 | 1
additional_9296 | CC[N+](CC)(CC)CCCCC(=O)O |  |  |  |  | 1 | 1
additional_9297 | CC(C)C(C1=CN=C(N=C1)C#C[Si](C)(C)C)[O-] |  |  |  |  | 1 | 1
additional_9298 | CC(=O)CN=NC1=CC=CC=C1[N-]S(=O)(=O)C(C(C(C(F)(F)F)(F)F)(F)F)(F)F |  |  |  |  | 1 | 1
additional_9299 | Nc1ccc2cc3ccccc3cc2c1 |  |  |  |  | 1 | 1
additional_9300 | CCCCCCCCCCOS(=O)(=O)[O-] |  |  |  |  | 1 | 1
additional_9301 | CCCCCCCCCCCCCCCCOC[C@H](COP(=O)(O)OCC[N+](C)(C)C)OC(=O)CCC(CCCCCCCCCCCCCC)CCCCCCCCCCCCCC |  |  |  |  | 1 | 1
additional_9302 | CN(C)C1=CC=C(C=C1)N=NC2=CC=CC=C2C(=O)[O-] |  |  |  |  | 1 | 1
additional_9303 | [C@H]1([C@H]([C@H](O[C@@H]1[C@@H](C(=O)[O-])O)O)O)O |  |  |  |  | 1 | 1
additional_9304 | [2H]NC1=CC=C(C=C1)C(=O)[O-] |  |  |  |  | 1 | 1
additional_9305 | [C-]#N.C1CC[N-]C(C1)C2CCCC([N-]2)C3=CC=CC[N-]3.N[O-].[N-]=O.[Mo] |  |  |  |  | 1 | 1
additional_9306 | CC(C)(C)C1=CC(=C(C(=C1)[N-]C2=CC(=CC(=C2[O-])C(C)(C)C)C(C)(C)C)[O-])C(C)(C)C |  |  |  |  | 1 | 1
additional_9307 | CCCCCCCCCCCCCCCCCC(=O)C |  |  |  |  | 1 | 1
additional_9308 | COC(=O)CC[C@@H](C(=O)O)NC(=O)C1=CC=C(C=C1)NCC2=CN=C3C(=N2)C(=NC(=N3)N)[O-] |  |  |  |  | 1 | 1
additional_9309 | C=C(C)CC |  |  |  |  | 1 | 1
additional_9310 | CC(C)C1=C(C(=CC=C1)C(C)C)N2[CH]N(C(=O)C=C2[O-])C3=C(C=CC=C3C(C)C)C(C)C |  |  |  |  | 1 | 1
additional_9311 | C1=CC=C(C=C1)CC2=N/C(=C/[O-])/C(=O)O2 |  |  |  |  | 1 | 1
additional_9312 | C[C@@H](C1=CC=CC=C1)N=CC2=C(C=CC3=CC=CC=C32)[O-] |  |  |  |  | 1 | 1
additional_9313 | N#CSCSC#N |  |  |  |  | 1 | 1
additional_9314 | CCCCOCC(O[Mg])C[Mg] |  |  |  |  | 1 | 1
additional_9315 | c1ccc(c(c1)C(Cl)(Cl)Cl)Cl |  |  |  |  | 1 | 1
additional_9316 | C1(=NON=C1N[N+](=O)O)C2=NON=C2[N+](=O)[O-] |  |  |  |  | 1 | 1
additional_9317 | C1=CN=C(N=C1)C(=O)[O-] |  |  |  |  | 1 | 1
additional_9318 | C=O.C=O.C=O.[N-]=O.[Co] |  |  |  |  | 1 | 1
additional_9319 | [N-]=O.[N-]=O.[N-]=O.[Eu+3] |  |  |  |  | 1 | 1
additional_9320 | C(c1c(c(c(c(c1F)F)F)F)F)O |  |  |  |  | 1 | 1
additional_9321 | C[N+](C)(C)CCOP(=O)(O)OCCOCCOCCOCCOCCOCC#C |  |  |  |  | 1 | 1
additional_9322 | [O-2].[O-2].[O-2].[O-2].[O-2].[O-2].[O-2].[O-2].[O-2].[W].[W].[Bi+3].[Bi+3] |  |  |  |  | 1 | 1
additional_9323 | Cc1c(cccc1[N+](=O)[O-])[N+]([O-])=O |  |  |  |  | 1 | 1
additional_9324 | C1=CC=C(C=C1)P(C2=CC=CC=C2)C3=CC=CC=C3.C1=CC=C(C=C1)P(C2=CC=CC=C2)C3=CC=CC=C3.[N-]=O.Cl[Ni] |  |  |  |  | 1 | 1
additional_9325 | CC(C)(C)C1=CC(=CC(=CN[C@@H]2CCCC[C@H]2N)C1=O)C3=CC=C(C=C3)C(=O)[O-] |  |  |  |  | 1 | 1
additional_9326 | CCN=C([C@H]1[C@@H](CC2=[N+]1C3=CC=CC=C3C2(C)C)C4=C(C=CC(=C4)[N+](=O)[O-])O)[O-] |  |  |  |  | 1 | 1
additional_9327 | c1cc2c(cc1N)CCC2 |  |  |  |  | 1 | 1
additional_9328 | C[N+](C)(C)CCOP(=O)([O-])OCCCCCC(=O)[O-] |  |  |  |  | 1 | 1
additional_9329 | CC(C)(C(=O)[O-])NBr |  |  |  |  | 1 | 1
additional_9330 | CCCCCCCCCCCCCCCC(=O)OC[C@H](CO[P+](O)([O-])OCC[N+](C)(C)C)OC(=O)CCCCCCCCNCCCCC(C(=O)OC)N |  |  |  |  | 1 | 1
additional_9331 | c1ccc2c(c1)cc3ccccc3n2 |  |  |  |  | 1 | 1
additional_9332 | CC(O)O.CC(O)O.CC(O)O.CC(O)O.CC(O)O.CC(O)O.[N-]=O.[N-]=O.[Pd].[Pd].[Pd].[Pd] |  |  |  |  | 1 | 1
additional_9333 | CC(C)(C)[S-].CC(C)(C)S[S-].[CH-]1C=CC=C1.[CH-]1C=CC=C1.[N-]=O.[N-]=O.[Cr+6].[Cr+6] |  |  |  |  | 1 | 1
additional_9334 | Nc1ccc(Cl)cc1[N+]([O-])=O |  |  |  |  | 1 | 1
additional_9335 | CC(C)(C)CN1CCCC[N+](=C1C(=O)[O-])CC(C)(C)C |  |  |  |  | 1 | 1
additional_9336 | C1=CC=C(C=C1)N2C(=NN=C2[S-])C3=CC=C(C=C3)[N+](=O)[O-].[Na+] |  |  |  |  | 1 | 1
additional_9337 | ClCC(Cl)(Cl)Cl |  |  |  |  | 1 | 1
additional_9338 | C1=CC2=C(C=C(C=C2C(=C1)S(=O)(=O)[O-])N)S(=O)(=O)O |  |  |  |  | 1 | 1
additional_9339 | CC(CC/C=C(/C)\CC/C=C(\C)/CC/C=C(\C)/CCC=C(C)C)CCOP(=O)([O-])OC1[C@@H]([C@H]([C@@H](CO1)O)O)O |  |  |  |  | 1 | 1
additional_9340 | COC1=CC(=CC(=C1O)CSC2=CC=CC=C2C(=O)O)C=C(C#N)C#N |  |  |  |  | 1 | 1
additional_9341 | c1cc(c(cc1Cl)NN)Cl |  |  |  |  | 1 | 1
additional_9342 | CCOc1ccc(cc1)C(C)(C)COCc3cc(Oc2ccccc2)ccc3 |  |  |  |  | 1 | 1
additional_9343 | CCOP(=O)(OCC)[P-]C1=C(C=C(C=C1C)C)C |  |  |  |  | 1 | 1
additional_9344 | C/C(=C/C(=O)C)/O.C/C(=C/C(=O)C)/O.[N-]=O.[N-]=O.[Mo+2] |  |  |  |  | 1 | 1
additional_9345 | C1[C@H]([C@@H]([C@H]([S+]1C[C@H]([C@@H]([C@H](C[OH2+])OS(=O)(=O)[O-])O)O)CO)O)O |  |  |  |  | 1 | 1
additional_9346 | [H+].C1=CC=C(C=C1)[I+]C2=CC=CC=C2S(=O)(=O)[O-] |  |  |  |  | 1 | 1
additional_9347 | CC1=C(C(=O)N(N1C)C2=CC=CC=C2)N(C)CS(=O)(=O)[O-] |  |  |  |  | 1 | 1
additional_9348 | C1=C(C(=CC(=C1Cl)Cl)Cl)Cl |  |  |  |  | 1 | 1
additional_9349 | CO/C(=C/CC(C1=CC=CC=C1O)NCCN=CC2=CC=CC=C2[O-])/O |  |  |  |  | 1 | 1
additional_9350 | CCCCCCCCCCCCCCCC(=O)OC[C@H](COP(=O)(O)OCC[N+](C)(C)C)OC(=O)C |  |  |  |  | 1 | 1
additional_9351 | CC(C)(C)c1cccc(n1)C(C)(C)C |  |  |  |  | 1 | 1
additional_9352 | CCC(O)CC |  |  |  |  | 1 | 1
additional_9353 | CC(C)(C)C(O)C(Oc1ccc(Cl)cc1)n2cncn2 |  |  |  |  | 1 | 1
additional_9354 | C(C(C(F)(F)S(=O)(=O)[N-]S(=O)(=O)F)(F)F)(C(F)(F)F)(F)F |  |  |  |  | 1 | 1
additional_9355 | CC1(C2=C(C=CC(=C2)[N+](=O)[O-])N(C1=CC=C3C=C(C=CC3=O)[N+](=O)[O-])C)C |  |  |  |  | 1 | 1
additional_9356 | CC(C)CC(=O)O |  |  |  |  | 1 | 1
additional_9357 | Oc1c(Cl)c(Cl)cc(Cl)c1Cl |  |  |  |  | 1 | 1
additional_9358 | CCCCCC#C |  |  |  |  | 1 | 1
additional_9359 | CCCCCC1=CC(=C(C(=C1C(=O)O)[O-])C/C=C(/C)\CCC=C(C)C)O |  |  |  |  | 1 | 1
additional_9360 | COP(=O)(NC1CCOC1)[O-] |  |  |  |  | 1 | 1
additional_9361 | c1cc(sc1)c2cccs2 |  |  |  |  | 1 | 1
additional_9362 | [BH2-](N1C=CC(=N1)C2=CC=NC=C2)N3C=CC(=N3)C4=CC=NC=C4 |  |  |  |  | 1 | 1
additional_9363 | CC1(C)CC=CCC1 |  |  |  |  | 1 | 1
additional_9364 | Brc1cccc2ccccc12 |  |  |  |  | 1 | 1
additional_9365 | CC1=CC(=CC=C1)N=CC2=C(C=CC3=CC=CC=C32)[O-] |  |  |  |  | 1 | 1
additional_9366 | CCCCCCCCCCCCCCCCCC(=O)O[C@H](COC(=O)CCCCCCCCCCCCCCC)COP(=O)([O-])OCC(CO)O |  |  |  |  | 1 | 1
additional_9367 | CCOC(=O)CC(=O)OCC |  |  |  |  | 1 | 1
additional_9368 | C1=CC=NC(=C1)C(=CC(=O)C2=CC=CC=N2)[O-] |  |  |  |  | 1 | 1
additional_9369 | CC1=CC(=C(C=C1)[O-])CN(C)C |  |  |  |  | 1 | 1
additional_9370 | OCC=Cc1ccccc1 |  |  |  |  | 1 | 1
additional_9371 | CC(C[O-])(C[O-])NC=C1C=CC=CC1=O |  |  |  |  | 1 | 1
additional_9372 | COC(=O)/C=C/C(=O)OC |  |  |  |  | 1 | 1
additional_9373 | CC#CC(=O)O |  |  |  |  | 1 | 1
additional_9374 | CC(C)=CCC/C(C)=C\CO |  |  |  |  | 1 | 1
additional_9375 | O=C(Nc1ccc(C)cc1)c1ccccc1 |  |  |  |  | 1 | 1
additional_9376 | C1=CC=C(C=C1)C#CS(=O)(=O)[O-] |  |  |  |  | 1 | 1
additional_9377 | C1=CC=C2C(=C1)C(=C(S2)C3=C(C4=CC=CC=C4S3)[O-])[O-] |  |  |  |  | 1 | 1
additional_9378 | C1CC[C@H]([C@@H](C1)N)NC=C2C=CC(=CC2=O)C(=O)[O-] |  |  |  |  | 1 | 1
additional_9379 | CC(C)(C1=CC=CC=C1)NC2=CC=C(C=C2)C(CC3=CC=[N+](C=C3)[O-])C4=CC(=C(C=C4)OC(F)F)OC(F)F |  |  |  |  | 1 | 1
additional_9380 | CCCCCCC#N |  |  |  |  | 1 | 1
additional_9381 | [N-]=[N+]=[N-] |  |  |  |  | 1 | 1
additional_9382 | [Mg]CC(OC(C)=O)[Mg] |  |  |  |  | 1 | 1
additional_9383 | CCOC(=S)[S-] |  |  |  |  | 1 | 1
additional_9384 | C1CCN=C(C1)[O-] |  |  |  |  | 1 | 1
additional_9385 | c1(c(c(c(c(c1F)F)F)F)F)C(F)(F)F |  |  |  |  | 1 | 1
additional_9386 | C1COCCOC2=C(C=C(C=C2)C=CC(C3=CC=CC=C3)[O-])OCCOCCO1 |  |  |  |  | 1 | 1
additional_9387 | O=C(c1ccccc1)c2cccs2 |  |  |  |  | 1 | 1
additional_9388 | CCCCCCCCCCCCCCCC(=O)OC[C@H](COP(=O)([O-])OC[C@H](CO)O)OC(=O)CCCCCCC/C=C\CCCCCCC |  |  |  |  | 1 | 1
additional_9389 | O[C@H](COC(=O)CCCCCCCCCCCCCCCCC)[C@H]1OC[C@H](O)[C@H]1O |  |  |  |  | 1 | 1
additional_9390 | O=C1CCC(=O)N1 |  |  |  |  | 1 | 1
additional_9391 | C1[CH-]C=C2C=CC3=C4C2=C1C=CC4=CC=C3 |  |  |  |  | 1 | 1
additional_9392 | [P-] |  |  |  |  | 1 | 1
additional_9393 | C1=CC=C(C=C1)C(=NBr)[O-] |  |  |  |  | 1 | 1
additional_9394 | C2c1ccccc1N(CCF)C(=O)c3ccccc23 |  |  |  |  | 1 | 1
additional_9395 | Clc1ccc(/C=C/C(=O)O)cc1 |  |  |  |  | 1 | 1
additional_9396 | N#Cc1ccc(N)cc1 |  |  |  |  | 1 | 1
additional_9397 | C1=CC(=C(C=C1C(=O)O)N)[O-] |  |  |  |  | 1 | 1
additional_9398 | C(C[C@H](C(=O)[O-])N)CN=C(N)N |  |  |  |  | 1 | 1
additional_9399 | CC(C)(C)[C-]1CC2=C3C(=C1)C=C4C=CC5=C6C4=C3C7=C(C2)C=CC(=C76)C=C5 |  |  |  |  | 1 | 1
additional_9400 | B(C1=CC=C(C=C1)CN(CCN(CCN(CC2=CC=C(C=C2)B(O)O)CC(=O)[O-])CC(=O)[O-])CC(=O)[O-])(O)O |  |  |  |  | 1 | 1
additional_9401 | Fc1ccc(cc1[N+](=O)[O-])[N+]([O-])=O |  |  |  |  | 1 | 1
additional_9402 | C1=CC=C(C=C1)CCC(=S)[S-] |  |  |  |  | 1 | 1
additional_9403 | CCCCCCCCCCCCCCCC(=O)OC[C@@H](COP(=O)(O)OCC[N+](C)(C)C)OC(=O)CCCC(=O)/C=C/C(=O)O |  |  |  |  | 1 | 1
additional_9404 | C1=CC=NC=C1.C1=CC=NC(=C1)C2=CC=CC=N2.C1=CC=NC(=C1)C2=CC=CC=N2.[N-]=O.[Ru+4] |  |  |  |  | 1 | 1
additional_9405 | C1[C-](SC1=O)C(F)(F)F |  |  |  |  | 1 | 1
additional_9406 | COC1=CC=CC(=CNCC[O-])C1=O |  |  |  |  | 1 | 1
additional_9407 | CC1C(OCCN1Cc3c(C)n(C)n(c2ccccc2)c3=O)c4ccccc4 |  |  |  |  | 1 | 1
additional_9408 | CCCCCS |  |  |  |  | 1 | 1
additional_9409 | C/C(=N\S(=O)(=O)C1=CC=C(C=C1)N)/[O-] |  |  |  |  | 1 | 1
additional_9410 | C1=C(N(N=C1[N+](=O)[O-])N[N+](=O)O)[N+](=O)[O-] |  |  |  |  | 1 | 1
additional_9411 | CCN1C2=C(C=CC(=C2)/C(=C/C(=O)C(F)(F)F)/[O-])C3=C1C=C(C=C3)C(F)(F)F |  |  |  |  | 1 | 1
additional_9412 | Cc1cccc2c(C)cccc12 |  |  |  |  | 1 | 1
additional_9413 | B(C1=C(C=C(C=C1)C(C)(C)C)C2=NC=C(C=N2)C3=C(C=C(C=C3C)C)C)OC4=C(C(=C(C(=C4Cl)Cl)Cl)Cl)[O-] |  |  |  |  | 1 | 1
additional_9414 | C1=CC(C=C1)[C-]2C3[C@H]4C5C2C6C3C4C(=C7C=CC=C7)C56 |  |  |  |  | 1 | 1
additional_9415 | CCCCCCCCCCCC/C=C\CCCC(=O)OC[C@H](COP(=O)(O)OCC[N+](C)(C)C)OC(=O)CCC/C=C\CCCCCCCCCCCC |  |  |  |  | 1 | 1
additional_9416 | c1ccc2cc(ccc2c1)CBr |  |  |  |  | 1 | 1
additional_9417 | CCCCCCCCCCCCCCCCCC(=O)OC[C@H](COP(=O)(O)OCC[N+](C)(C)C)OC(=O)CCC/C=C\C/C=C\C/C=C\C=C\C(=O)CCCCC |  |  |  |  | 1 | 1
additional_9418 | CCCCCCCCCC(=O)OC[C@H](COP(=O)(O)OCC[N+](C)(C)C)OC(=O)CCCCCCC |  |  |  |  | 1 | 1
additional_9419 | c1cc(c(c(c1)Br)Cl)Cl |  |  |  |  | 1 | 1
additional_9420 | c1cc(O)c(O)c2OCC3(O)CC4=CC(=O)C(O)=CC4=C3c21 |  |  |  |  | 1 | 1
additional_9421 | CC1=CC(=C(C(=C1)C)N2CN(C=C2)CCCS(=O)(=O)[O-])C |  |  |  |  | 1 | 1
additional_9422 | Clc1ccc(c(Cl)c1Cl)c2c(Cl)cc(Cl)c(Cl)c2Cl |  |  |  |  | 1 | 1
additional_9423 | CC1(C2=C(C=CC(=C2)C(F)(F)F)N(C1=CC=C3C=C(C=CC3=O)[N+](=O)[O-])C)C |  |  |  |  | 1 | 1
additional_9424 | CCCCCCCCCCCCCCCCOCC(COCCCCCCCCCCCCCCCC)O[P+](O)([O-])OCC[N+](C)(C)CC#C |  |  |  |  | 1 | 1
additional_9425 | CCCCCCCCCCCC(=O)[O-] |  |  |  |  | 1 | 1
additional_9426 | c1ccsc1 |  |  |  |  | 1 | 1
additional_9427 | CC/C=C\C/C=C\CCC/C=C/C=C/C=C\CCCC(=O)[O-] |  |  |  |  | 1 | 1
additional_9428 | CC1=CCC(CC1)C(C)=C |  |  |  |  | 1 | 1
additional_9429 | CC(C)[C@@H](C(=O)O)NC1=CC=CC=C1[N+](=O)[O-] |  |  |  |  | 1 | 1
additional_9430 | [N-]=O.Cl[Ru](Cl)(Cl)(Cl)Cl.[K] |  |  |  |  | 1 | 1
additional_9431 | c1cc(ccc1CC(=O)O)C(F)(F)F |  |  |  |  | 1 | 1
additional_9432 | C[N+](C)(C)CC(=O)NS(=O)(=O)C1=CC=C(C=C1)NC(=O)CI |  |  |  |  | 1 | 1
additional_9433 | CCC/C=C/C(=O)O |  |  |  |  | 1 | 1
additional_9434 | C=CCOc1nc(nc(OCC=C)n1)OCC=C |  |  |  |  | 1 | 1
additional_9435 | CC1=CN=C(C=[N+]1NS(=O)(=O)C(C(OC(C(F)(F)I)(F)F)(F)F)(F)F)C |  |  |  |  | 1 | 1
additional_9436 | CC(CCCCCCCCC(=O)[O-])C=O |  |  |  |  | 1 | 1
additional_9437 | CON1C=C(C2=CC=CC=C21)C/C(=N/OS(=O)(=O)[O-])/S[C@H]3[C@@H]([C@H]([C@@H]([C@H](O3)CO)O)O)O |  |  |  |  | 1 | 1
additional_9438 | C([Se-])[Se][SeH] |  |  |  |  | 1 | 1
additional_9439 | OCC(O)CO |  |  |  |  | 1 | 1
additional_9440 | C1=CC=C(C=C1)COC(=O)NC(CNC(=O)CN2C(=C(NC2=O)CC(=O)NCC3=NC4=CC=CC=C4N3)O)C(=O)[O-] |  |  |  |  | 1 | 1
additional_9441 | CCCCCCCCCCCCCCCCC(C(=O)O)N1C=CC=CC1=N |  |  |  |  | 1 | 1
additional_9442 | CCCCCCCC/C=C\C/C=C\C/C=C\CCCC(=O)OC[C@H](COP(=O)(O)OCC[N+](C)(C)C)OC(=O)CCC/C=C\C/C=C\C/C=C\CCCCCCCC |  |  |  |  | 1 | 1
additional_9443 | C/C(=C\C=C\C(=C\C=C\C(=C\[O-])\C)\C)/C=C/C=C/C(=C/C=C/C(=C/C=C/C(=C/[O-])/C)/C)/C |  |  |  |  | 1 | 1
additional_9444 | c1cc(ccc1C(=O)c2ccc(cc2)Br)Br |  |  |  |  | 1 | 1
additional_9445 | CCOP(=S)(OCC)Oc1cc(C)nc(n1)C(C)C |  |  |  |  | 1 | 1
additional_9446 | [Mg]OCC[Mg] |  |  |  |  | 1 | 1
additional_9447 | CC(C)N(=O)=O |  |  |  |  | 1 | 1
additional_9448 | CC1(CC(N([CH-]1)C)(C)C)C |  |  |  |  | 1 | 1
additional_9449 | C[C@]12[C@H]([C@H]([C@@]1(C)C(=O)O)NC(=O)N)NC(=O)N=C2[O-] |  |  |  |  | 1 | 1
additional_9450 | O=C(Nc1ccccc1)Nc2ccccc2 |  |  |  |  | 1 | 1
additional_9451 | CCCCCCCCCCCCO[P+](O)([O-])OCC[N+](C)(C)CCCCCCCC |  |  |  |  | 1 | 1
additional_9452 | CC(=O)NN |  |  |  |  | 1 | 1
additional_9453 | CCCCOP(=O)(O)[O-] |  |  |  |  | 1 | 1
additional_9454 | C1C(=O)N=C(N1/N=C/C2=CC=C(O2)C3=CC=C(C=C3)[N+](=O)[O-])[O-] |  |  |  |  | 1 | 1
additional_9455 | CCCCCCCCCCCCCCCCCCCCCCCCCCCCC |  |  |  |  | 1 | 1
additional_9456 | c1cccc2cccc2c1 |  |  |  |  | 1 | 1
additional_9457 | OCC2OC(OC1(CO)OC(CO)C(O)C1O)C(O)C(O)C2O |  |  |  |  | 1 | 1
additional_9458 | CC(=C)C(=O)OCCN(C)CC(=O)[O-] |  |  |  |  | 1 | 1
additional_9459 | CC(C)NC1=C(C=CC(=C1)OC)[N-]C2=C(C=C(C=C2)OC)NC(C)C |  |  |  |  | 1 | 1
additional_9460 | [N-]=O.[N-]=O.[N-]=O.[N-]=O.[N-]=O.[N-]=O.[N-]=O.[Na+].[S-2].[S-2].[S-2].[Fe+3].[Fe+3].[Fe+3].[Fe+3] |  |  |  |  | 1 | 1
additional_9461 | Clc1ccc(Br)cc1 |  |  |  |  | 1 | 1
additional_9462 | CC1=CC(=C(C(=C1)C=NCCC2=CC=CC=N2)[O-])C=NCCC3=CC=CC=N3 |  |  |  |  | 1 | 1
additional_9463 | O=C1NCCN1c2ncc(s2)N(=O)=O |  |  |  |  | 1 | 1
additional_9464 | [N-]=O.Br[Ru-2](Br)(Br)(Br)Br |  |  |  |  | 1 | 1
additional_9465 | c1ccc(cc1)CSCc2ccccc2 |  |  |  |  | 1 | 1
additional_9466 | [C-]#N.C1CC[N-]C(C1)C2CCCC([N-]2)C3=CC=CC[N-]3.[NH-]O.[N-]=O.[Mo] |  |  |  |  | 1 | 1
additional_9467 | C1=CC=C(C=C1)C2=NC=C[N-]2 |  |  |  |  | 1 | 1
additional_9468 | C[Si](C)(C)C#CN=P1(N=P([N-]P([N-]P(=N1)(F)F)(C(F)(F)F)(C(F)(F)F)F)(F)F)C(F)(F)F |  |  |  |  | 1 | 1
additional_9469 | C[C@H](C1=CC=CC=C1)N(CC(=NC2=CC=CC=C2C(=O)C3=CC=CC=C3)[O-])CC(=NC4=CC=CC=C4C(=O)C5=CC=CC=C5)[O-] |  |  |  |  | 1 | 1
additional_9470 | C1=CC=C(C(=C1)C#N)S(=O)(=O)[O-] |  |  |  |  | 1 | 1
additional_9471 | O=C(Oc1ccccc1)c2ccccc2 |  |  |  |  | 1 | 1
additional_9472 | CC1=C(C2=C(C(=CC=C2)O)C(=O)C1C3C(=C(C4=C(C3=O)C(=CC=C4)O)[O-])C)[O-] |  |  |  |  | 1 | 1
additional_9473 | [B-] |  |  |  |  | 1 | 1
additional_9474 | C1[C@@H]2C=C[C@H]1[C@H]([C@@H]2C(=O)[O-])C(=O)[O-] |  |  |  |  | 1 | 1
additional_9475 | C/C=C(\C(=O)O)/OC1=CC=CC(=C1[O-])C(=O)[O-] |  |  |  |  | 1 | 1
additional_9476 | C1=CC(=CC=C1/C=C\C(=O)O)[O-] |  |  |  |  | 1 | 1
additional_9477 | CC(C)(C(=NCCCN=C(C(C)(C)S)[O-])[O-])S |  |  |  |  | 1 | 1
additional_9478 | CC1=CC(=[N+](C=C1S(=O)(=O)NC2=CC=C(C=C2)Cl)N)C |  |  |  |  | 1 | 1
additional_9479 | CC(CN1CCOCC1)C(C(=O)N2CCCC2)(c3ccccc3)c4ccccc4 |  |  |  |  | 1 | 1
additional_9480 | CCCCOC(=O)[NH+]=S1C2=CC=CC=C2C3=CC=CC=C31 |  |  |  |  | 1 | 1
additional_9481 | Cc1c(=O)[nH]c(=O)[nH]n1 |  |  |  |  | 1 | 1
additional_9482 | COC(=O)c1cc2ccccc2cc1O |  |  |  |  | 1 | 1
additional_9483 | Cc1ccc2cccc(c2n1)[N+](=O)[O-] |  |  |  |  | 1 | 1
additional_9484 | O=C3c1ccccc1C(=O)c2c3cccc2N |  |  |  |  | 1 | 1
additional_9485 | CCc1cccnc1 |  |  |  |  | 1 | 1
additional_9486 | CC1=C(C(=CC=C1)N=C(C2=C(C=C(C=C2C)C)C)[O-])C3=C(C=CC=C3N=C(C4=C(C=C(C=C4C)C)C)[O-])C |  |  |  |  | 1 | 1
additional_9487 | O=[N+]([O-])c1c(cccc1Cl)C(=O)O |  |  |  |  | 1 | 1
additional_9488 | C1=CC(=CC=C1CC(C(=O)[O-])N)O |  |  |  |  | 1 | 1
additional_9489 | [NH2-].[N-]=O.[Ru+2] |  |  |  |  | 1 | 1
additional_9490 | CCCC(N)C(=O)O |  |  |  |  | 1 | 1
additional_9491 | c1ccc2c(c1)C(=O)c3c(ccc(c3C2=O)O)O |  |  |  |  | 1 | 1
additional_9492 | O=C(C)OCCCCCC |  |  |  |  | 1 | 1
additional_9493 | C1CN(CC(N1)C=O)C(=S)[S-] |  |  |  |  | 1 | 1
additional_9494 | CCCCC[C@@H](/C=C/[C@@H]1[C@H]([C@@H]2C[C@@H](O2)O1)C/C=C\CCCC(=O)[O-])O |  |  |  |  | 1 | 1
additional_9495 | CCCCCCCCCCCCCC[N+](C)(C)CCO[P+](O)([O-])OCCCCCCCCCC |  |  |  |  | 1 | 1
additional_9496 | C[C@H]1[C@H](NC(=O)N1)CCCCCC(=O)[O-] |  |  |  |  | 1 | 1
additional_9497 | CC1=CC=C(C=C1)C(=O)C2=CC=C(N2C)CC(=O)[O-] |  |  |  |  | 1 | 1
additional_9498 | C(CCC(=O)O)CCC(=O)O |  |  |  |  | 1 | 1
additional_9499 | CC1=C2CC(=O)O[C@H]([C@@]2(CC[C@@H]1[C@@]34COC(=O)C[C@@H]3OC([C@@H]4CC(=O)[O-])(C)C)C)C5=COC=C5 |  |  |  |  | 1 | 1
additional_9500 | CCCCCCCCCCCCCCCC(=O)O[C@H](CO/C=C/CCCCCCCCCCCCCC)CO[P+](O)([O-])OCC[N+](C)(C)C |  |  |  |  | 1 | 1
additional_9501 | CC(C)CC(C(=O)[O-])N[P+]([O-])([O-])[O-] |  |  |  |  | 1 | 1
additional_9502 | C1=CC=C2C(=C1)N(C3=CC=CC=C3S2)C(=NCCS(=O)(=O)O)[O-] |  |  |  |  | 1 | 1
additional_9503 | COC(=O)C1=CC(=CC=C1)N=C[O-] |  |  |  |  | 1 | 1
additional_9504 | COP(=O)(CC1=CC=CC=C1)[O-] |  |  |  |  | 1 | 1
additional_9505 | Br |  |  |  |  | 1 | 1
additional_9506 | c1cc(ccc1C(c2ccc(cc2)O)(C(F)(F)F)C(F)(F)F)O |  |  |  |  | 1 | 1
additional_9507 | CC(C)(N)CO |  |  |  |  | 1 | 1
additional_9508 | CCCCCCCCCCCCCCCC(=O)OC[C@H](COP(=O)(O)OCC[N+](C)(C)C)OC(=O)CCCCCCCCCCCCCCCOC(=O)C=C |  |  |  |  | 1 | 1
additional_9509 | C1=CC=NC(=C1)C(C2=CC=CC=N2)S(=O)(=O)[O-] |  |  |  |  | 1 | 1
additional_9510 | c1cc(sc1)S(=O)(=O)Cl |  |  |  |  | 1 | 1
additional_9511 | C1CC(=C(C1)C(=O)N[C@@H](CC2=CC=CC=C2)C(=O)NC3=CC=C(C=C3)[N+](=O)O)/C=C/CCC(=O)O |  |  |  |  | 1 | 1
additional_9512 | CCCCCCCCCCCCCCCC(=O)OC[C@H](CO[P+](O)([O-])OCC[N+](C)(C)C)OC(=O)CCCCCCCCCOC(=O)/C=C/C=C/C |  |  |  |  | 1 | 1
additional_9513 | C1=CN(C(=O)N=C1N)C2C(C(C(O2)COP(=O)(NCC(=O)[O-])[O-])O)O |  |  |  |  | 1 | 1
additional_9514 | Nc1cc(ccc1Cl)[N+]([O-])=O |  |  |  |  | 1 | 1
additional_9515 | c1ccc2cc3cc4ccccc4cc3cc2c1 |  |  |  |  | 1 | 1
additional_9516 | c1ccc(cc1)OCC2CO2 |  |  |  |  | 1 | 1
additional_9517 | O=Cc1ccc(Cl)cc1 |  |  |  |  | 1 | 1
additional_9518 | CCCCCCOC=O |  |  |  |  | 1 | 1
additional_9519 | CC(C)(CS(=O)(=O)O)[NH+]=C(C=C)O |  |  |  |  | 1 | 1
additional_9520 | CCCCCCCCCCCCC/C=C\CCCOC[C@H](COP(=O)(O)OCC[N+](C)(C)C)O |  |  |  |  | 1 | 1
additional_9521 | C1C=[N+](C(=O)N=C1N)[C@H]2C[C@@H]([C@H](O2)CO)OP([O-])[O-] |  |  |  |  | 1 | 1
additional_9522 | CC(=O)c1ccc(c(c1O)O)O |  |  |  |  | 1 | 1
additional_9523 | CC(C)(C)C(C)=O |  |  |  |  | 1 | 1
additional_9524 | CC[C@H](C1=CC=CC=C1)C(=O)[O-] |  |  |  |  | 1 | 1
additional_9525 | CCC1CCCC1 |  |  |  |  | 1 | 1
additional_9526 | C[N-]S(=O)(=O)OC1=CC=CC=C1 |  |  |  |  | 1 | 1
additional_9527 | CCCCCCCCCCCCCCCC(=O)O[C@H](COC(=O)CCCCCCCCCC)CO[P+](O)([O-])OCC[N+](C)(C)C |  |  |  |  | 1 | 1
additional_9528 | CCC1CCC1 |  |  |  |  | 1 | 1
additional_9529 | CC(C)(C)OC(=O)N[C@H](CC1=CC=CC=C1)C(=O)[O-] |  |  |  |  | 1 | 1
additional_9530 | Fc1c(C#N)c(F)c(C#N)c(F)c1F |  |  |  |  | 1 | 1
additional_9531 | Ic1ccccc1Br |  |  |  |  | 1 | 1
additional_9532 | C1(=NC(=NN1)N[N+](=O)O)C([N+](=O)[O-])([N+](=O)[O-])[N+](=O)[O-] |  |  |  |  | 1 | 1
additional_9533 | [O-][Te](=O)[O-] |  |  |  |  | 1 | 1
additional_9534 | [CH2-]C=C.[N-]=O.[N-]=O.[Fe+3] |  |  |  |  | 1 | 1
additional_9535 | CC(C)[C@@H](C(=O)OC)[N-]S(=O)(=O)C(F)(F)F |  |  |  |  | 1 | 1
additional_9536 | Clc1cc(c(Cl)c(Cl)c1Cl)c2cc(Cl)c(Cl)c(Cl)c2Cl |  |  |  |  | 1 | 1
additional_9537 | CC(C)(C)[N-]C(C1=CC=CC=C1)C(C(=O)OC(C)(C)C)[N-]C(C)(C)C |  |  |  |  | 1 | 1
additional_9538 | B(B([N-]C1=CC=CC=C1)[N-]C2=CC=CC=C2)([N-]C3=CC=CC=C3)[N-]C4=CC=CC=C4 |  |  |  |  | 1 | 1
additional_9539 | N#Cc1ccccc1Cl |  |  |  |  | 1 | 1
additional_9540 | O=C([Mg])OC1=CC=C(C(CCC)C2=CC=C(O[Mg])C=C2)C=C1 |  |  |  |  | 1 | 1
additional_9541 | CCCCCCCCCCCCCCCCCC(=O)N[C@H]([C@@H](C1=CC=CC=C1)O)C(C(F)(F)P(=O)(O)OCC[N+](C)(C)C)O |  |  |  |  | 1 | 1
additional_9542 | C[NH+](C)[C@H]1[C@@H]2C[C@@H]3CC4=C(C=CC(=C4C(=C3C(=O)[C@@]2(C(=O)C(=C(N)[O-])C1=O)O)[O-])O)N(C)C |  |  |  |  | 1 | 1
additional_9543 | C(CC(=O)N[C@@H](CS[Se-])C(=O)NCC(=O)[O-])[C@@H](C(=O)[O-])N |  |  |  |  | 1 | 1
additional_9544 | CCCCS(=O)(=O)[O-] |  |  |  |  | 1 | 1
additional_9545 | C[C@@H](C(=O)N[C@@H](C)C(=O)O)NC(=O)[C@H](C)NC(=O)[C@H](C)N=C(C)[O-] |  |  |  |  | 1 | 1
additional_9546 | Cc1cccc2c1ccc3ccccc32 |  |  |  |  | 1 | 1
additional_9547 | CC1=C(C(=O)N([NH+]1C)C2=CC=CC=C2)C3C(C(=NC4=CC=C(C=C4)Cl)C3=O)[O-] |  |  |  |  | 1 | 1
additional_9548 | c1cc(c(cc1N)[N+](=O)[O-])F |  |  |  |  | 1 | 1
additional_9549 | COc1ccc(cc1[N+]([O-])=O)OC |  |  |  |  | 1 | 1
additional_9550 | CCOC(=O)c1ccc(O)cc1 |  |  |  |  | 1 | 1
additional_9551 | CCCCCCCCCCCCCCCC(=O)O[C@H](COC(=O)CCCCCCCCC)COP(=O)(O)OCC[N+](C)(C)C |  |  |  |  | 1 | 1
additional_9552 | CCCCS(=O)(=O)CCCC |  |  |  |  | 1 | 1
additional_9553 | O.O.[OH-].[F-].[Cr] |  |  |  |  | 1 | 1
additional_9554 | Cc1ccc(c(c1)C(=O)O)O |  |  |  |  | 1 | 1
additional_9555 | C1CN(CCN1CCCN)CCCN |  |  |  |  | 1 | 1
additional_9556 | CC(Cl)CCl |  |  |  |  | 1 | 1
additional_9557 | NCCN |  |  |  |  | 1 | 1
additional_9558 | C[N+]1(CCN(CC1)C2=C3C=CC=CC3=NC4=C(N2)C=C(C=C4)Cl)NC(=O)CC5=CNC6=C5C=C(C=C6)OC |  |  |  |  | 1 | 1
additional_9559 | c1ccc2cnccc2c1 |  |  |  |  | 1 | 1
additional_9560 | C(C1C(C(C([C@H](O1)C(=O)[O-])O)O)O)O |  |  |  |  | 1 | 1
additional_9561 | C(C(=O)[O-])N1C(=NN=N1)N |  |  |  |  | 1 | 1
additional_9562 | O=C1NC(=O)NC(=O)C1(CC)C(C)CC |  |  |  |  | 1 | 1
additional_9563 | C1[C@H]([C@@H]([C@@H](C=C1C(=O)[O-])O)O)OC(=O)/C=C/C2=CC=C(C=C2)O |  |  |  |  | 1 | 1
additional_9564 | CN1CCC(CC1)=C2c4ccccc4C=Cc3ccccc23 |  |  |  |  | 1 | 1
additional_9565 | CC(C)CP(CC(C)C)C1=C(C=CC(=C1)C(C)(C)C)[N-]C2=C(C=C(C=C2)C(C)(C)C)P(CC(C)C)CC(C)C |  |  |  |  | 1 | 1
additional_9566 | CC34CCC1C(CC=C2CC(O)CCC12C)C3CCC4=O |  |  |  |  | 1 | 1
additional_9567 | C[C@]12CC[C@H]3[C@H]([C@@H]1CCC2=O)CCC4=C3C=CC(=C4)OS(=O)(=O)[NH-] |  |  |  |  | 1 | 1
additional_9568 | CN(C)CCC[Si](C)(C)[O-] |  |  |  |  | 1 | 1
additional_9569 | C(=[N-])=N[Si](N=C=[N-])(N=C=[N-])N=C=[N-] |  |  |  |  | 1 | 1
additional_9570 | c1cc2cccc3c4cccc5cccc(c(c1)c23)c54 |  |  |  |  | 1 | 1
additional_9571 | C1=CC=C2C(=C1)N=C(O2)SCC(=O)[O-] |  |  |  |  | 1 | 1
additional_9572 | CCN(CC)C1=CC=C(C=C1)C2C(=C(C2=O)C3=CC=C(C=C3)N(CC)CC)[O-] |  |  |  |  | 1 | 1
additional_9573 | CN1[CH-]N(C=C1)CN2[CH-]N(C=C2)C |  |  |  |  | 1 | 1
additional_9574 | CCN(CC)C(=O)C1=NC2=C(C=CC(=C2[O-])CC(=C)CC3=C(C4=C(C=CC=N4)C=C3)[O-])C=C1 |  |  |  |  | 1 | 1
additional_9575 | CC(=CC(C)(C)C)C |  |  |  |  | 1 | 1
additional_9576 | C[C@@](C(=O)O)([C@](C)(C(=O)[O-])O)O |  |  |  |  | 1 | 1
additional_9577 | CCCCC1=NC2=C(C=CC=C2[N-][Si](C(C)C)(C(C)C)C(C)C)C=C1 |  |  |  |  | 1 | 1
additional_9578 | C[N+]1=C(SC(=N1)NC2=CC=CC=C2)C3=CC=C(C=C3)[N+](=O)[O-] |  |  |  |  | 1 | 1
additional_9579 | Cc1ccc(Br)cc1 |  |  |  |  | 1 | 1
additional_9580 | C1=CC=C(C=C1)/C(=C/C(=O)C2=CC=CC=C2)/[O-] |  |  |  |  | 1 | 1
additional_9581 | C=CCCCCCCC(=O)[O-] |  |  |  |  | 1 | 1
additional_9582 | [CH]1[CH][CH][CH][CH]1.[CH]1[CH][CH][CH][CH]1.[N-]=O.[N-]=O.Cl[Cr+2].Cl[Cr+2] |  |  |  |  | 1 | 1
additional_9583 | C1=CC(=C(C=C1CC(=O)NCCCCCC(=O)[O-])[N+](=O)[O-])O |  |  |  |  | 1 | 1
additional_9584 | CC1CC(C(=O)O1)(C([C]2N(C=CN2C(C)(C)C)C(C)(C)C)C(=O)C(=C)CC(C)[O-])P |  |  |  |  | 1 | 1
additional_9585 | O=C(N[C@@H](c1ccccc1)[C@@H](O)C(=O)O[C@H]5C[C@@]6(O)[C@@H](OC(=O)c2ccccc2)[C@H]4[C@@](C)([C@@H](O)C[C@H]3OC[C@]34OC(C)=O)C(=O)[C@H](OC(C)=O)C(=C5C)C6(C)C)c7ccccc7 |  |  |  |  | 1 | 1
additional_9586 | CCCCN1C2=CC=CC=C2OC1=CC3=C(C(=CC4=[N+](C5=CC=CC=C5S4)CCCC)C3=C(C#N)C#N)[O-] |  |  |  |  | 1 | 1
additional_9587 | CCCC#CCCC |  |  |  |  | 1 | 1
additional_9588 | CC(C)CCCCCC |  |  |  |  | 1 | 1
additional_9589 | [H-].[Li+] |  |  |  |  | 1 | 1
additional_9590 | Cc1ccc2c(c1)nc(s2)C |  |  |  |  | 1 | 1
additional_9591 | [C-]#N.[C-]#N.[C-]#N.[C-]#N.[C-]#N.[N-]=O.[K+].[K+].[K+].[Cr+3] |  |  |  |  | 1 | 1
additional_9592 | C=CCC(=O)O |  |  |  |  | 1 | 1
additional_9593 | O=C2C=C(Oc1c3ccccc3ccc12)c4ccccc4 |  |  |  |  | 1 | 1
additional_9594 | C[N+](C)(C)C(CCC([C@@H](C(=O)O)N)O)N |  |  |  |  | 1 | 1
additional_9595 | C1=CN=C(N=C1)C(=N)[N-]C(=N)C2=NC=CC=N2 |  |  |  |  | 1 | 1
additional_9596 | c1ccc(cc1)NC(=O)c2ccccc2O |  |  |  |  | 1 | 1
additional_9597 | CCCCCCCCCCCCCCCCOC[C@@H]1[C@H](OCCO1)CO[P+](O)([O-])OCC[N+](C)(C)C |  |  |  |  | 1 | 1
additional_9598 | C1=CC(=C(C=C1/C=C\OS(=O)(=O)O)O)[O-] |  |  |  |  | 1 | 1
additional_9599 | COC(C(=O)OC1=CC=CC(=C1)C(=O)O)N=C(CC2=CC=CC=C2)[O-] |  |  |  |  | 1 | 1
additional_9600 | C[CH2-].CC[CH2-].CC(=CC=[CH-])C.[N-]=O.[W] |  |  |  |  | 1 | 1
additional_9601 | C1=C(C(=C(C(=C1[N+](=O)[O-])[O-])[N+](=O)[O-])[O-])[N+]#N |  |  |  |  | 1 | 1
additional_9602 | CN(C)S(=O)(=O)C1=C2C=CC(=NC2=C(C=C1)[O-])CN3CCNCCNCCNCC3 |  |  |  |  | 1 | 1
additional_9603 | CCCCCC[C@H]1C[C@H]1CCCCCCCCCC(=O)OC[C@H](COP(=O)(O)OCC[N+](C)(C)C)O |  |  |  |  | 1 | 1
additional_9604 | CC(C)C1=C(C(=CC=C1)C(C)C)[N-]C2=CC=CC=C2C(=NC3=C(C=CC=C3C(C)C)C(C)C)C |  |  |  |  | 1 | 1
additional_9605 | CC(C)(C(=O)O)N=CC1=CC=CC=C1[O-] |  |  |  |  | 1 | 1
additional_9606 | CCC(C)[C@@H](C(=O)N[C@@H](CCSC)C(=O)[O-])NC(=O)[C@H](C(C)C)NC(=O)[C@H](CS)[NH3+] |  |  |  |  | 1 | 1
additional_9607 | CCCCCCCCCCCCOC1=CC=C(C=C1)S(=O)(=O)[N-]S(=O)(=O)C(F)(F)F |  |  |  |  | 1 | 1
additional_9608 | CCCCCCCCCCCC(=O)OC[C@H](CO[P+](O)([O-])OCC[N+](C)(C)C)OC(=O)CCCCCCCN1C=CC2=CC=CC=C21 |  |  |  |  | 1 | 1
additional_9609 | OC(=O)c1ccccc1C(C)=O |  |  |  |  | 1 | 1
additional_9610 | C[C@@]1(CC[C@H]2C(=CC[C@@H]3[C@@]2(CCC[C@@]3(C)C(=O)[O-])C)C1)C=C |  |  |  |  | 1 | 1
additional_9611 | COc1cc(ccc1C=O)OC |  |  |  |  | 1 | 1
additional_9612 | CC1C(C(C(C1C)C)C)C.CC(C)(C)[CH2-].C[Si](C)(C)[CH2-].[N-]=O.[W] |  |  |  |  | 1 | 1
additional_9613 | Cc1cc(C)c(C)cc1C |  |  |  |  | 1 | 1
additional_9614 | O=[Sb]=S |  |  |  |  | 1 | 1
additional_9615 | C1[C@@](O[C@@](CC1(C(F)(F)F)[O-])(C(F)(F)F)[O-])(C(F)(F)F)[O-] |  |  |  |  | 1 | 1
additional_9616 | CCCCCCCCCCCCCCCCCC(=O)OC[C@H](COP(=O)([O-])OCC(CO)O)OC(=O)CCCCCCCCCCCCCCCCC |  |  |  |  | 1 | 1
additional_9617 | C1CC2=C3C(=C4C(=C2)C(=C5C=C6CCC[N+]7=C6C(=C5O4)CCC7)C8=C(C(=C(C(=C8F)F)F)F)C(=O)O)CCCN3C1 |  |  |  |  | 1 | 1
additional_9618 | [C-]#N.[C-]#N.[C-]#N.[C-]#N.[C-]#N.[N-]=O.[Na+].[Na+].[Fe] |  |  |  |  | 1 | 1
additional_9619 | O=C(O)CO |  |  |  |  | 1 | 1
additional_9620 | CN(C)C(=O)NC1=CC(=C(C=C1)Cl)Cl |  |  |  |  | 1 | 1
additional_9621 | CCOC(=O)Nc2cccc(OC(=O)Nc1ccccc1)c2 |  |  |  |  | 1 | 1
additional_9622 | CC1=C(C(=CC=C1)C)C2=NC(=CC=C2)[N-]C3=C(C=CC=C3C(C)C)C(C)C |  |  |  |  | 1 | 1
additional_9623 | [N-]=O.[Ru+2] |  |  |  |  | 1 | 1
additional_9624 | CCCCCCCCCCCCCCCC(=O)OC[C@@H](CO[P+](O)([O-])OCC[N+](C)(C)C)OC(=O)CCCCCC(=O)CC(/C=C/C=O)O |  |  |  |  | 1 | 1
additional_9625 | O=C=N/c1cc(ccc1C)N=C=O |  |  |  |  | 1 | 1
additional_9626 | C1C(=O)NC(=O)NC1=O |  |  |  |  | 1 | 1
additional_9627 | CNC(=O)Oc1ccccc1OC(C)C |  |  |  |  | 1 | 1
additional_9628 | C1=CC=NC(=C1)CCN(CCC(=O)[O-])CC2=CC=CC=N2 |  |  |  |  | 1 | 1